## Parameter
Art und Bezeichnung | Bulktest
Serienbezeichnung | TPU 0°
Werkstoff | TPU LS
Prüfer | Alexander Brückner
Maschinendaten | Zwick/Roell Z050

## Ergebnisse
| Ec | d0 | A0
| MPa | mm | mm²
Probe 1 | 60.63846 | 30 | 706.8583
Probe 2 | 52.00208 | 30 | 706.8583
Probe 3 | 53.92749 | 30 | 706.8583

## Statistik
TPU 0° | Ec | d0 | A0
n = 3 | MPa | mm | mm²
x | 55.52267 | 30 | 706.8583
s | 4.533786 | 0 | 0
n [%] | 8.165647 | 0 | 0

## Probe 1
Probe 1 | Probe 1 | Probe 1
Prüfzeit | Standardkraft | Standardweg
s | N | mm
0 | 0.6639814 | 0
0.01 | 0.6794919 | 3.199093044e-07
0.02 | 0.6749143 | 3.089662641e-07
0.03 | 0.6457853 | -2.535293e-06
0.04 | 0.6726941 | -6.03729859e-07
0.05 | 0.6749162 | -6.131595001e-07
0.06 | 0.6544618 | -1.442037e-06
0.07 | 0.6554689 | -3.74042429e-07
0.08 | 0.6527681 | -3.139139e-06
0.09 | 0.6217012 | -3.483263e-06
0.1 | 0.6182851 | -3.180583e-06
0.11 | 0.6169009 | -1.720735e-06
0.12 | 0.6220393 | -1.150765e-06
0.13 | 0.6382174 | -3.059161827e-06
0.14 | 0.6379351 | -8.333008736e-07
0.15 | 0.6166491 | -1.05123e-06
0.16 | 0.622394 | -7.811468095e-07
0.17 | 0.6167387 | -4.062894732e-07
0.18 | 0.5921492 | -9.874347597e-07
0.19 | 0.5971846 | -1.386041e-06
0.2 | 0.5864627 | -1.734492e-06
0.21 | 0.5755737 | -2.382925e-06
0.22 | 0.5523956 | -2.403415e-06
0.23 | 0.5572755 | -1.406899e-06
0.24 | 0.5393159 | -8.89084049e-07
0.25 | 0.5545824 | 8.78842684e-07
0.26 | 0.5389955 | 1.62716e-06
0.27 | 0.5690726 | 7.103337e-06
0.28 | 0.5995597 | 1.421492e-05
0.29 | 0.6142615 | 2.326737e-05
0.3 | 0.6381263 | 3.825794e-05
0.31 | 0.6577491 | 5.603502e-05
0.32 | 0.6626128 | 7.996629e-05
0.33 | 0.6558551 | 0.0001035697
0.34 | 0.6438092 | 0.0001313753
0.35 | 0.6411637 | 0.0001594193
0.36 | 0.6492203 | 0.000189162
0.37 | 0.6266297 | 0.000220514
0.38 | 0.6087521 | 0.0002550549
0.39 | 0.6202534 | 0.0002929337
0.4 | 0.6157292 | 0.0003316469
0.41 | 0.6111935 | 0.0003749199
0.42 | 0.6283673 | 0.0004218883
0.43 | 0.6316556 | 0.0004743404
0.44 | 0.6607846 | 0.0005314416
0.45 | 0.6705912 | 0.0005912251
0.46 | 0.707487 | 0.0006454057
0.47 | 0.7173899 | 0.0006998844
0.48 | 0.7360543 | 0.000759489
0.49 | 0.7350625 | 0.0008287496
0.5 | 0.7249535 | 0.0009015865
0.51 | 0.7210854 | 0.0009674496
0.52 | 0.726508 | 0.00102461
0.53 | 0.7338361 | 0.001088983
0.54 | 0.7172498 | 0.001165933
0.55 | 0.7018079 | 0.001248426
0.56 | 0.6684827 | 0.001334972
0.57 | 0.6619843 | 0.001426644
0.58 | 0.6241578 | 0.001516408
0.59 | 0.6021222 | 0.001592464
0.6 | 0.6048063 | 0.001672751
0.61 | 0.6028074 | 0.001773126
0.62 | 0.5827497 | 0.001868016
0.63 | 0.5811704 | 0.001965053
0.64 | 0.6008276 | 0.002079732
0.65 | 0.6351446 | 0.002184517
0.66 | 0.6380018 | 0.002274162
0.67 | 0.6576799 | 0.002377517
0.68 | 0.6797594 | 0.002487666
0.69 | 0.6880373 | 0.002601392
0.7 | 0.6847919 | 0.002724773
0.71 | 0.6851054 | 0.002840406
0.72 | 0.6896716 | 0.00295747
0.73 | 0.6918231 | 0.003087408
0.74 | 0.673854 | 0.003220207
0.75 | 0.6612502 | 0.003345019
0.76 | 0.677394 | 0.003465063
0.77 | 0.6744148 | 0.003594644
0.78 | 0.6908561 | 0.003731496
0.79 | 0.7062598 | 0.003870613
0.8 | 0.7129165 | 0.004009849
0.81 | 0.7572585 | 0.004152185
0.82 | 0.764876 | 0.004306084
0.83 | 0.7541519 | 0.004449374
0.84 | 0.7342087 | 0.004600293
0.85 | 0.7349182 | 0.004750974
0.86 | 0.7267472 | 0.004906184
0.87 | 0.7212325 | 0.005073792
0.88 | 0.7009765 | 0.005238301
0.89 | 0.6793319 | 0.005393988
0.9 | 0.6819717 | 0.005555159
0.91 | 0.6420242 | 0.005717046
0.92 | 0.6375533 | 0.005880839
0.93 | 0.6522552 | 0.006050832
0.94 | 0.6701537 | 0.006216056
0.95 | 0.672124 | 0.006383902
0.96 | 0.6772128 | 0.006560571
0.97 | 0.6887544 | 0.006721742
0.98 | 0.7114519 | 0.006887681
0.99 | 0.7356066 | 0.007053143
1 | 0.7441839 | 0.007216937
1.01 | 0.7809423 | 0.00738073
1.02 | 0.7797792 | 0.007547623
1.03 | 0.7860014 | 0.00771857
1.04 | 0.8046629 | 0.007886893
1.05 | 0.8163054 | 0.008042104
1.06 | 0.8237231 | 0.008201844
1.07 | 0.8585131 | 0.008381612
1.08 | 0.8487666 | 0.00855828
1.09 | 0.8722689 | 0.008727557
1.1 | 0.8779738 | 0.008885152
1.11 | 0.8762119 | 0.00904823
1.12 | 0.8970401 | 0.009210116
1.13 | 0.9034412 | 0.009381539
1.14 | 0.9147327 | 0.00954116
1.15 | 0.9167125 | 0.009706385
1.16 | 0.9371974 | 0.009877807
1.17 | 0.9166858 | 0.0100478
1.18 | 0.9223106 | 0.0102135
1.19 | 0.908448 | 0.01037014
1.2 | 0.9229853 | 0.01054789
1.21 | 0.9091837 | 0.01071263
1.22 | 0.923588 | 0.01089026
1.23 | 0.9232905 | 0.01105155
1.24 | 0.9109881 | 0.01121892
1.25 | 0.9086688 | 0.01139225
1.26 | 0.8884737 | 0.01154722
1.27 | 0.8927577 | 0.01169873
1.28 | 0.8947146 | 0.0118723
1.29 | 0.8934939 | 0.01205493
1.3 | 0.9021285 | 0.01222778
1.31 | 0.8956587 | 0.01239086
1.32 | 0.8883803 | 0.01255847
1.33 | 0.8811781 | 0.01272703
1.34 | 0.8826616 | 0.01288677
1.35 | 0.8772814 | 0.01304723
1.36 | 0.8860171 | 0.01320482
1.37 | 0.8618777 | 0.01337815
1.38 | 0.8723662 | 0.0135665
1.39 | 0.8705733 | 0.01372827
1.4 | 0.8389876 | 0.01387907
1.41 | 0.8591216 | 0.01405169
1.42 | 0.8459685 | 0.01422788
1.43 | 0.8580239 | 0.01438404
1.44 | 0.8740761 | 0.01455046
1.45 | 0.8840401 | 0.01471425
1.46 | 0.8736069 | 0.01488901
1.47 | 0.8999665 | 0.01504851
1.48 | 0.8975785 | 0.01521708
1.49 | 0.9093311 | 0.01538635
1.5 | 0.9161441 | 0.01553882
1.51 | 0.9385288 | 0.01570548
1.52 | 0.9498775 | 0.01588429
1.53 | 0.9476345 | 0.01605881
1.54 | 0.9400814 | 0.01622404
1.55 | 0.9362972 | 0.01638116
1.56 | 0.9768703 | 0.01654829
1.57 | 0.9742324 | 0.01672329
1.58 | 0.9789245 | 0.01688422
1.59 | 0.9830532 | 0.01704348
1.6 | 0.9907513 | 0.01721562
1.61 | 0.980608 | 0.01738514
1.62 | 0.9868336 | 0.01755537
1.63 | 1.00017 | 0.0177188
1.64 | 0.9990902 | 0.01787807
1.65 | 1.006414 | 0.01804997
1.66 | 1.000117 | 0.01820828
1.67 | 1.004999 | 0.0183766
1.68 | 1.013026 | 0.01855684
1.69 | 1.010783 | 0.01872445
1.7 | 0.9976911 | 0.01889278
1.71 | 0.9722242 | 0.01904346
1.72 | 0.9594144 | 0.01920439
1.73 | 0.9598302 | 0.01937915
1.74 | 0.9646444 | 0.01954533
1.75 | 0.9769163 | 0.01972009
1.76 | 0.9558191 | 0.01989294
1.77 | 0.937066 | 0.02005101
1.78 | 0.9149026 | 0.020216
1.79 | 0.9072084 | 0.02037288
1.8 | 0.9379091 | 0.02054979
1.81 | 0.9279756 | 0.02072431
1.82 | 0.9444703 | 0.02088667
1.83 | 0.9296464 | 0.02105833
1.84 | 0.928647 | 0.02121736
1.85 | 0.9251603 | 0.02138282
1.86 | 0.9431314 | 0.02154471
1.87 | 0.9719705 | 0.02170683
1.88 | 1.002602 | 0.02188994
1.89 | 1.044 | 0.02206422
1.9 | 1.019647 | 0.02222992
1.91 | 1.034753 | 0.02238752
1.92 | 1.019296 | 0.02255918
1.93 | 1.006097 | 0.02272655
1.94 | 1.011311 | 0.02288939
1.95 | 1.004598 | 0.02305771
1.96 | 0.9959001 | 0.02322675
1.97 | 0.9835958 | 0.02338601
1.98 | 0.9789266 | 0.02355291
1.99 | 0.9330892 | 0.02372409
2 | 0.9437856 | 0.02388741
2.01 | 0.9544744 | 0.02405716
2.02 | 0.9626526 | 0.02421619
2.03 | 0.965754 | 0.02437855
2.04 | 0.9708371 | 0.02454568
2.05 | 0.9697995 | 0.024714
2.06 | 0.960416 | 0.02487875
2.07 | 0.9591542 | 0.02504564
2.08 | 0.9418584 | 0.02522184
2.09 | 0.9561406 | 0.02539421
2.1 | 0.9648457 | 0.02556468
2.11 | 0.9568749 | 0.02572371
2.12 | 0.9599686 | 0.02587963
2.13 | 0.9736901 | 0.02603818
2.14 | 0.9861947 | 0.02620984
2.15 | 0.99802 | 0.02639056
2.16 | 1.006672 | 0.02655674
2.17 | 0.9818075 | 0.02672936
2.18 | 0.9808272 | 0.02689768
2.19 | 0.9681929 | 0.02705718
2.2 | 0.9625776 | 0.02721835
2.21 | 0.9783271 | 0.02737934
2.22 | 0.9789203 | 0.02754933
2.23 | 1.014534 | 0.02771599
2.24 | 1.002396 | 0.02788407
2.25 | 1.006462 | 0.02804596
2.26 | 1.028206 | 0.02821237
2.27 | 1.073037 | 0.02838356
2.28 | 1.113594 | 0.02854401
2.29 | 1.134598 | 0.02871377
2.3 | 1.146916 | 0.02888853
2.31 | 1.1628 | 0.02906949
2.32 | 1.170709 | 0.029221
2.33 | 1.131021 | 0.02937443
2.34 | 1.146028 | 0.02953798
2.35 | 1.131364 | 0.02969844
2.36 | 1.120286 | 0.02988655
2.37 | 1.115259 | 0.03005773
2.38 | 1.075548 | 0.03023202
2.39 | 1.068719 | 0.03039271
2.4 | 1.072004 | 0.03054482
2.41 | 1.054876 | 0.03071338
2.42 | 1.040899 | 0.03088528
2.43 | 1.041566 | 0.03105671
2.44 | 1.042459 | 0.03123409
2.45 | 1.055658 | 0.03140146
2.46 | 1.059015 | 0.03156549
2.47 | 1.052079 | 0.03171975
2.48 | 1.071518 | 0.03188044
2.49 | 1.10228 | 0.03204972
2.5 | 1.124421 | 0.03220553
2.51 | 1.124184 | 0.03238219
2.52 | 1.14184 | 0.03255624
2.53 | 1.180109 | 0.03272456
2.54 | 1.165039 | 0.03289408
2.55 | 1.178559 | 0.03305072
2.56 | 1.181516 | 0.03322572
2.57 | 1.225004 | 0.03339452
2.58 | 1.21828 | 0.03355998
2.59 | 1.211833 | 0.03372997
2.6 | 1.194852 | 0.03387887
2.61 | 1.189499 | 0.03403384
2.62 | 1.202317 | 0.03421647
2.63 | 1.192738 | 0.03440315
2.64 | 1.205682 | 0.034576
2.65 | 1.208085 | 0.03473121
2.66 | 1.198366 | 0.03489238
2.67 | 1.170808 | 0.03505355
2.68 | 1.185747 | 0.03520996
2.69 | 1.175447 | 0.03537852
2.7 | 1.16382 | 0.03555113
2.71 | 1.170873 | 0.03571922
2.72 | 1.129552 | 0.03588301
2.73 | 1.133468 | 0.03605515
2.74 | 1.134738 | 0.03621656
2.75 | 1.130508 | 0.03638369
2.76 | 1.131362 | 0.03656155
2.77 | 1.123977 | 0.03671533
2.78 | 1.127357 | 0.0368827
2.79 | 1.118484 | 0.03705269
2.8 | 1.119628 | 0.03722936
2.81 | 1.126088 | 0.03739816
2.82 | 1.149651 | 0.03754825
2.83 | 1.135871 | 0.03771466
2.84 | 1.157233 | 0.03788823
2.85 | 1.149802 | 0.0380618
2.86 | 1.164725 | 0.03823227
2.87 | 1.162612 | 0.03839487
2.88 | 1.153587 | 0.03855938
2.89 | 1.171226 | 0.03871841
2.9 | 1.197776 | 0.03888768
2.91 | 1.229316 | 0.03905434
2.92 | 1.255668 | 0.03922409
2.93 | 1.266719 | 0.03938872
2.94 | 1.248114 | 0.03954178
2.95 | 1.265374 | 0.03971941
2.96 | 1.281323 | 0.03988916
2.97 | 1.297737 | 0.04005915
2.98 | 1.312859 | 0.04022104
2.99 | 1.322987 | 0.04039199
3 | 1.304652 | 0.04056579
3.01 | 1.29193 | 0.04072935
3.02 | 1.289052 | 0.04088098
3.03 | 1.29696 | 0.04104001
3.04 | 1.299958 | 0.04121
3.05 | 1.293493 | 0.04138118
3.06 | 1.28351 | 0.04155356
3.07 | 1.275431 | 0.04170448
3.08 | 1.272403 | 0.04187304
3.09 | 1.261027 | 0.04205567
3.1 | 1.287623 | 0.04222376
3.11 | 1.29003 | 0.04239065
3.12 | 1.298514 | 0.04255492
3.13 | 1.295539 | 0.04272753
3.14 | 1.307595 | 0.04288537
3.15 | 1.302537 | 0.0430587
3.16 | 1.312013 | 0.04322273
3.17 | 1.334443 | 0.04339058
3.18 | 1.344944 | 0.04355103
3.19 | 1.346817 | 0.04371435
3.2 | 1.34131 | 0.04388935
3.21 | 1.336223 | 0.04403816
3.22 | 1.321372 | 0.04420183
3.23 | 1.322077 | 0.04437826
3.24 | 1.316105 | 0.04456518
3.25 | 1.324475 | 0.0447347
3.26 | 1.326653 | 0.04489134
3.27 | 1.302148 | 0.04504655
3.28 | 1.309292 | 0.04522322
3.29 | 1.327305 | 0.04538701
3.3 | 1.334197 | 0.04553721
3.31 | 1.373069 | 0.04571698
3.32 | 1.375741 | 0.04589413
3.33 | 1.392755 | 0.04605697
3.34 | 1.388513 | 0.04622195
3.35 | 1.384923 | 0.04638408
3.36 | 1.400162 | 0.04655335
3.37 | 1.418823 | 0.04670404
3.38 | 1.411236 | 0.0468689
3.39 | 1.406372 | 0.04705105
3.4 | 1.396415 | 0.04721842
3.41 | 1.378555 | 0.04739485
3.42 | 1.400833 | 0.04756103
3.43 | 1.4054 | 0.04772268
3.44 | 1.417622 | 0.04788814
3.45 | 1.446728 | 0.04805122
3.46 | 1.422492 | 0.0482255
3.47 | 1.423482 | 0.04839359
3.48 | 1.42319 | 0.04856525
3.49 | 1.421245 | 0.04872428
3.5 | 1.423572 | 0.04888711
3.51 | 1.456836 | 0.0490428
3.52 | 1.467894 | 0.0492116
3.53 | 1.478186 | 0.0493866
3.54 | 1.522254 | 0.04955564
3.55 | 1.516242 | 0.04972086
3.56 | 1.534514 | 0.04987751
3.57 | 1.548503 | 0.05005513
3.58 | 1.566691 | 0.05023537
3.59 | 1.567391 | 0.05039511
3.6 | 1.57638 | 0.05054186
3.61 | 1.550387 | 0.05071638
3.62 | 1.54114 | 0.05089329
3.63 | 1.536847 | 0.05104766
3.64 | 1.505856 | 0.05122481
3.65 | 1.506932 | 0.05138288
3.66 | 1.517882 | 0.05153964
3.67 | 1.528258 | 0.0517144
3.68 | 1.538699 | 0.05188535
3.69 | 1.55733 | 0.05205439
3.7 | 1.575846 | 0.05223558
3.71 | 1.564189 | 0.05239473
3.72 | 1.570136 | 0.05254839
3.73 | 1.575028 | 0.05271433
3.74 | 1.55835 | 0.05288027
3.75 | 1.564141 | 0.05305026
3.76 | 1.564461 | 0.05322788
3.77 | 1.565598 | 0.0534005
3.78 | 1.575781 | 0.0535569
3.79 | 1.575186 | 0.05371354
3.8 | 1.578863 | 0.05387877
3.81 | 1.580605 | 0.05405686
3.82 | 1.567063 | 0.05423186
3.83 | 1.570688 | 0.05439041
3.84 | 1.589586 | 0.05455897
3.85 | 1.578013 | 0.05471335
3.86 | 1.578409 | 0.05488215
3.87 | 1.571913 | 0.05504356
3.88 | 1.548791 | 0.05521594
3.89 | 1.558053 | 0.05539046
3.9 | 1.563629 | 0.0555502
3.91 | 1.579227 | 0.05571709
3.92 | 1.596607 | 0.0558909
3.93 | 1.607044 | 0.05605851
3.94 | 1.621643 | 0.05622516
3.95 | 1.645462 | 0.05639444
3.96 | 1.64435 | 0.05655942
3.97 | 1.644464 | 0.05672417
3.98 | 1.668325 | 0.05688534
3.99 | 1.675695 | 0.05705772
4 | 1.665838 | 0.05720816
4.01 | 1.671125 | 0.0573685
4.02 | 1.675409 | 0.05754231
4.03 | 1.698648 | 0.05770705
4.04 | 1.725264 | 0.05787895
4.05 | 1.743437 | 0.05806253
4.06 | 1.750416 | 0.05823062
4.07 | 1.770649 | 0.05838917
4.08 | 1.76009 | 0.05855177
4.09 | 1.767153 | 0.05871676
4.1 | 1.777651 | 0.05888269
4.11 | 1.802568 | 0.05905555
4.12 | 1.798945 | 0.05921457
4.13 | 1.773616 | 0.05938623
4.14 | 1.747045 | 0.05955575
4.15 | 1.735284 | 0.05972336
4.16 | 1.737672 | 0.05989359
4.17 | 1.731008 | 0.0600519
4.18 | 1.731718 | 0.06020568
4.19 | 1.725812 | 0.0603721
4.2 | 1.716344 | 0.06054996
4.21 | 1.690723 | 0.06071888
4.22 | 1.705982 | 0.06088816
4.23 | 1.719154 | 0.06105219
4.24 | 1.720577 | 0.06121289
4.25 | 1.728332 | 0.06138145
4.26 | 1.752044 | 0.06155192
4.27 | 1.764116 | 0.06172382
4.28 | 1.758253 | 0.06189119
4.29 | 1.740949 | 0.06204211
4.3 | 1.753599 | 0.06220352
4.31 | 1.76209 | 0.06240069
4.32 | 1.771272 | 0.06257664
4.33 | 1.746652 | 0.0627315
4.34 | 1.760303 | 0.06289028
4.35 | 1.755825 | 0.06304669
4.36 | 1.762643 | 0.06321191
4.37 | 1.76502 | 0.06338381
4.38 | 1.782613 | 0.06354975
4.39 | 1.789194 | 0.06371283
4.4 | 1.796319 | 0.06388139
4.41 | 1.794444 | 0.06405019
4.42 | 1.76469 | 0.06420445
4.43 | 1.773631 | 0.06437468
4.44 | 1.757034 | 0.06456613
4.45 | 1.75875 | 0.06474256
4.46 | 1.757049 | 0.06489372
4.47 | 1.758212 | 0.06504297
4.48 | 1.766216 | 0.06521391
4.49 | 1.786678 | 0.06539058
4.5 | 1.793152 | 0.06555437
4.51 | 1.796188 | 0.06571483
4.52 | 1.803055 | 0.06588768
4.53 | 1.835373 | 0.06606387
4.54 | 1.88765 | 0.06622385
4.55 | 1.914688 | 0.06639075
4.56 | 1.910133 | 0.06655812
4.57 | 1.924015 | 0.06672334
4.58 | 1.926571 | 0.06688618
4.59 | 1.924687 | 0.06704616
4.6 | 1.906742 | 0.06721734
4.61 | 1.925442 | 0.06738996
4.62 | 1.955784 | 0.067559
4.63 | 1.952026 | 0.06770801
4.64 | 1.931907 | 0.06787848
4.65 | 1.910179 | 0.06806373
4.66 | 1.908987 | 0.06823348
4.67 | 1.904032 | 0.06838989
4.68 | 1.921664 | 0.06854569
4.69 | 1.914416 | 0.06870853
4.7 | 1.941158 | 0.06888234
4.71 | 1.940729 | 0.06903457
4.72 | 1.934648 | 0.06919789
4.73 | 1.936029 | 0.06938171
4.74 | 1.922063 | 0.06955837
4.75 | 1.908719 | 0.06973218
4.76 | 1.911019 | 0.06989574
4.77 | 1.896775 | 0.07005691
4.78 | 1.902012 | 0.07022452
4.79 | 1.9185 | 0.07039189
4.8 | 1.922514 | 0.07055806
4.81 | 1.920379 | 0.07071685
4.82 | 1.92942 | 0.07087993
4.83 | 1.936989 | 0.07104658
4.84 | 1.949807 | 0.07121038
4.85 | 1.993889 | 0.07138132
4.86 | 2.002366 | 0.07155132
4.87 | 2.026131 | 0.07171797
4.88 | 2.014923 | 0.07189702
4.89 | 2.021118 | 0.07206463
4.9 | 2.030457 | 0.07222711
4.91 | 2.044586 | 0.07238209
4.92 | 2.048733 | 0.07255685
4.93 | 2.051812 | 0.0727266
4.94 | 2.063176 | 0.07289612
4.95 | 2.044324 | 0.07304692
4.96 | 2.049896 | 0.07321738
4.97 | 2.046571 | 0.07336735
4.98 | 2.04442 | 0.07354712
4.99 | 2.036596 | 0.07371663
5 | 2.012296 | 0.0738778
5.01 | 2.029935 | 0.07405233
5.02 | 2.026136 | 0.07421445
5.03 | 2.016687 | 0.07438778
5.04 | 2.013528 | 0.07455014
5.05 | 2.020616 | 0.07471298
5.06 | 2.022321 | 0.07486831
5.07 | 2.010454 | 0.07504069
5.08 | 1.999803 | 0.07521283
5.09 | 2.021982 | 0.07538592
5.1 | 2.02947 | 0.07555424
5.11 | 2.014452 | 0.07572185
5.12 | 2.022167 | 0.07588183
5.13 | 2.021038 | 0.07604777
5.14 | 2.020526 | 0.0762099
5.15 | 2.015788 | 0.07637822
5.16 | 2.008498 | 0.07654416
5.17 | 2.018741 | 0.07671463
5.18 | 2.032321 | 0.07688367
5.19 | 2.041518 | 0.07705366
5.2 | 2.06169 | 0.0772227
5.21 | 2.071835 | 0.07739461
5.22 | 2.077629 | 0.07755435
5.23 | 2.111702 | 0.07771171
5.24 | 2.147663 | 0.0778786
5.25 | 2.160362 | 0.07805122
5.26 | 2.156388 | 0.07821811
5.27 | 2.175534 | 0.07839239
5.28 | 2.183677 | 0.07855833
5.29 | 2.175856 | 0.0787207
5.3 | 2.17541 | 0.07887376
5.31 | 2.171599 | 0.07904137
5.32 | 2.182048 | 0.0792209
5.33 | 2.153559 | 0.07937969
5.34 | 2.127208 | 0.07954968
5.35 | 2.141406 | 0.07971085
5.36 | 2.162799 | 0.07987297
5.37 | 2.16038 | 0.08004845
5.38 | 2.163161 | 0.08020962
5.39 | 2.169745 | 0.08038414
5.4 | 2.172264 | 0.08054746
5.41 | 2.171585 | 0.08070887
5.42 | 2.171226 | 0.08088363
5.43 | 2.179886 | 0.08105887
5.44 | 2.198265 | 0.08121837
5.45 | 2.202034 | 0.08138288
5.46 | 2.207977 | 0.08156265
5.47 | 2.22068 | 0.08172715
5.48 | 2.225609 | 0.08189452
5.49 | 2.230949 | 0.08205379
5.5 | 2.229912 | 0.0822214
5.51 | 2.223612 | 0.08238924
5.52 | 2.222963 | 0.08255423
5.53 | 2.238817 | 0.08270884
5.54 | 2.225466 | 0.08288217
5.55 | 2.217569 | 0.0830412
5.56 | 2.213625 | 0.08321644
5.57 | 2.227724 | 0.08338381
5.58 | 2.247713 | 0.08354831
5.59 | 2.259269 | 0.08371902
5.6 | 2.267823 | 0.08388449
5.61 | 2.285424 | 0.08405448
5.62 | 2.30034 | 0.08421207
5.63 | 2.305547 | 0.08438278
5.64 | 2.328619 | 0.08455992
5.65 | 2.347731 | 0.08472372
5.66 | 2.36447 | 0.08489037
5.67 | 2.362135 | 0.08504141
5.68 | 2.367678 | 0.08521498
5.69 | 2.367522 | 0.08539189
5.7 | 2.384225 | 0.08556402
5.71 | 2.41102 | 0.08572186
5.72 | 2.417333 | 0.08587325
5.73 | 2.41613 | 0.08603776
5.74 | 2.402916 | 0.08621085
5.75 | 2.40184 | 0.08638252
5.76 | 2.391338 | 0.08656157
5.77 | 2.389062 | 0.08671606
5.78 | 2.388926 | 0.08687723
5.79 | 2.375102 | 0.08705748
5.8 | 2.382411 | 0.08721591
5.81 | 2.371218 | 0.08737112
5.82 | 2.378276 | 0.08754302
5.83 | 2.400874 | 0.08771635
5.84 | 2.41109 | 0.08788682
5.85 | 2.416571 | 0.08805466
5.86 | 2.424647 | 0.08821798
5.87 | 2.418859 | 0.08839584
5.88 | 2.407011 | 0.08856345
5.89 | 2.426603 | 0.08871985
5.9 | 2.412306 | 0.08888412
5.91 | 2.405357 | 0.08906055
5.92 | 2.408439 | 0.0892191
5.93 | 2.405151 | 0.0893879
5.94 | 2.413001 | 0.08955742
5.95 | 2.413855 | 0.0897255
5.96 | 2.416089 | 0.08987845
5.97 | 2.437696 | 0.090042
5.98 | 2.448453 | 0.09021486
5.99 | 2.441801 | 0.0903858
6 | 2.44761 | 0.09055746
6.01 | 2.467156 | 0.09071577
6.02 | 2.486018 | 0.09088386
6.03 | 2.504024 | 0.09104837
6.04 | 2.505237 | 0.09121073
6.05 | 2.501442 | 0.09138382
6.06 | 2.50766 | 0.09155763
6.07 | 2.488205 | 0.09171427
6.08 | 2.484073 | 0.09188021
6.09 | 2.490913 | 0.09205163
6.1 | 2.489955 | 0.09222925
6.11 | 2.491264 | 0.09238351
6.12 | 2.482329 | 0.09254158
6.13 | 2.481371 | 0.09270991
6.14 | 2.504968 | 0.09288204
6.15 | 2.534265 | 0.09305061
6.16 | 2.542699 | 0.09321845
6.17 | 2.572164 | 0.09338582
6.18 | 2.613332 | 0.09355534
6.19 | 2.637807 | 0.09373034
6.2 | 2.662832 | 0.09389342
6.21 | 2.654023 | 0.09405733
6.22 | 2.654889 | 0.09420729
6.23 | 2.656396 | 0.09437252
6.24 | 2.648271 | 0.09455467
6.25 | 2.644243 | 0.09472919
6.26 | 2.654119 | 0.09488202
6.27 | 2.66818 | 0.09504772
6.28 | 2.660152 | 0.09522343
6.29 | 2.684053 | 0.09538079
6.3 | 2.68918 | 0.09554649
6.31 | 2.715257 | 0.09571768
6.32 | 2.733365 | 0.09589649
6.33 | 2.75578 | 0.0960641
6.34 | 2.757489 | 0.09622813
6.35 | 2.756936 | 0.09638906
6.36 | 2.764199 | 0.09654904
6.37 | 2.760087 | 0.0967114
6.38 | 2.748711 | 0.09687997
6.39 | 2.733419 | 0.0970521
6.4 | 2.734922 | 0.09721614
6.41 | 2.740339 | 0.09738088
6.42 | 2.730565 | 0.09755421
6.43 | 2.713498 | 0.0977254
6.44 | 2.724666 | 0.09789515
6.45 | 2.734805 | 0.0980537
6.46 | 2.745643 | 0.09821845
6.47 | 2.742088 | 0.09838844
6.48 | 2.77143 | 0.09856392
6.49 | 2.786311 | 0.09872819
6.5 | 2.790546 | 0.09887875
6.51 | 2.78202 | 0.09905136
6.52 | 2.773763 | 0.09922541
6.53 | 2.7677 | 0.09938014
6.54 | 2.791665 | 0.09954918
6.55 | 2.812204 | 0.09972323
6.56 | 2.815322 | 0.09988702
6.57 | 2.826773 | 0.1000563
6.58 | 2.810771 | 0.100222
6.59 | 2.823573 | 0.1003927
6.6 | 2.818172 | 0.1005615
6.604 | 2.837367 | 0.1006256
6.614 | 2.853315 | 0.100789
6.624 | 2.879758 | 0.1009642
6.634 | 2.888274 | 0.1011278
6.644 | 2.866287 | 0.1012932
6.654 | 2.857932 | 0.1014611
6.664 | 2.871909 | 0.1016135
6.674 | 2.906394 | 0.1017873
6.684 | 2.919296 | 0.1019504
6.694 | 2.913184 | 0.1021195
6.704 | 2.914493 | 0.1022809
6.714 | 2.892787 | 0.102452
6.724 | 2.891664 | 0.1026239
6.734 | 2.879699 | 0.1027896
6.744 | 2.868232 | 0.1029518
6.754 | 2.857303 | 0.1031237
6.764 | 2.848259 | 0.1032899
6.774 | 2.83715 | 0.1034484
6.784 | 2.854 | 0.1036124
6.794 | 2.849476 | 0.1037881
6.804 | 2.853687 | 0.1039641
6.814 | 2.878017 | 0.1041253
6.824 | 2.899608 | 0.1042796
6.834 | 2.926494 | 0.1044439
6.844 | 2.958843 | 0.1046127
6.854 | 2.988537 | 0.1047846
6.864 | 3.011394 | 0.1049987
6.874 | 3.010639 | 0.1052247
6.884 | 3.022556 | 0.1054336
6.894 | 3.046329 | 0.1056465
6.904 | 3.065027 | 0.1058904
6.914 | 3.078775 | 0.1061591
6.924 | 3.068487 | 0.1064421
6.934 | 3.070801 | 0.1067349
6.944 | 3.073723 | 0.1070336
6.954 | 3.079264 | 0.1073598
6.964 | 3.087664 | 0.1077012
6.974 | 3.120639 | 0.1080502
6.984 | 3.142176 | 0.1084102
6.994 | 3.154429 | 0.1087931
7.004 | 3.175608 | 0.1091884
7.014 | 3.187937 | 0.1096104
7.024 | 3.214198 | 0.1100367
7.034 | 3.239875 | 0.1104735
7.044 | 3.256407 | 0.1109346
7.054 | 3.277354 | 0.1114191
7.064 | 3.319621 | 0.1118978
7.074 | 3.339915 | 0.1124019
7.084 | 3.327814 | 0.1129288
7.094 | 3.347646 | 0.1134638
7.104 | 3.379804 | 0.1140083
7.114 | 3.398348 | 0.1145681
7.124 | 3.420442 | 0.1151337
7.134 | 3.449281 | 0.115723
7.144 | 3.5011 | 0.1163372
7.154 | 3.532671 | 0.1169676
7.164 | 3.52701 | 0.1176065
7.174 | 3.547287 | 0.118256
7.184 | 3.577942 | 0.1189236
7.194 | 3.605171 | 0.1195959
7.204 | 3.605472 | 0.1202959
7.214 | 3.657117 | 0.1210208
7.224 | 3.704358 | 0.1217485
7.234 | 3.734387 | 0.1224886
7.244 | 3.736757 | 0.1232467
7.254 | 3.758715 | 0.1240163
7.264 | 3.821764 | 0.1247984
7.274 | 3.856157 | 0.1255975
7.284 | 3.908312 | 0.1264101
7.294 | 3.971361 | 0.1272426
7.304 | 4.022631 | 0.1280981
7.314 | 4.055681 | 0.1289516
7.324 | 4.105242 | 0.1298299
7.334 | 4.150805 | 0.1307321
7.344 | 4.217699 | 0.1316448
7.354 | 4.28441 | 0.132566
7.364 | 4.319521 | 0.1334978
7.374 | 4.377504 | 0.1344553
7.384 | 4.431704 | 0.135428
7.394 | 4.477571 | 0.1363969
7.404 | 4.550997 | 0.1373945
7.414 | 4.626741 | 0.1384121
7.424 | 4.691439 | 0.1394373
7.434 | 4.757296 | 0.1404863
7.444 | 4.824556 | 0.1415268
7.454 | 4.883455 | 0.1425901
7.464 | 4.952852 | 0.1436735
7.474 | 5.025362 | 0.144775
7.484 | 5.095308 | 0.1459003
7.494 | 5.168001 | 0.1470342
7.504 | 5.232759 | 0.1481796
7.514 | 5.293642 | 0.149345
7.524 | 5.370424 | 0.1505247
7.534 | 5.44977 | 0.1517187
7.544 | 5.524355 | 0.1529308
7.554 | 5.602785 | 0.1541381
7.564 | 5.688601 | 0.1553684
7.574 | 5.785646 | 0.1566368
7.584 | 5.87903 | 0.1578975
7.594 | 5.950624 | 0.1591793
7.604 | 6.031984 | 0.1604801
7.614 | 6.117617 | 0.1617981
7.624 | 6.201662 | 0.1631275
7.634 | 6.30298 | 0.164476
7.644 | 6.399782 | 0.1658283
7.654 | 6.526125 | 0.1671978
7.664 | 6.617067 | 0.1685978
7.674 | 6.710329 | 0.1700016
7.684 | 6.821901 | 0.1714187
7.694 | 6.947634 | 0.172855
7.704 | 7.090944 | 0.1743045
7.714 | 7.23987 | 0.1757579
7.724 | 7.374392 | 0.1772266
7.734 | 7.491091 | 0.1787239
7.744 | 7.63843 | 0.1802421
7.754 | 7.765749 | 0.1817623
7.764 | 7.942751 | 0.1832882
7.774 | 8.086916 | 0.1848446
7.784 | 8.206789 | 0.1864143
7.794 | 8.354616 | 0.1879936
7.804 | 8.502077 | 0.1895977
7.814 | 8.664064 | 0.1912132
7.824 | 8.825441 | 0.1928287
7.834 | 9.001711 | 0.1944728
7.844 | 9.139528 | 0.1961303
7.854 | 9.322268 | 0.1977916
7.864 | 9.456179 | 0.1994491
7.874 | 9.654177 | 0.2011123
7.884 | 9.858522 | 0.2027813
7.894 | 10.02515 | 0.2044445
7.904 | 10.2074 | 0.2061134
7.914 | 10.3761 | 0.2077747
7.924 | 10.54627 | 0.2094322
7.934 | 10.7323 | 0.2110973
7.944 | 10.9513 | 0.2127681
7.954 | 11.13465 | 0.2144333
7.964 | 11.35315 | 0.2160907
7.974 | 11.53406 | 0.2177482
7.984 | 11.74182 | 0.2194286
7.994 | 11.98377 | 0.2210918
8.004 | 12.22132 | 0.2227607
8.014 | 12.443 | 0.2244411
8.024 | 12.693 | 0.2261024
8.034 | 12.92273 | 0.2277732
8.044 | 13.15613 | 0.2294384
8.054 | 13.40784 | 0.2311092
8.064 | 13.64807 | 0.2327839
8.074 | 13.89148 | 0.2344528
8.084 | 14.12952 | 0.2361179
8.094 | 14.3866 | 0.2377773
8.104 | 14.60486 | 0.2394558
8.114 | 14.84851 | 0.2411285
8.124 | 15.08655 | 0.2427917
8.134 | 15.35193 | 0.2444568
8.144 | 15.6178 | 0.2461219
8.154 | 15.86926 | 0.2477852
8.164 | 16.13391 | 0.2494426
8.174 | 16.422 | 0.2511058
8.184 | 16.68591 | 0.2527843
8.194 | 16.91931 | 0.2544475
8.204 | 17.19715 | 0.2561107
8.214 | 17.51084 | 0.2577807
8.224 | 17.80674 | 0.2594477
8.234 | 18.08555 | 0.2611147
8.244 | 18.35435 | 0.2627703
8.254 | 18.65586 | 0.2644392
8.264 | 18.96934 | 0.2661005
8.274 | 19.25401 | 0.2677695
8.284 | 19.56602 | 0.2694384
8.294 | 19.87608 | 0.2710978
8.304 | 20.19126 | 0.2727686
8.314 | 20.48521 | 0.274449
8.324 | 20.80088 | 0.2761065
8.334 | 21.12803 | 0.2777601
8.344 | 21.47764 | 0.2794272
8.354 | 21.81382 | 0.2810942
8.364 | 22.13218 | 0.282746
8.374 | 22.47886 | 0.2844111
8.384 | 22.85435 | 0.2860876
8.394 | 23.2396 | 0.2877642
8.404 | 23.6107 | 0.2894388
8.414 | 24.00181 | 0.2911059
8.424 | 24.37437 | 0.292771
8.434 | 24.77329 | 0.294438
8.444 | 25.14829 | 0.2961031
8.454 | 25.53697 | 0.297772
8.464 | 25.93931 | 0.2994391
8.474 | 26.36216 | 0.3011137
8.484 | 26.76304 | 0.3027903
8.494 | 27.19663 | 0.3044497
8.504 | 27.64244 | 0.3061224
8.514 | 28.05552 | 0.3078066
8.524 | 28.49693 | 0.3094641
8.534 | 28.9188 | 0.3111159
8.544 | 29.38218 | 0.3127753
8.554 | 29.83433 | 0.3144461
8.564 | 30.29624 | 0.3161093
8.574 | 30.73326 | 0.3177763
8.584 | 31.20738 | 0.3194491
8.594 | 31.64634 | 0.3211104
8.604 | 32.10679 | 0.3227793
8.614 | 32.60386 | 0.3244501
8.624 | 33.09947 | 0.3261133
8.634 | 33.58824 | 0.3277842
8.644 | 34.08628 | 0.3294379
8.654 | 34.58531 | 0.3311106
8.664 | 35.07505 | 0.3327776
8.674 | 35.60191 | 0.3344408
8.684 | 36.1063 | 0.3361174
8.694 | 36.64 | 0.3377768
8.704 | 37.16636 | 0.3394419
8.714 | 37.68541 | 0.3411127
8.724 | 38.223 | 0.3427683
8.734 | 38.78404 | 0.3444201
8.744 | 39.34214 | 0.3460776
8.754 | 39.90464 | 0.3477541
8.764 | 40.49009 | 0.349425
8.774 | 41.05162 | 0.3510882
8.784 | 41.62193 | 0.3527552
8.794 | 42.20982 | 0.3544146
8.804 | 42.81675 | 0.356093
8.814 | 43.41343 | 0.3577753
8.824 | 44.03599 | 0.3594347
8.834 | 44.66441 | 0.3611017
8.844 | 45.27183 | 0.3627669
8.854 | 45.91539 | 0.3644301
8.864 | 46.5521 | 0.3661047
8.874 | 47.19029 | 0.3677813
8.884 | 47.8397 | 0.3694559
8.894 | 48.49693 | 0.3711153
8.904 | 49.12779 | 0.3727957
8.914 | 49.78306 | 0.3744627
8.924 | 50.42955 | 0.3761126
8.934 | 51.07212 | 0.3777796
8.944 | 51.74986 | 0.379439
8.954 | 52.42662 | 0.3810965
8.964 | 53.1024 | 0.3827654
8.974 | 53.81041 | 0.3844401
8.984 | 54.50084 | 0.3861128
8.994 | 55.1815 | 0.3877856
9.004 | 55.89244 | 0.3894526
9.014 | 56.60044 | 0.391112
9.024 | 57.29869 | 0.3927675
9.034 | 58.01744 | 0.3944346
9.044 | 58.71373 | 0.3960921
9.054 | 59.42271 | 0.3977705
9.064 | 60.14048 | 0.3994414
9.074 | 60.8358 | 0.4011122
9.084 | 61.59459 | 0.4027773
9.094 | 62.36119 | 0.4044386
9.104 | 63.11412 | 0.4061095
9.114 | 63.87095 | 0.4077746
9.124 | 64.64439 | 0.4094225
9.134 | 65.43443 | 0.4110857
9.144 | 66.24107 | 0.4127566
9.154 | 67.02134 | 0.4144198
9.164 | 67.8397 | 0.4160868
9.174 | 68.68833 | 0.4177538
9.184 | 69.48521 | 0.4194323
9.194 | 70.3104 | 0.4210898
9.204 | 71.14536 | 0.4227625
9.214 | 72.00669 | 0.4244391
9.224 | 72.88425 | 0.4260931
9.234 | 73.75925 | 0.4277601
9.244 | 74.63425 | 0.4294309
9.254 | 75.53464 | 0.4311056
9.264 | 76.41843 | 0.4327802
9.274 | 77.29147 | 0.4344606
9.284 | 78.19284 | 0.4361372
9.294 | 79.08542 | 0.437787
9.304 | 79.99655 | 0.4394617
9.314 | 80.90573 | 0.4411306
9.324 | 81.79245 | 0.4427805
9.334 | 82.70163 | 0.4444418
9.344 | 83.63718 | 0.4461107
9.354 | 84.55807 | 0.4477892
9.364 | 85.49265 | 0.4494466
9.374 | 86.46921 | 0.4511137
9.384 | 87.44479 | 0.4527864
9.394 | 88.40768 | 0.4544496
9.404 | 89.37546 | 0.4561243
9.414 | 90.34421 | 0.4577894
9.424 | 91.3237 | 0.4594412
9.434 | 92.28073 | 0.4611044
9.444 | 93.28366 | 0.4627695
9.454 | 94.27975 | 0.4644403
9.464 | 95.27878 | 0.4661131
9.474 | 96.27292 | 0.467782
9.484 | 97.26608 | 0.4694509
9.494 | 98.2778 | 0.4711103
9.504 | 99.30807 | 0.4727792
9.514 | 100.351 | 0.4744463
9.524 | 101.3872 | 0.4760942
9.534 | 102.4555 | 0.4777479
9.544 | 103.4673 | 0.4794168
9.554 | 104.5112 | 0.4810915
9.564 | 105.5805 | 0.4827566
9.574 | 106.6508 | 0.4844236
9.584 | 107.7417 | 0.4860944
9.594 | 108.8296 | 0.4877538
9.604 | 109.9057 | 0.4894228
9.614 | 110.9858 | 0.4910898
9.624 | 112.0835 | 0.492753
9.634 | 113.1753 | 0.4944238
9.644 | 114.2905 | 0.4960966
9.654 | 115.4126 | 0.4977731
9.664 | 116.5171 | 0.4994383
9.674 | 117.601 | 0.5011034
9.684 | 118.7046 | 0.50278
9.694 | 119.8237 | 0.5044489
9.704 | 120.9653 | 0.5061178
9.714 | 122.0971 | 0.5077906
9.724 | 123.2426 | 0.5094461
9.734 | 124.3833 | 0.5111055
9.744 | 125.5288 | 0.5127783
9.754 | 126.7075 | 0.5144529
9.764 | 127.8637 | 0.5161142
9.774 | 129.061 | 0.5177774
9.784 | 130.2524 | 0.5194521
9.794 | 131.435 | 0.5211115
9.804 | 132.6176 | 0.5227842
9.814 | 133.8139 | 0.5244551
9.824 | 134.9985 | 0.5261183
9.834 | 136.1997 | 0.5277796
9.844 | 137.4048 | 0.5294485
9.854 | 138.6059 | 0.5311155
9.864 | 139.8315 | 0.532773
9.874 | 141.0434 | 0.5344381
9.884 | 142.2563 | 0.5361166
9.894 | 143.476 | 0.5377855
9.904 | 144.7026 | 0.5394583
9.914 | 145.9282 | 0.5411158
9.924 | 147.1645 | 0.5427656
9.934 | 148.4262 | 0.5444307
9.944 | 149.6792 | 0.5461016
9.954 | 150.9204 | 0.5477667
9.964 | 152.1733 | 0.5494223
9.974 | 153.4585 | 0.5510836
9.984 | 154.7378 | 0.5527678
9.994 | 156.0346 | 0.5544271
10.004 | 157.3198 | 0.5560904
10.014 | 158.6186 | 0.5577688
10.024 | 159.9194 | 0.559432
10.034 | 161.1987 | 0.5610991
10.044 | 162.4819 | 0.5627661
10.054 | 163.7573 | 0.5644407
10.064 | 165.06 | 0.5661154
10.074 | 166.3589 | 0.5677805
10.084 | 167.646 | 0.5694494
10.094 | 168.9214 | 0.5711107
10.104 | 170.2182 | 0.5727892
10.114 | 171.5112 | 0.5744581
10.124 | 172.8354 | 0.5761194
10.134 | 174.1635 | 0.5777826
10.144 | 175.5014 | 0.5794477
10.154 | 176.8452 | 0.581111
10.164 | 178.1889 | 0.5827761
10.174 | 179.4995 | 0.5844393
10.184 | 180.8257 | 0.5861139
10.194 | 182.1714 | 0.587781
10.204 | 183.5112 | 0.5894442
10.214 | 184.8667 | 0.5911093
10.224 | 186.1958 | 0.5927772
10.234 | 187.52 | 0.5944461
10.244 | 188.8501 | 0.5961055
10.254 | 190.2173 | 0.5977725
10.264 | 191.5708 | 0.59943
10.274 | 192.9223 | 0.6011047
10.284 | 194.2915 | 0.6027774
10.294 | 195.6489 | 0.6044368
10.304 | 197.0395 | 0.6061038
10.314 | 198.4184 | 0.6077823
10.324 | 199.7934 | 0.6094379
10.334 | 201.1841 | 0.6110935
10.344 | 202.5825 | 0.6127605
10.354 | 203.9653 | 0.6144256
10.364 | 205.3618 | 0.6160812
10.374 | 206.7895 | 0.617752
10.384 | 208.2114 | 0.6194229
10.394 | 209.6333 | 0.6211013
10.404 | 211.0376 | 0.6227741
10.414 | 212.4555 | 0.6244392
10.424 | 213.9048 | 0.6261005
10.434 | 215.352 | 0.6277675
10.444 | 216.7758 | 0.6294345
10.454 | 218.2329 | 0.6311054
10.464 | 219.6626 | 0.6327724
10.474 | 221.1098 | 0.6344489
10.484 | 222.5376 | 0.6361255
10.494 | 223.9946 | 0.6377887
10.504 | 225.4555 | 0.6394615
10.514 | 226.9067 | 0.6411456
10.524 | 228.3579 | 0.6428012
10.534 | 229.7993 | 0.644453
10.544 | 231.313 | 0.6461067
10.554 | 232.7895 | 0.6477737
10.564 | 234.2661 | 0.6494388
10.574 | 235.7231 | 0.6511096
10.584 | 237.2348 | 0.6527843
10.594 | 238.7173 | 0.6544456
10.604 | 240.1821 | 0.6561164
10.614 | 241.6782 | 0.6577873
10.624 | 243.1762 | 0.6594447
10.634 | 244.688 | 0.6611118
10.644 | 246.1606 | 0.6627674
10.654 | 247.6176 | 0.6644439
10.664 | 249.1157 | 0.6661109
10.674 | 250.6411 | 0.6677684
10.684 | 252.1528 | 0.6694431
10.694 | 253.6508 | 0.6711044
10.704 | 255.145 | 0.6727714
10.714 | 256.645 | 0.6744422
10.724 | 258.1333 | 0.6760978
10.734 | 259.645 | 0.6777534
10.744 | 261.145 | 0.6794071
10.754 | 262.6762 | 0.6810798
10.764 | 264.1841 | 0.6827525
10.774 | 265.6626 | 0.6844158
10.784 | 267.1645 | 0.6860885
10.794 | 268.686 | 0.6877441
10.804 | 270.2153 | 0.6894245
10.814 | 271.7094 | 0.6911086
10.824 | 273.2368 | 0.6927661
10.834 | 274.7622 | 0.6944351
10.844 | 276.2895 | 0.6960983
10.854 | 277.8227 | 0.6977615
10.864 | 279.3423 | 0.6994361
10.874 | 280.8559 | 0.7011089
10.884 | 282.3676 | 0.7027892
10.894 | 283.895 | 0.7044525
10.904 | 285.4419 | 0.7061328
10.914 | 287.0239 | 0.7078018
10.924 | 288.5903 | 0.7094497
10.934 | 290.1469 | 0.7111167
10.944 | 291.7192 | 0.7127761
10.954 | 293.2798 | 0.7144279
10.964 | 294.8423 | 0.7161006
10.974 | 296.4438 | 0.7177753
10.984 | 298.0512 | 0.7194461
10.994 | 299.6411 | 0.721117
11.004 | 301.2426 | 0.7227897
11.014 | 302.8305 | 0.7244548
11.024 | 304.4184 | 0.7261104
11.034 | 305.9985 | 0.7277755
11.044 | 307.6098 | 0.729433
11.054 | 309.1977 | 0.7311038
11.064 | 310.8481 | 0.7327766
11.074 | 312.4458 | 0.7344455
11.084 | 314.0415 | 0.7361106
11.094 | 315.6508 | 0.73777
11.104 | 317.2466 | 0.7394485
11.114 | 318.8559 | 0.7411155
11.124 | 320.4516 | 0.7427616
11.134 | 322.0844 | 0.7444267
11.144 | 323.6626 | 0.7460937
11.154 | 325.2817 | 0.7477531
11.164 | 326.8774 | 0.7494182
11.174 | 328.5024 | 0.751089
11.184 | 330.1098 | 0.7527618
11.194 | 331.7426 | 0.7544231
11.204 | 333.3676 | 0.756092
11.214 | 334.9907 | 0.7577705
11.224 | 336.6284 | 0.7594314
11.234 | 338.2534 | 0.7611003
11.244 | 339.8842 | 0.7627692
11.254 | 341.5053 | 0.7644362
11.264 | 343.1127 | 0.7661071
11.274 | 344.7592 | 0.7677855
11.284 | 346.3901 | 0.769464
11.294 | 347.9936 | 0.7711177
11.304 | 349.6264 | 0.7727866
11.314 | 351.2377 | 0.7744594
11.324 | 352.8569 | 0.7761149
11.334 | 354.4545 | 0.7777724
11.344 | 356.058 | 0.7794394
11.354 | 357.6674 | 0.781116
11.364 | 359.269 | 0.7827735
11.374 | 360.8549 | 0.7844424
11.384 | 362.4702 | 0.7861152
11.394 | 364.0776 | 0.7877803
11.404 | 365.6577 | 0.7894549
11.414 | 367.2748 | 0.7911239
11.424 | 368.8803 | 0.7927775
11.434 | 370.5346 | 0.7944446
11.444 | 372.1616 | 0.796104
11.454 | 373.8002 | 0.7977653
11.464 | 375.4584 | 0.7994399
11.474 | 377.1225 | 0.8011127
11.484 | 378.7553 | 0.8027835
11.494 | 380.4096 | 0.804441
11.504 | 382.0795 | 0.8061099
11.514 | 383.7143 | 0.8077826
11.524 | 385.3705 | 0.8094363
11.534 | 386.9643 | 0.81109
11.544 | 388.6362 | 0.8127551
11.554 | 390.2944 | 0.814424
11.564 | 391.9448 | 0.8160872
11.574 | 393.5698 | 0.8177543
11.584 | 395.2319 | 0.8194251
11.594 | 396.8823 | 0.8210883
11.604 | 398.558 | 0.8227534
11.614 | 400.2514 | 0.8244281
11.624 | 401.9194 | 0.8260913
11.634 | 403.6166 | 0.8277659
11.644 | 405.2924 | 0.8294387
11.654 | 406.9702 | 0.8311076
11.664 | 408.6498 | 0.8327689
11.674 | 410.3491 | 0.834434
11.684 | 412.0424 | 0.8361106
11.694 | 413.7553 | 0.8377776
11.704 | 415.4409 | 0.8394485
11.714 | 417.1166 | 0.8411288
11.724 | 418.8139 | 0.8427901
11.734 | 420.5248 | 0.8444514
11.744 | 422.2065 | 0.8461223
11.754 | 423.9116 | 0.8477874
11.764 | 425.6225 | 0.8494468
11.774 | 427.3237 | 0.85111
11.784 | 429.0287 | 0.8527789
11.794 | 430.726 | 0.8544402
11.804 | 432.4545 | 0.856113
11.814 | 434.1713 | 0.8577838
11.824 | 435.8979 | 0.859447
11.834 | 437.6166 | 0.861114
11.844 | 439.3432 | 0.862781
11.854 | 441.0463 | 0.8644462
11.864 | 442.7475 | 0.8661017
11.874 | 444.4643 | 0.8677649
11.884 | 446.1752 | 0.8694415
11.894 | 447.8647 | 0.8711066
11.904 | 449.5405 | 0.8727775
11.914 | 451.2514 | 0.8744407
11.924 | 452.9409 | 0.8760962
11.934 | 454.6362 | 0.8777652
11.944 | 456.3373 | 0.8794303
11.954 | 458.058 | 0.8810935
11.964 | 459.7768 | 0.8827491
11.974 | 461.4819 | 0.8844066
11.984 | 463.2006 | 0.8860908
11.994 | 464.9272 | 0.8877521
12.004 | 466.6401 | 0.8894191
12.014 | 468.351 | 0.8911052
12.024 | 470.0405 | 0.8927665
12.034 | 471.7514 | 0.8944297
12.044 | 473.4799 | 0.8960967
12.054 | 475.1889 | 0.8977752
12.064 | 476.9252 | 0.899446
12.074 | 478.644 | 0.9011111
12.084 | 480.3491 | 0.9027801
12.094 | 482.058 | 0.9044433
12.104 | 483.7729 | 0.9061255
12.114 | 485.4799 | 0.9077945
12.124 | 487.2182 | 0.9094558
12.134 | 488.9545 | 0.9111209
12.144 | 490.6616 | 0.9127841
12.154 | 492.3666 | 0.9144473
12.164 | 494.0561 | 0.9161067
12.174 | 495.7787 | 0.9177699
12.184 | 497.5034 | 0.9194465
12.194 | 499.2495 | 0.9211097
12.204 | 501.017 | 0.9227767
12.214 | 502.7709 | 0.9244475
12.224 | 504.5344 | 0.9261152
12.234 | 506.2824 | 0.9277841
12.244 | 508.0539 | 0.9294416
12.254 | 509.8195 | 0.9311067
12.264 | 511.5871 | 0.9327661
12.274 | 513.343 | 0.9344388
12.284 | 515.0949 | 0.9361116
12.294 | 516.8508 | 0.9377691
12.304 | 518.6047 | 0.9394399
12.314 | 520.3762 | 0.9411184
12.324 | 522.1359 | 0.9427778
12.334 | 523.8703 | 0.9444333
12.344 | 525.6242 | 0.9460946
12.354 | 527.4055 | 0.9477617
12.364 | 529.1633 | 0.9494172
12.374 | 530.9308 | 0.9510804
12.384 | 532.7023 | 0.9527532
12.394 | 534.4875 | 0.9544317
12.404 | 536.2687 | 0.9561082
12.414 | 538.0539 | 0.9577752
12.424 | 539.8469 | 0.9594365
12.434 | 541.6398 | 0.9611017
12.444 | 543.4016 | 0.9627649
12.454 | 545.173 | 0.9644376
12.464 | 546.9855 | 0.9661027
12.474 | 548.7668 | 0.9677774
12.484 | 550.5676 | 0.9694558
12.494 | 552.3312 | 0.971121
12.504 | 554.0793 | 0.9727899
12.514 | 555.8215 | 0.9744722
12.524 | 557.5754 | 0.9761316
12.534 | 559.3332 | 0.9777852
12.544 | 561.1223 | 0.9794408
12.554 | 562.8703 | 0.9811059
12.564 | 564.5949 | 0.9827691
12.574 | 566.3547 | 0.9844342
12.584 | 568.0949 | 0.9861089
12.594 | 569.8508 | 0.9877759
12.604 | 571.6183 | 0.9894487
12.614 | 573.3996 | 0.9911157
12.624 | 575.1359 | 0.9927827
12.634 | 576.8879 | 0.9944516
12.644 | 578.6437 | 0.9961091
12.654 | 580.3937 | 0.9977781
12.664 | 582.1848 | 0.9994394
12.674 | 583.9348 | 1.001101
12.684 | 585.6867 | 1.002779
12.694 | 587.4582 | 1.004444
12.704 | 589.2414 | 1.006106
12.714 | 591.0051 | 1.00778
12.724 | 592.8 | 1.009441
12.734 | 594.5949 | 1.011089
12.744 | 596.3762 | 1.012749
12.754 | 598.1828 | 1.014422
12.764 | 599.9601 | 1.016085
12.774 | 601.7766 | 1.01775
12.784 | 603.591 | 1.019423
12.794 | 605.3859 | 1.02108
12.804 | 607.1496 | 1.022757
12.814 | 608.9484 | 1.024445
12.824 | 610.7668 | 1.026106
12.834 | 612.5734 | 1.027769
12.844 | 614.384 | 1.029434
12.854 | 616.1945 | 1.031103
12.864 | 617.9894 | 1.032774
12.874 | 619.8019 | 1.034445
12.884 | 621.6164 | 1.036125
12.894 | 623.4484 | 1.037787
12.904 | 625.2961 | 1.039459
12.914 | 627.1183 | 1.04113
12.924 | 628.9152 | 1.042784
12.934 | 630.7258 | 1.044449
12.944 | 632.5324 | 1.046114
12.954 | 634.3488 | 1.047768
12.964 | 636.1887 | 1.049435
12.974 | 638.0129 | 1.051113
12.984 | 639.8351 | 1.052782
12.994 | 641.6437 | 1.054449
13.004 | 643.4582 | 1.05612
13.014 | 645.2824 | 1.057787
13.024 | 647.132 | 1.059445
13.034 | 648.9465 | 1.06111
13.044 | 650.7687 | 1.062763
13.054 | 652.5558 | 1.064442
13.064 | 654.3449 | 1.066111
13.074 | 656.1183 | 1.06778
13.084 | 657.9113 | 1.069441
13.094 | 659.7141 | 1.071098
13.104 | 661.5031 | 1.072775
13.114 | 663.2551 | 1.074444
13.124 | 665.0031 | 1.076092
13.134 | 666.7629 | 1.077753
13.144 | 668.4992 | 1.079426
13.154 | 670.2766 | 1.081087
13.164 | 672.048 | 1.082752
13.174 | 673.8449 | 1.084417
13.184 | 675.6301 | 1.086094
13.194 | 677.3762 | 1.087757
13.204 | 679.1262 | 1.08942
13.214 | 680.9289 | 1.091099
13.224 | 682.6991 | 1.092762
13.234 | 684.5057 | 1.094429
13.244 | 686.3163 | 1.096102
13.254 | 688.0897 | 1.097775
13.264 | 689.8612 | 1.099444
13.274 | 691.6229 | 1.101122
13.284 | 693.369 | 1.102799
13.294 | 695.1464 | 1.10445
13.304 | 696.9413 | 1.106117
13.314 | 698.7128 | 1.10779
13.324 | 700.494 | 1.109451
13.334 | 702.2694 | 1.111111
13.344 | 704.0448 | 1.112782
13.354 | 705.8358 | 1.114456
13.364 | 707.66 | 1.116106
13.374 | 709.4569 | 1.117771
13.384 | 711.285 | 1.119446
13.394 | 713.1112 | 1.121109
13.404 | 714.8983 | 1.122786
13.414 | 716.703 | 1.124455
13.424 | 718.5155 | 1.126114
13.434 | 720.3202 | 1.127785
13.444 | 722.1503 | 1.129446
13.454 | 723.9764 | 1.131109
13.464 | 725.7889 | 1.13278
13.474 | 727.6073 | 1.13444
13.484 | 729.4081 | 1.136107
13.494 | 731.1932 | 1.137766
13.504 | 732.9862 | 1.139437
13.514 | 734.7928 | 1.141113
13.524 | 736.6229 | 1.142767
13.534 | 738.4374 | 1.14443
13.544 | 740.2518 | 1.146095
13.554 | 742.0741 | 1.147762
13.564 | 743.8573 | 1.14942
13.574 | 745.6346 | 1.151079
13.584 | 747.4178 | 1.15275
13.594 | 749.2167 | 1.154411
13.604 | 751.035 | 1.156078
13.614 | 752.8378 | 1.157757
13.624 | 754.6151 | 1.159424
13.634 | 756.3964 | 1.161101
13.644 | 758.1678 | 1.162775
13.654 | 759.9315 | 1.164446
13.664 | 761.7225 | 1.166105
13.674 | 763.5155 | 1.167763
13.684 | 765.3104 | 1.16943
13.694 | 767.0956 | 1.171097
13.704 | 768.8827 | 1.172773
13.714 | 770.66 | 1.174454
13.724 | 772.4315 | 1.176121
13.734 | 774.2147 | 1.177788
13.744 | 775.9803 | 1.179459
13.754 | 777.7635 | 1.181122
13.764 | 779.5428 | 1.182781
13.774 | 781.3378 | 1.184439
13.784 | 783.1171 | 1.18611
13.794 | 784.9081 | 1.187767
13.804 | 786.6659 | 1.189442
13.814 | 788.4393 | 1.191118
13.824 | 790.2401 | 1.192783
13.834 | 792.0116 | 1.194454
13.844 | 793.8104 | 1.196121
13.854 | 795.578 | 1.197785
13.864 | 797.3378 | 1.199436
13.874 | 799.0819 | 1.201101
13.884 | 800.8593 | 1.202774
13.894 | 802.6346 | 1.204441
13.904 | 804.4276 | 1.206116
13.914 | 806.201 | 1.207781
13.924 | 807.9452 | 1.209438
13.934 | 809.7186 | 1.211105
13.944 | 811.4667 | 1.212767
13.954 | 813.2303 | 1.21443
13.964 | 815.0292 | 1.216087
13.974 | 816.8221 | 1.217743
13.984 | 818.619 | 1.219425
13.994 | 820.4081 | 1.221089
14.004 | 822.2167 | 1.222759
14.014 | 823.9862 | 1.224442
14.024 | 825.8007 | 1.226103
14.034 | 827.5741 | 1.227768
14.044 | 829.3788 | 1.229435
14.054 | 831.203 | 1.231108
14.064 | 833.0096 | 1.232777
14.074 | 834.8397 | 1.234442
14.084 | 836.6425 | 1.236109
14.094 | 838.4432 | 1.237772
14.104 | 840.2401 | 1.239456
14.114 | 842.0975 | 1.241131
14.124 | 843.9178 | 1.242792
14.134 | 845.7616 | 1.244455
14.144 | 847.5819 | 1.246119
14.154 | 849.3885 | 1.247778
14.164 | 851.1991 | 1.249439
14.174 | 853.0175 | 1.251101
14.184 | 854.8456 | 1.252779
14.194 | 856.6776 | 1.254444
14.204 | 858.5077 | 1.256109
14.214 | 860.3339 | 1.25778
14.224 | 862.1874 | 1.259451
14.234 | 864.0531 | 1.261116
14.244 | 865.8832 | 1.262772
14.254 | 867.725 | 1.264439
14.264 | 869.5902 | 1.266093
14.274 | 871.4281 | 1.267767
14.284 | 873.2621 | 1.269438
14.294 | 875.1117 | 1.271098
14.304 | 876.9359 | 1.272772
14.314 | 878.7426 | 1.274453
14.324 | 880.5668 | 1.276108
14.334 | 882.4144 | 1.27776
14.344 | 884.2562 | 1.279427
14.354 | 886.1117 | 1.28109
14.364 | 887.9222 | 1.28274
14.374 | 889.7347 | 1.284405
14.384 | 891.5511 | 1.286084
14.394 | 893.3617 | 1.28777
14.404 | 895.1918 | 1.289439
14.414 | 897.0316 | 1.291106
14.424 | 898.8265 | 1.292769
14.434 | 900.5883 | 1.294438
14.444 | 902.3929 | 1.296105
14.454 | 904.1879 | 1.297772
14.464 | 905.9867 | 1.299435
14.474 | 907.7797 | 1.30111
14.484 | 909.5551 | 1.30279
14.494 | 911.3265 | 1.304455
14.504 | 913.1039 | 1.306124
14.514 | 914.8851 | 1.307806
14.524 | 916.6664 | 1.309468
14.534 | 918.4398 | 1.311119
14.544 | 920.2035 | 1.312773
14.554 | 921.9476 | 1.31444
14.564 | 923.6976 | 1.316107
14.574 | 925.4613 | 1.317778
14.584 | 927.2445 | 1.319449
14.594 | 929.0375 | 1.321108
14.604 | 930.8226 | 1.322783
14.614 | 932.5922 | 1.324456
14.624 | 934.3812 | 1.326115
14.634 | 936.1957 | 1.32778
14.644 | 938.0238 | 1.329441
14.654 | 939.8324 | 1.331108
14.664 | 941.6547 | 1.332774
14.674 | 943.4613 | 1.334435
14.684 | 945.264 | 1.336111
14.694 | 947.057 | 1.337777
14.704 | 948.8597 | 1.33944
14.714 | 950.6586 | 1.341111
14.724 | 952.4281 | 1.342772
14.734 | 954.2015 | 1.344424
14.744 | 955.973 | 1.346079
14.754 | 957.7953 | 1.347756
14.764 | 959.5941 | 1.349415
14.774 | 961.4086 | 1.35108
14.784 | 963.2152 | 1.352751
14.794 | 965.016 | 1.354412
14.804 | 966.8285 | 1.356089
14.814 | 968.6332 | 1.357773
14.824 | 970.4574 | 1.359434
14.834 | 972.2758 | 1.361107
14.844 | 974.0941 | 1.362769
14.854 | 975.8929 | 1.364434
14.864 | 977.7015 | 1.366106
14.874 | 979.4945 | 1.367775
14.884 | 981.2855 | 1.369454
14.894 | 983.0726 | 1.371119
14.904 | 984.8617 | 1.372794
14.914 | 986.639 | 1.374464
14.924 | 988.4476 | 1.376116
14.934 | 990.2308 | 1.377783
14.944 | 992.0316 | 1.379443
14.954 | 993.8207 | 1.3811
14.964 | 995.6039 | 1.382769
14.974 | 997.4027 | 1.384444
14.984 | 999.1957 | 1.386111
14.994 | 1000.948 | 1.387782
15.004 | 1002.705 | 1.38945
15.014 | 1004.504 | 1.391116
15.024 | 1006.248 | 1.392779
15.034 | 1008.01 | 1.394442
15.044 | 1009.737 | 1.396098
15.054 | 1011.491 | 1.397774
15.064 | 1013.245 | 1.399445
15.074 | 1014.981 | 1.401114
15.084 | 1016.739 | 1.402775
15.094 | 1018.551 | 1.404438
15.104 | 1020.342 | 1.406111
15.114 | 1022.086 | 1.40778
15.124 | 1023.866 | 1.40943
15.134 | 1025.639 | 1.411093
15.144 | 1027.401 | 1.412762
15.154 | 1029.161 | 1.414427
15.164 | 1030.918 | 1.416087
15.174 | 1032.713 | 1.417754
15.184 | 1034.465 | 1.419426
15.194 | 1036.205 | 1.421086
15.204 | 1037.967 | 1.422753
15.214 | 1039.754 | 1.424435
15.224 | 1041.534 | 1.4261
15.234 | 1043.308 | 1.427768
15.244 | 1045.122 | 1.429438
15.254 | 1046.913 | 1.431111
15.264 | 1048.698 | 1.432776
15.274 | 1050.49 | 1.434449
15.284 | 1052.3 | 1.436128
15.294 | 1054.111 | 1.437779
15.304 | 1055.927 | 1.439448
15.314 | 1057.751 | 1.441123
15.324 | 1059.581 | 1.44278
15.334 | 1061.429 | 1.444438
15.344 | 1063.255 | 1.446109
15.354 | 1065.087 | 1.447787
15.364 | 1066.939 | 1.449443
15.374 | 1068.736 | 1.451106
15.384 | 1070.548 | 1.452777
15.394 | 1072.388 | 1.454438
15.404 | 1074.195 | 1.456118
15.414 | 1075.99 | 1.457789
15.424 | 1077.794 | 1.459449
15.434 | 1079.577 | 1.461116
15.444 | 1081.374 | 1.462775
15.454 | 1083.169 | 1.464436
15.464 | 1084.95 | 1.466109
15.474 | 1086.751 | 1.467778
15.484 | 1088.558 | 1.469447
15.494 | 1090.333 | 1.471105
15.504 | 1092.111 | 1.472777
15.514 | 1093.894 | 1.474446
15.524 | 1095.689 | 1.476104
15.534 | 1097.476 | 1.477763
15.544 | 1099.249 | 1.479426
15.554 | 1101.032 | 1.481091
15.564 | 1102.79 | 1.482755
15.574 | 1104.544 | 1.48442
15.584 | 1106.312 | 1.486092
15.594 | 1108.089 | 1.487754
15.604 | 1109.874 | 1.489415
15.614 | 1111.632 | 1.491094
15.624 | 1113.343 | 1.492762
15.634 | 1115.093 | 1.494431
15.644 | 1116.839 | 1.496102
15.654 | 1118.575 | 1.497771
15.664 | 1120.335 | 1.499432
15.674 | 1122.115 | 1.501098
15.684 | 1123.863 | 1.50277
15.694 | 1125.595 | 1.504441
15.704 | 1127.322 | 1.506114
15.714 | 1129.075 | 1.507794
15.724 | 1130.837 | 1.509459
15.734 | 1132.589 | 1.511119
15.744 | 1134.337 | 1.512792
15.754 | 1136.103 | 1.514453
15.764 | 1137.847 | 1.516108
15.774 | 1139.593 | 1.517772
15.784 | 1141.363 | 1.519442
15.794 | 1143.15 | 1.521102
15.804 | 1144.935 | 1.522775
15.814 | 1146.714 | 1.524455
15.824 | 1148.501 | 1.52612
15.834 | 1150.302 | 1.527787
15.844 | 1152.103 | 1.52945
15.854 | 1153.865 | 1.531114
15.864 | 1155.695 | 1.532763
15.874 | 1157.488 | 1.534425
15.884 | 1159.279 | 1.536105
15.894 | 1161.052 | 1.537776
15.904 | 1162.861 | 1.539445
15.914 | 1164.691 | 1.541114
15.924 | 1166.495 | 1.542775
15.934 | 1168.282 | 1.544438
15.944 | 1170.089 | 1.546105
15.954 | 1171.921 | 1.547767
15.964 | 1173.693 | 1.549416
15.974 | 1175.511 | 1.551074
15.984 | 1177.304 | 1.552758
15.994 | 1179.122 | 1.554421
16.004 | 1180.904 | 1.556085
16.014 | 1182.693 | 1.557769
16.024 | 1184.474 | 1.559436
16.034 | 1186.275 | 1.561103
16.044 | 1188.064 | 1.562768
16.054 | 1189.837 | 1.564441
16.064 | 1191.618 | 1.566111
16.074 | 1193.409 | 1.567778
16.084 | 1195.206 | 1.56944
16.094 | 1196.993 | 1.571101
16.104 | 1198.798 | 1.572789
16.114 | 1200.564 | 1.574464
16.124 | 1202.347 | 1.576125
16.134 | 1204.124 | 1.577792
16.144 | 1205.892 | 1.579453
16.154 | 1207.679 | 1.581115
16.164 | 1209.493 | 1.58277
16.174 | 1211.257 | 1.584428
16.184 | 1213.052 | 1.586106
16.194 | 1214.835 | 1.587777
16.204 | 1216.595 | 1.589444
16.214 | 1218.392 | 1.591117
16.224 | 1220.185 | 1.592786
16.234 | 1221.992 | 1.594453
16.244 | 1223.798 | 1.596111
16.254 | 1225.554 | 1.597772
16.264 | 1227.292 | 1.599432
16.274 | 1229.048 | 1.601104
16.284 | 1230.79 | 1.602771
16.294 | 1232.54 | 1.604433
16.304 | 1234.316 | 1.606109
16.314 | 1236.064 | 1.60779
16.324 | 1237.785 | 1.609445
16.334 | 1239.48 | 1.611099
16.344 | 1241.175 | 1.612764
16.354 | 1242.929 | 1.614423
16.364 | 1244.683 | 1.616081
16.374 | 1246.431 | 1.617742
16.384 | 1248.177 | 1.619419
16.394 | 1249.9 | 1.621099
16.404 | 1251.615 | 1.622772
16.414 | 1253.361 | 1.624445
16.424 | 1255.13 | 1.626104
16.434 | 1256.943 | 1.627767
16.444 | 1258.726 | 1.629434
16.454 | 1260.488 | 1.631103
16.464 | 1262.261 | 1.632768
16.474 | 1264.04 | 1.634443
16.484 | 1265.822 | 1.636123
16.494 | 1267.617 | 1.637787
16.504 | 1269.392 | 1.639457
16.514 | 1271.15 | 1.64114
16.524 | 1272.915 | 1.642799
16.534 | 1274.65 | 1.644451
16.544 | 1276.408 | 1.646108
16.554 | 1278.187 | 1.64777
16.564 | 1279.951 | 1.649437
16.574 | 1281.72 | 1.651109
16.584 | 1283.495 | 1.652776
16.594 | 1285.281 | 1.654443
16.604 | 1287.087 | 1.656114
16.614 | 1288.857 | 1.657787
16.624 | 1290.642 | 1.659452
16.634 | 1292.429 | 1.661119
16.644 | 1294.216 | 1.662777
16.654 | 1295.997 | 1.664446
16.664 | 1297.763 | 1.666109
16.674 | 1299.548 | 1.667768
16.684 | 1301.304 | 1.669445
16.694 | 1303.054 | 1.67111
16.704 | 1304.804 | 1.672777
16.714 | 1306.564 | 1.674448
16.724 | 1308.337 | 1.676107
16.734 | 1310.078 | 1.677757
16.744 | 1311.816 | 1.679414
16.754 | 1313.535 | 1.681087
16.764 | 1315.263 | 1.682752
16.774 | 1316.978 | 1.684415
16.784 | 1318.699 | 1.686084
16.794 | 1320.423 | 1.687746
16.804 | 1322.148 | 1.68942
16.814 | 1323.894 | 1.691108
16.824 | 1325.601 | 1.69277
16.834 | 1327.361 | 1.694437
16.844 | 1329.13 | 1.6961
16.854 | 1330.894 | 1.697767
16.864 | 1332.679 | 1.69944
16.874 | 1334.435 | 1.701112
16.884 | 1336.187 | 1.702793
16.894 | 1337.954 | 1.704454
16.904 | 1339.691 | 1.706131
16.914 | 1341.433 | 1.707805
16.924 | 1343.187 | 1.709455
16.934 | 1344.923 | 1.71112
16.944 | 1346.652 | 1.71278
16.954 | 1348.378 | 1.714429
16.964 | 1350.087 | 1.716098
16.974 | 1351.833 | 1.717775
16.984 | 1353.578 | 1.719446
16.994 | 1355.29 | 1.721117
17.004 | 1357.033 | 1.722786
17.014 | 1358.785 | 1.724455
17.024 | 1360.548 | 1.726114
17.034 | 1362.288 | 1.727773
17.044 | 1364.027 | 1.729429
17.054 | 1365.783 | 1.731104
17.064 | 1367.538 | 1.732774
17.074 | 1369.29 | 1.734445
17.084 | 1371.046 | 1.73611
17.094 | 1372.81 | 1.73777
17.104 | 1374.587 | 1.739446
17.114 | 1376.318 | 1.741113
17.124 | 1378.031 | 1.742759
17.134 | 1379.8 | 1.744423
17.144 | 1381.589 | 1.746093
17.154 | 1383.337 | 1.747755
17.164 | 1385.107 | 1.749422
17.174 | 1386.869 | 1.751085
17.184 | 1388.62 | 1.752761
17.194 | 1390.392 | 1.754423
17.204 | 1392.15 | 1.75609
17.214 | 1393.919 | 1.75777
17.224 | 1395.714 | 1.75943
17.234 | 1397.46 | 1.761098
17.244 | 1399.194 | 1.762765
17.254 | 1400.972 | 1.76444
17.264 | 1402.718 | 1.766117
17.274 | 1404.454 | 1.767787
17.284 | 1406.241 | 1.769464
17.294 | 1407.993 | 1.771116
17.304 | 1409.751 | 1.772789
17.314 | 1411.507 | 1.774457
17.324 | 1413.239 | 1.776109
17.334 | 1414.997 | 1.777771
17.344 | 1416.749 | 1.779445
17.354 | 1418.513 | 1.781118
17.364 | 1420.267 | 1.782773
17.374 | 1422.036 | 1.784441
17.384 | 1423.774 | 1.786115
17.394 | 1425.519 | 1.787778
17.404 | 1427.261 | 1.789455
17.414 | 1429.009 | 1.791124
17.424 | 1430.774 | 1.792779
17.434 | 1432.521 | 1.794445
17.444 | 1434.278 | 1.796104
17.454 | 1436.015 | 1.797771
17.464 | 1437.747 | 1.799448
17.474 | 1439.493 | 1.801118
17.484 | 1441.222 | 1.802787
17.494 | 1442.979 | 1.804443
17.504 | 1444.726 | 1.806114
17.514 | 1446.491 | 1.807783
17.524 | 1448.229 | 1.809431
17.534 | 1449.962 | 1.811088
17.544 | 1451.704 | 1.812751
17.554 | 1453.462 | 1.814422
17.564 | 1455.241 | 1.816087
17.574 | 1456.979 | 1.817752
17.584 | 1458.735 | 1.819427
17.594 | 1460.474 | 1.821086
17.604 | 1462.22 | 1.822752
17.614 | 1463.935 | 1.824422
17.624 | 1465.661 | 1.826084
17.634 | 1467.403 | 1.827756
17.644 | 1469.128 | 1.829431
17.654 | 1470.858 | 1.831104
17.664 | 1472.587 | 1.832767
17.674 | 1474.335 | 1.834432
17.684 | 1476.087 | 1.836109
17.694 | 1477.835 | 1.837776
17.704 | 1479.583 | 1.839445
17.714 | 1481.356 | 1.841125
17.724 | 1483.144 | 1.842784
17.734 | 1484.917 | 1.844448
17.744 | 1486.675 | 1.846117
17.754 | 1488.438 | 1.847784
17.764 | 1490.228 | 1.849443
17.774 | 1492.034 | 1.851104
17.784 | 1493.853 | 1.852777
17.794 | 1495.655 | 1.854436
17.804 | 1497.468 | 1.856111
17.814 | 1499.265 | 1.857788
17.824 | 1501.044 | 1.859449
17.834 | 1502.825 | 1.861116
17.844 | 1504.624 | 1.862787
17.854 | 1506.419 | 1.864452
17.864 | 1508.216 | 1.866106
17.874 | 1509.981 | 1.867769
17.884 | 1511.735 | 1.869445
17.894 | 1513.499 | 1.871109
17.904 | 1515.249 | 1.872779
17.914 | 1517.011 | 1.874448
17.924 | 1518.747 | 1.876104
17.934 | 1520.509 | 1.877769
17.944 | 1522.276 | 1.879434
17.954 | 1524.036 | 1.881099
17.964 | 1525.751 | 1.882759
17.974 | 1527.464 | 1.884412
17.984 | 1529.177 | 1.886095
17.994 | 1530.894 | 1.887756
18.004 | 1532.628 | 1.889421
18.014 | 1534.337 | 1.891103
18.024 | 1536.079 | 1.892766
18.034 | 1537.79 | 1.894435
18.044 | 1539.489 | 1.896104
18.054 | 1541.169 | 1.897775
18.064 | 1542.888 | 1.89945
18.074 | 1544.62 | 1.901115
18.084 | 1546.362 | 1.902784
18.094 | 1548.106 | 1.904443
18.104 | 1549.823 | 1.906124
18.114 | 1551.552 | 1.907793
18.124 | 1553.286 | 1.909456
18.134 | 1555.036 | 1.911123
18.144 | 1556.778 | 1.912786
18.154 | 1558.497 | 1.914449
18.164 | 1560.212 | 1.916109
18.174 | 1561.923 | 1.917774
18.184 | 1563.616 | 1.919452
18.194 | 1565.31 | 1.921113
18.204 | 1567.019 | 1.922777
18.214 | 1568.733 | 1.924442
18.224 | 1570.421 | 1.926116
18.234 | 1572.12 | 1.927787
18.244 | 1573.819 | 1.929438
18.254 | 1575.526 | 1.931103
18.264 | 1577.237 | 1.932763
18.274 | 1578.953 | 1.934438
18.284 | 1580.68 | 1.93611
18.294 | 1582.411 | 1.937768
18.304 | 1584.137 | 1.939439
18.314 | 1585.846 | 1.941121
18.324 | 1587.573 | 1.942775
18.334 | 1589.313 | 1.944428
18.344 | 1591.041 | 1.94609
18.354 | 1592.801 | 1.947758
18.364 | 1594.543 | 1.949416
18.374 | 1596.293 | 1.951081
18.384 | 1598.014 | 1.952754
18.394 | 1599.764 | 1.954436
18.404 | 1601.477 | 1.956109
18.414 | 1603.221 | 1.957774
18.424 | 1604.965 | 1.95943
18.434 | 1606.69 | 1.9611
18.444 | 1608.416 | 1.962769
18.454 | 1610.151 | 1.96444
18.464 | 1611.866 | 1.966105
18.474 | 1613.575 | 1.967782
18.484 | 1615.303 | 1.96946
18.494 | 1616.987 | 1.97112
18.504 | 1618.731 | 1.972789
18.514 | 1620.444 | 1.974471
18.524 | 1622.151 | 1.976128
18.534 | 1623.838 | 1.977782
18.544 | 1625.539 | 1.979438
18.554 | 1627.248 | 1.981107
18.564 | 1628.957 | 1.982774
18.574 | 1630.67 | 1.984442
18.584 | 1632.37 | 1.986113
18.594 | 1634.08 | 1.987775
18.604 | 1635.768 | 1.989445
18.614 | 1637.452 | 1.991116
18.624 | 1639.123 | 1.992779
18.634 | 1640.809 | 1.994448
18.644 | 1642.495 | 1.99611
18.654 | 1644.155 | 1.997779
18.664 | 1645.819 | 1.999444
18.674 | 1647.473 | 2.001103
18.684 | 1649.135 | 2.002784
18.694 | 1650.803 | 2.004445
18.704 | 1652.461 | 2.006108
18.714 | 1654.112 | 2.007777
18.724 | 1655.784 | 2.009434
18.734 | 1657.442 | 2.01109
18.744 | 1659.108 | 2.012749
18.754 | 1660.764 | 2.01442
18.764 | 1662.432 | 2.016083
18.774 | 1664.102 | 2.017749
18.784 | 1665.756 | 2.019423
18.794 | 1667.403 | 2.021085
18.804 | 1669.067 | 2.022757
18.814 | 1670.711 | 2.02444
18.824 | 1672.381 | 2.026099
18.834 | 1674.034 | 2.027766
18.844 | 1675.705 | 2.029433
18.854 | 1677.405 | 2.031098
18.864 | 1679.078 | 2.032771
18.874 | 1680.75 | 2.034447
18.884 | 1682.401 | 2.03612
18.894 | 1684.082 | 2.037785
18.904 | 1685.739 | 2.039464
18.914 | 1687.434 | 2.041133
18.924 | 1689.104 | 2.042779
18.934 | 1690.793 | 2.044444
18.944 | 1692.471 | 2.046111
18.954 | 1694.141 | 2.047763
18.964 | 1695.793 | 2.049433
18.974 | 1697.436 | 2.051112
18.984 | 1699.125 | 2.052783
18.994 | 1700.799 | 2.054446
19.004 | 1702.477 | 2.056119
19.014 | 1704.153 | 2.057788
19.024 | 1705.799 | 2.059447
19.034 | 1707.469 | 2.06111
19.044 | 1709.114 | 2.062768
19.054 | 1710.758 | 2.064439
19.064 | 1712.44 | 2.066108
19.074 | 1714.121 | 2.067778
19.084 | 1715.782 | 2.069449
19.094 | 1717.414 | 2.071107
19.104 | 1719.061 | 2.072781
19.114 | 1720.688 | 2.07445
19.124 | 1722.344 | 2.076094
19.134 | 1723.989 | 2.077756
19.144 | 1725.629 | 2.079428
19.154 | 1727.272 | 2.081088
19.164 | 1728.891 | 2.082751
19.174 | 1730.524 | 2.084422
19.184 | 1732.172 | 2.086091
19.194 | 1733.823 | 2.087754
19.204 | 1735.452 | 2.089423
19.214 | 1737.077 | 2.091105
19.224 | 1738.702 | 2.092767
19.234 | 1740.325 | 2.094434
19.244 | 1741.941 | 2.096104
19.254 | 1743.551 | 2.097773
19.264 | 1745.162 | 2.099447
19.274 | 1746.773 | 2.101124
19.284 | 1748.365 | 2.102799
19.294 | 1749.959 | 2.10445
19.304 | 1751.592 | 2.106121
19.314 | 1753.229 | 2.107794
19.324 | 1754.855 | 2.109446
19.334 | 1756.463 | 2.111111
19.344 | 1758.049 | 2.11278
19.354 | 1759.637 | 2.114455
19.364 | 1761.244 | 2.116106
19.374 | 1762.842 | 2.117773
19.384 | 1764.449 | 2.11945
19.394 | 1766.0625 | 2.121111
19.404 | 1767.652 | 2.122792
19.414 | 1769.264 | 2.12446
19.424 | 1770.867 | 2.126108
19.434 | 1772.494 | 2.127775
19.444 | 1774.152 | 2.129441
19.454 | 1775.795 | 2.131106
19.464 | 1777.436 | 2.132782
19.474 | 1779.074 | 2.134447
19.484 | 1780.709 | 2.136118
19.494 | 1782.342 | 2.137776
19.504 | 1783.98 | 2.139446
19.514 | 1785.607 | 2.141117
19.524 | 1787.232 | 2.142767
19.534 | 1788.852 | 2.144425
19.544 | 1790.482 | 2.146084
19.554 | 1792.133 | 2.147755
19.564 | 1793.783 | 2.149418
19.574 | 1795.412 | 2.151089
19.584 | 1797.039 | 2.152762
19.594 | 1798.684 | 2.154423
19.604 | 1800.307 | 2.156084
19.614 | 1801.941 | 2.157761
19.624 | 1803.572 | 2.159426
19.634 | 1805.209 | 2.161099
19.644 | 1806.824 | 2.162768
19.654 | 1808.424 | 2.16444
19.664 | 1810.029 | 2.166102
19.674 | 1811.664 | 2.167767
19.684 | 1813.305 | 2.169443
19.694 | 1814.9375 | 2.171112
19.704 | 1816.57 | 2.172779
19.714 | 1818.205 | 2.174458
19.724 | 1819.83 | 2.176117
19.734 | 1821.443 | 2.177778
19.744 | 1823.0625 | 2.179449
19.754 | 1824.695 | 2.181116
19.764 | 1826.289 | 2.182776
19.774 | 1827.893 | 2.184439
19.784 | 1829.477 | 2.18611
19.794 | 1831.07 | 2.187767
19.804 | 1832.664 | 2.189448
19.814 | 1834.265625 | 2.191122
19.824 | 1835.848 | 2.192782
19.834 | 1837.451 | 2.194453
19.844 | 1839.045 | 2.196114
19.854 | 1840.627 | 2.197775
19.864 | 1842.238 | 2.199435
19.874 | 1843.848 | 2.201103
19.884 | 1845.465 | 2.20278
19.894 | 1847.045 | 2.204441
19.904 | 1848.627 | 2.206116
19.914 | 1850.205 | 2.207781
19.924 | 1851.811 | 2.20944
19.934 | 1853.412 | 2.211106
19.944 | 1855.015625 | 2.212769
19.954 | 1856.607 | 2.214436
19.964 | 1858.193 | 2.216088
19.974 | 1859.73 | 2.217745
19.984 | 1861.3125 | 2.219431
19.994 | 1862.926 | 2.221091
20.004 | 1864.506 | 2.222761
20.014 | 1866.123 | 2.22444
20.024 | 1867.738 | 2.226101
20.034 | 1869.32 | 2.22777
20.044 | 1870.93 | 2.229435
20.054 | 1872.557 | 2.231106
20.064 | 1874.201 | 2.232783
20.074 | 1875.859375 | 2.234446
20.084 | 1877.479 | 2.236109
20.094 | 1879.066 | 2.237774
20.104 | 1880.727 | 2.23946
20.114 | 1882.338 | 2.241129
20.124 | 1883.932 | 2.24279
20.134 | 1885.5625 | 2.244454
20.144 | 1887.162 | 2.246115
20.154 | 1888.791 | 2.24778
20.164 | 1890.369 | 2.249441
20.174 | 1891.98 | 2.251103
20.184 | 1893.588 | 2.252779
20.194 | 1895.209 | 2.254442
20.204 | 1896.824 | 2.256111
20.214 | 1898.43 | 2.25778
20.224 | 1900.066 | 2.259444
20.234 | 1901.682 | 2.261114
20.244 | 1903.301 | 2.262774
20.254 | 1904.877 | 2.264443
20.264 | 1906.487 | 2.266099
20.274 | 1908.11 | 2.267774
20.284 | 1909.721 | 2.269443
20.294 | 1911.315 | 2.2711
20.304 | 1912.901 | 2.272769
20.314 | 1914.485 | 2.274447
20.324 | 1916.055 | 2.276107
20.334 | 1917.623 | 2.277757
20.344 | 1919.194 | 2.279422
20.354 | 1920.805 | 2.281091
20.364 | 1922.401 | 2.282748
20.374 | 1923.948 | 2.284411
20.384 | 1925.534 | 2.286086
20.394 | 1927.151 | 2.287768
20.404 | 1928.733 | 2.289439
20.414 | 1930.327 | 2.291104
20.424 | 1931.924 | 2.292766
20.434 | 1933.53 | 2.294433
20.444 | 1935.131 | 2.2961
20.454 | 1936.723 | 2.297772
20.464 | 1938.291 | 2.299438
20.474 | 1939.885 | 2.301114
20.484 | 1941.448 | 2.302796
20.494 | 1942.971 | 2.304456
20.504 | 1944.528 | 2.306125
20.514 | 1946.071 | 2.307807
20.524 | 1947.606 | 2.309468
20.534 | 1949.143 | 2.311114
20.544 | 1950.707 | 2.312774
20.554 | 1952.225 | 2.314441
20.564 | 1953.778 | 2.316108
20.574 | 1955.346 | 2.317782
20.584 | 1956.926 | 2.319453
20.594 | 1958.52 | 2.321113
20.604 | 1960.125 | 2.322778
20.614 | 1961.737 | 2.324452
20.624 | 1963.328 | 2.326114
20.634 | 1964.946 | 2.327783
20.644 | 1966.549 | 2.32944
20.654 | 1968.162 | 2.331113
20.664 | 1969.787 | 2.332778
20.674 | 1971.412 | 2.334437
20.684 | 1973.037 | 2.336116
20.694 | 1974.664 | 2.337777
20.704 | 1976.282 | 2.339442
20.714 | 1977.934 | 2.341115
20.724 | 1979.59 | 2.342769
20.734 | 1981.213 | 2.34442
20.744 | 1982.836 | 2.346076
20.754 | 1984.479 | 2.347751
20.764 | 1986.12 | 2.349423
20.774 | 1987.731 | 2.351089
20.784 | 1989.354 | 2.352759
20.794 | 1990.991 | 2.354413
20.804 | 1992.602 | 2.356091
20.814 | 1994.19 | 2.357778
20.824 | 1995.807 | 2.359433
20.834 | 1997.453 | 2.3611
20.844 | 1999.073 | 2.362763
20.854 | 2000.702 | 2.364434
20.864 | 2002.317 | 2.366109
20.874 | 2003.955 | 2.36778
20.884 | 2005.563 | 2.369462
20.894 | 2007.186 | 2.371125
20.904 | 2008.813 | 2.3728
20.914 | 2010.432 | 2.374467
20.924 | 2012.039 | 2.376115
20.934 | 2013.641 | 2.377776
20.944 | 2015.233 | 2.379441
20.954 | 2016.807 | 2.381099
20.964 | 2018.416 | 2.382768
20.974 | 2019.993 | 2.384448
20.984 | 2021.577 | 2.386121
20.994 | 2023.143 | 2.387784
21.004 | 2024.75 | 2.389455
21.014 | 2026.354 | 2.391116
21.024 | 2027.977 | 2.392768
21.034 | 2029.571 | 2.394435
21.044 | 2031.19 | 2.396092
21.054 | 2032.795 | 2.397771
21.064 | 2034.405 | 2.399446
21.074 | 2036.018 | 2.401116
21.084 | 2037.631 | 2.40278
21.094 | 2039.264 | 2.404439
21.104 | 2040.864 | 2.406117
21.114 | 2042.453 | 2.407779
21.124 | 2044.037 | 2.409421
21.134 | 2045.631 | 2.411084
21.144 | 2047.256 | 2.412759
21.154 | 2048.92 | 2.414422
21.164 | 2050.545 | 2.416089
21.174 | 2052.19 | 2.417756
21.184 | 2053.85 | 2.419433
21.194 | 2055.475 | 2.421092
21.204 | 2057.108 | 2.422755
21.214 | 2058.776 | 2.424432
21.224 | 2060.448 | 2.426093
21.234 | 2062.114 | 2.42776
21.244 | 2063.755 | 2.42943
21.254 | 2065.382 | 2.431109
21.264 | 2067.02 | 2.432782
21.274 | 2068.669 | 2.434458
21.284 | 2070.325 | 2.436137
21.294 | 2072.016 | 2.437787
21.304 | 2073.684 | 2.439454
21.314 | 2075.354 | 2.441124
21.324 | 2077.014 | 2.442772
21.334 | 2078.688 | 2.444434
21.344 | 2080.358 | 2.446108
21.354 | 2082.044 | 2.447783
21.364 | 2083.708 | 2.44944
21.374 | 2085.385 | 2.451111
21.384 | 2087.04 | 2.452784
21.394 | 2088.678 | 2.454445
21.404 | 2090.331 | 2.456122
21.414 | 2091.973 | 2.457785
21.424 | 2093.637 | 2.459437
21.434 | 2095.302 | 2.461102
21.444 | 2096.987 | 2.462769
21.454 | 2098.63 | 2.464436
21.464 | 2100.292 | 2.466116
21.474 | 2101.944 | 2.467785
21.484 | 2103.606 | 2.469456
21.494 | 2105.255 | 2.47111
21.504 | 2106.893 | 2.472779
21.514 | 2108.538 | 2.474448
21.524 | 2110.18 | 2.476094
21.534 | 2111.798 | 2.477747
21.544 | 2113.411 | 2.479416
21.554 | 2115.057 | 2.481091
21.564 | 2116.69 | 2.482758
21.574 | 2118.286 | 2.484427
21.584 | 2119.909 | 2.486102
21.594 | 2121.526 | 2.487761
21.604 | 2123.135 | 2.48942
21.614 | 2124.757 | 2.491087
21.624 | 2126.337 | 2.492747
21.634 | 2127.934 | 2.494418
21.644 | 2129.52 | 2.496094
21.654 | 2131.106 | 2.497773
21.664 | 2132.704 | 2.499436
21.674 | 2134.337 | 2.501105
21.684 | 2135.94 | 2.502781
21.694 | 2137.538 | 2.504454
21.704 | 2139.151 | 2.506117
21.714 | 2140.747 | 2.507788
21.724 | 2142.368 | 2.509446
21.734 | 2143.987 | 2.511107
21.744 | 2145.589 | 2.512782
21.754 | 2147.188 | 2.514452
21.764 | 2148.784 | 2.516114
21.774 | 2150.387 | 2.517783
21.784 | 2151.993 | 2.519452
21.794 | 2153.628 | 2.521103
21.804 | 2155.257 | 2.52278
21.814 | 2156.858 | 2.524449
21.824 | 2158.456 | 2.526108
21.834 | 2160.073 | 2.527775
21.844 | 2161.716 | 2.529446
21.854 | 2163.352 | 2.531115
21.864 | 2164.987 | 2.532774
21.874 | 2166.602 | 2.534438
21.884 | 2168.233 | 2.536114
21.894 | 2169.846 | 2.537781
21.904 | 2171.479 | 2.539452
21.914 | 2173.134 | 2.541113
21.924 | 2174.78 | 2.542767
21.934 | 2176.423 | 2.544428
21.944 | 2178.05 | 2.546099
21.954 | 2179.69 | 2.547766
21.964 | 2181.343 | 2.549426
21.974 | 2182.999 | 2.551085
21.984 | 2184.649 | 2.552765
21.994 | 2186.307 | 2.554423
22.004 | 2187.94 | 2.55609
22.014 | 2189.612 | 2.557768
22.024 | 2191.288 | 2.559426
22.034 | 2192.928 | 2.561095
22.044 | 2194.587 | 2.562771
22.054 | 2196.229 | 2.564444
22.064 | 2197.882 | 2.566115
22.074 | 2199.526 | 2.567782
22.084 | 2201.163 | 2.569447
22.094 | 2202.788 | 2.571112
22.104 | 2204.462 | 2.572793
22.114 | 2206.098 | 2.574458
22.124 | 2207.712 | 2.576117
22.134 | 2209.37 | 2.577782
22.144 | 2210.981 | 2.579447
22.154 | 2212.614 | 2.581114
22.164 | 2214.241 | 2.582778
22.174 | 2215.862 | 2.584439
22.184 | 2217.485 | 2.586115
22.194 | 2219.106 | 2.58778
22.204 | 2220.688 | 2.589444
22.214 | 2222.284 | 2.591107
22.224 | 2223.903 | 2.592774
22.234 | 2225.493 | 2.594443
22.244 | 2227.124 | 2.596104
22.254 | 2228.727 | 2.597771
22.264 | 2230.315 | 2.599431
22.274 | 2231.948 | 2.601107
22.284 | 2233.54 | 2.602782
22.294 | 2235.153 | 2.604439
22.304 | 2236.77 | 2.606106
22.314 | 2238.362 | 2.607781
22.324 | 2239.977 | 2.609438
22.334 | 2241.6 | 2.611088
22.344 | 2243.211 | 2.612757
22.354 | 2244.825 | 2.614428
22.364 | 2246.465 | 2.616086
22.374 | 2248.069 | 2.617751
22.384 | 2249.729 | 2.619427
22.394 | 2251.389 | 2.621102
22.404 | 2253.059 | 2.622771
22.414 | 2254.725 | 2.624434
22.424 | 2256.372 | 2.626099
22.434 | 2258.061 | 2.627766
22.444 | 2259.747 | 2.629435
22.454 | 2261.436 | 2.631104
22.464 | 2263.112 | 2.632775
22.474 | 2264.78 | 2.634453
22.484 | 2266.459 | 2.63613
22.494 | 2268.149 | 2.637785
22.504 | 2269.825 | 2.639456
22.514 | 2271.522 | 2.641139
22.524 | 2273.223 | 2.642798
22.534 | 2274.889 | 2.644452
22.544 | 2276.557 | 2.646103
22.554 | 2278.245 | 2.647776
22.564 | 2279.93 | 2.649447
22.574 | 2281.612 | 2.651114
22.584 | 2283.278 | 2.652785
22.594 | 2284.934 | 2.654446
22.604 | 2286.612 | 2.656115
22.614 | 2288.286 | 2.657786
22.624 | 2289.981 | 2.659441
22.634 | 2291.645 | 2.66111
22.644 | 2293.323 | 2.662774
22.654 | 2294.983 | 2.664443
22.664 | 2296.647 | 2.666111
22.674 | 2298.325 | 2.667771
22.684 | 2300.016 | 2.669455
22.694 | 2301.708 | 2.671113
22.704 | 2303.375 | 2.672776
22.714 | 2305.075 | 2.674447
22.724 | 2306.737 | 2.6761
22.734 | 2308.426 | 2.677754
22.744 | 2310.108 | 2.67941
22.754 | 2311.78 | 2.681086
22.764 | 2313.485 | 2.682755
22.774 | 2315.18 | 2.68442
22.784 | 2316.858 | 2.686089
22.794 | 2318.545 | 2.687748
22.804 | 2320.231 | 2.689425
22.814 | 2321.868 | 2.691105
22.824 | 2323.54 | 2.692761
22.834 | 2325.237 | 2.694434
22.844 | 2326.94 | 2.696095
22.854 | 2328.665 | 2.697762
22.864 | 2330.368 | 2.69944
22.874 | 2332.061 | 2.701115
22.884 | 2333.776 | 2.702792
22.894 | 2335.485 | 2.704453
22.904 | 2337.202 | 2.706128
22.914 | 2338.932 | 2.707798
22.924 | 2340.653 | 2.709443
22.934 | 2342.372 | 2.71111
22.944 | 2344.114 | 2.712773
22.954 | 2345.84 | 2.714428
22.964 | 2347.559 | 2.716101
22.974 | 2349.29 | 2.71778
22.984 | 2351.014 | 2.719449
22.994 | 2352.729 | 2.721114
23.004 | 2354.471 | 2.722786
23.014 | 2356.211 | 2.724452
23.024 | 2357.956 | 2.726103
23.034 | 2359.686 | 2.727768
23.044 | 2361.417 | 2.729432
23.054 | 2363.149 | 2.731104
23.064 | 2364.879 | 2.732777
23.074 | 2366.631 | 2.734452
23.084 | 2368.362 | 2.736115
23.094 | 2370.102 | 2.737774
23.104 | 2371.819 | 2.739449
23.114 | 2373.579 | 2.741114
23.124 | 2375.344 | 2.742754
23.134 | 2377.102 | 2.74442
23.144 | 2378.87 | 2.746096
23.154 | 2380.62 | 2.747756
23.164 | 2382.383 | 2.749423
23.174 | 2384.125 | 2.751095
23.184 | 2385.893 | 2.75277
23.194 | 2387.68 | 2.754426
23.204 | 2389.483 | 2.756091
23.214 | 2391.264 | 2.757769
23.224 | 2393.026 | 2.759427
23.234 | 2394.801 | 2.761097
23.244 | 2396.557 | 2.762769
23.254 | 2398.311 | 2.76444
23.264 | 2400.094 | 2.766115
23.274 | 2401.893 | 2.767791
23.284 | 2403.667 | 2.769468
23.294 | 2405.421 | 2.77112
23.304 | 2407.173 | 2.772789
23.314 | 2408.942 | 2.774457
23.324 | 2410.69 | 2.776109
23.334 | 2412.444 | 2.777769
23.344 | 2414.177 | 2.779443
23.354 | 2415.938 | 2.78112
23.364 | 2417.68 | 2.782775
23.374 | 2419.389 | 2.784441
23.384 | 2421.128 | 2.786119
23.394 | 2422.866 | 2.787778
23.404 | 2424.581 | 2.789455
23.414 | 2426.264 | 2.791126
23.424 | 2427.983 | 2.792776
23.434 | 2429.686 | 2.794443
23.444 | 2431.397 | 2.796106
23.454 | 2433.108 | 2.797771
23.464 | 2434.815 | 2.799446
23.474 | 2436.542 | 2.801116
23.484 | 2438.276 | 2.802787
23.494 | 2440.014 | 2.804443
23.504 | 2441.755 | 2.806114
23.514 | 2443.493 | 2.807781
23.524 | 2445.247 | 2.809427
23.534 | 2447.014 | 2.811084
23.544 | 2448.782 | 2.812749
23.554 | 2450.553 | 2.81442
23.564 | 2452.331 | 2.816085
23.574 | 2454.118 | 2.817752
23.584 | 2455.905 | 2.819429
23.594 | 2457.669 | 2.821088
23.604 | 2459.468 | 2.82275
23.614 | 2461.298 | 2.82442
23.624 | 2463.075 | 2.826084
23.634 | 2464.837 | 2.827756
23.644 | 2466.602 | 2.829435
23.654 | 2468.376 | 2.831106
23.664 | 2470.151 | 2.832775
23.674 | 2471.925 | 2.834438
23.684 | 2473.677 | 2.836109
23.694 | 2475.442 | 2.83778
23.704 | 2477.212 | 2.839448
23.714 | 2478.964 | 2.841123
23.724 | 2480.747 | 2.842782
23.734 | 2482.536 | 2.844444
23.744 | 2484.309 | 2.846117
23.754 | 2486.089 | 2.847785
23.764 | 2487.884 | 2.849449
23.774 | 2489.641 | 2.851114
23.784 | 2491.417 | 2.852781
23.794 | 2493.19 | 2.85444
23.804 | 2494.948 | 2.856115
23.814 | 2496.714 | 2.857786
23.824 | 2498.471 | 2.859447
23.834 | 2500.229 | 2.861114
23.844 | 2502.046 | 2.862781
23.854 | 2503.823 | 2.864446
23.864 | 2505.559 | 2.866104
23.874 | 2507.343 | 2.867771
23.884 | 2509.128 | 2.869449
23.894 | 2510.907 | 2.871114
23.904 | 2512.673 | 2.872783
23.914 | 2514.432 | 2.874444
23.924 | 2516.204 | 2.8761
23.934 | 2517.958 | 2.877761
23.944 | 2519.7 | 2.879426
23.954 | 2521.448 | 2.881092
23.964 | 2523.225 | 2.882755
23.974 | 2524.997 | 2.884412
23.984 | 2526.749 | 2.886095
23.994 | 2528.509 | 2.887752
24.004 | 2530.266 | 2.889419
24.014 | 2532.034 | 2.891094
24.024 | 2533.79 | 2.892755
24.034 | 2535.575 | 2.894424
24.044 | 2537.333 | 2.896099
24.054 | 2539.114 | 2.897771
24.064 | 2540.885 | 2.899446
24.074 | 2542.639 | 2.901113
24.084 | 2544.419 | 2.90278
24.094 | 2546.198 | 2.904441
24.104 | 2548.001 | 2.906124
24.114 | 2549.8 | 2.907793
24.124 | 2551.606 | 2.90945
24.134 | 2553.401 | 2.911115
24.144 | 2555.212 | 2.912786
24.154 | 2557.01 | 2.914447
24.164 | 2558.827 | 2.916105
24.174 | 2560.655 | 2.917772
24.184 | 2562.481 | 2.919448
24.194 | 2564.298 | 2.92111
24.204 | 2566.139 | 2.922773
24.214 | 2567.971 | 2.924442
24.224 | 2569.805 | 2.926113
24.234 | 2571.667 | 2.927778
24.244 | 2573.499 | 2.929437
24.254 | 2575.365 | 2.931105
24.264 | 2577.193 | 2.932764
24.274 | 2579.051 | 2.934441
24.284 | 2580.890625 | 2.936114
24.294 | 2582.752 | 2.937769
24.304 | 2584.58 | 2.939442
24.314 | 2586.421875 | 2.941122
24.324 | 2588.277 | 2.942778
24.334 | 2590.113 | 2.944432
24.344 | 2592 | 2.946099
24.354 | 2593.881 | 2.947764
24.364 | 2595.775 | 2.949419
24.374 | 2597.635 | 2.951084
24.384 | 2599.51 | 2.952755
24.394 | 2601.396 | 2.954434
24.404 | 2603.273 | 2.956108
24.414 | 2605.158 | 2.957773
24.424 | 2607.045 | 2.959431
24.434 | 2608.921875 | 2.961102
24.444 | 2610.773 | 2.962769
24.454 | 2612.609375 | 2.964438
24.464 | 2614.461 | 2.966101
24.474 | 2616.324 | 2.967779
24.484 | 2618.184 | 2.96946
24.494 | 2620.057 | 2.971119
24.504 | 2621.936 | 2.972792
24.514 | 2623.824 | 2.974472
24.524 | 2625.678 | 2.97613
24.534 | 2627.584 | 2.977782
24.544 | 2629.488 | 2.979441
24.554 | 2631.381 | 2.981108
24.564 | 2633.246 | 2.982771
24.574 | 2635.107 | 2.98444
24.584 | 2636.996 | 2.986117
24.594 | 2638.852 | 2.987782
24.604 | 2640.744 | 2.989449
24.614 | 2642.607 | 2.991116
24.624 | 2644.488 | 2.992775
24.634 | 2646.322 | 2.994448
24.644 | 2648.17 | 2.996107
24.654 | 2650.045 | 2.997776
24.664 | 2651.939 | 2.999443
24.674 | 2653.85 | 3.001103
24.684 | 2655.709 | 3.002783
24.694 | 2657.625 | 3.004448
24.704 | 2659.508 | 3.006111
24.714 | 2661.414 | 3.007778
24.724 | 2663.334 | 3.009434
24.734 | 2665.299 | 3.011091
24.744 | 2667.244 | 3.012745
24.754 | 2669.16 | 3.014418
24.764 | 2671.111 | 3.016085
24.774 | 2673.0625 | 3.017752
24.784 | 2675.057 | 3.019425
24.794 | 2677.012 | 3.02108
24.804 | 2678.992 | 3.022759
24.814 | 2680.961 | 3.024439
24.824 | 2682.971 | 3.026098
24.834 | 2684.965 | 3.027766
24.844 | 2686.941 | 3.029429
24.854 | 2688.947 | 3.0311
24.864 | 2690.936 | 3.032772
24.874 | 2692.9 | 3.034447
24.884 | 2694.869 | 3.036129
24.894 | 2696.838 | 3.037789
24.904 | 2698.783 | 3.039467
24.914 | 2700.732 | 3.041132
24.924 | 2702.664 | 3.042784
24.934 | 2704.572 | 3.044451
24.944 | 2706.508 | 3.04611
24.954 | 2708.453125 | 3.047766
24.964 | 2710.377 | 3.049437
24.974 | 2712.34375 | 3.051111
24.984 | 2714.265625 | 3.052784
24.994 | 2716.199 | 3.054447
25.004 | 2718.148 | 3.05612
25.014 | 2720.125 | 3.057783
25.024 | 2722.086 | 3.059439
25.034 | 2724.057 | 3.061102
25.044 | 2726.041 | 3.062758
25.054 | 2728.002 | 3.064434
25.064 | 2729.975 | 3.066111
25.074 | 2731.916 | 3.067782
25.084 | 2733.877 | 3.069447
25.094 | 2735.875 | 3.071112
25.104 | 2737.84 | 3.072787
25.114 | 2739.779 | 3.074446
25.124 | 2741.734375 | 3.076088
25.134 | 2743.658 | 3.077751
25.144 | 2745.59375 | 3.079422
25.154 | 2747.523 | 3.081085
25.164 | 2749.453125 | 3.082754
25.174 | 2751.379 | 3.084423
25.184 | 2753.336 | 3.086098
25.194 | 2755.236 | 3.087757
25.204 | 2757.158 | 3.089426
25.214 | 2759.086 | 3.091103
25.224 | 2761.02 | 3.092757
25.234 | 2762.988 | 3.094427
25.244 | 2764.904 | 3.096098
25.254 | 2766.823 | 3.097772
25.264 | 2768.737 | 3.099444
25.274 | 2770.688 | 3.101123
25.284 | 2772.628 | 3.102803
25.294 | 2774.561 | 3.104457
25.304 | 2776.503 | 3.106126
25.314 | 2778.468 | 3.107795
25.324 | 2780.405 | 3.109441
25.334 | 2782.366 | 3.111098
25.344 | 2784.358 | 3.112771
25.354 | 2786.346 | 3.114453
25.364 | 2788.366 | 3.116109
25.374 | 2790.343 | 3.117776
25.384 | 2792.341 | 3.119451
25.394 | 2794.339 | 3.12111
25.404 | 2796.341 | 3.122787
25.414 | 2798.323 | 3.124452
25.424 | 2800.341 | 3.126105
25.434 | 2802.337 | 3.12777
25.444 | 2804.337 | 3.129437
25.454 | 2806.323 | 3.131104
25.464 | 2808.311 | 3.132779
25.474 | 2810.319 | 3.134454
25.484 | 2812.296 | 3.136121
25.494 | 2814.302 | 3.137778
25.504 | 2816.302 | 3.139451
25.514 | 2818.288 | 3.14112
25.524 | 2820.245 | 3.142764
25.534 | 2822.198 | 3.14442
25.544 | 2824.171 | 3.146083
25.554 | 2826.169 | 3.147754
25.564 | 2828.153 | 3.149425
25.574 | 2830.147 | 3.15109
25.584 | 2832.159 | 3.152761
25.594 | 2834.149 | 3.154424
25.604 | 2836.134 | 3.156087
25.614 | 2838.143 | 3.157758
25.624 | 2840.137 | 3.159425
25.634 | 2842.155 | 3.161092
25.644 | 2844.147 | 3.162765
25.654 | 2846.153 | 3.164439
25.664 | 2848.13 | 3.166099
25.674 | 2850.116 | 3.167766
25.684 | 2852.096 | 3.169442
25.694 | 2854.075 | 3.171111
25.704 | 2856.067 | 3.172782
25.714 | 2858.026 | 3.174455
25.724 | 2860.046 | 3.176112
25.734 | 2862.042 | 3.17777
25.744 | 2864.028 | 3.179446
25.754 | 2865.999 | 3.181113
25.764 | 2867.997 | 3.182776
25.774 | 2869.979 | 3.184438
25.784 | 2871.971 | 3.186109
25.794 | 2873.95 | 3.187772
25.804 | 2875.919 | 3.189445
25.814 | 2877.909 | 3.191117
25.824 | 2879.887 | 3.192779
25.834 | 2881.835 | 3.194446
25.844 | 2883.825 | 3.196109
25.854 | 2885.811 | 3.197776
25.864 | 2887.768 | 3.199433
25.874 | 2889.76 | 3.201102
25.884 | 2891.725 | 3.202781
25.894 | 2893.743 | 3.204448
25.904 | 2895.778 | 3.206117
25.914 | 2897.815 | 3.207782
25.924 | 2899.856 | 3.209439
25.934 | 2901.934 | 3.211101
25.944 | 2903.991 | 3.212762
25.954 | 2906.069 | 3.214431
25.964 | 2908.157 | 3.21609
25.974 | 2910.229 | 3.217748
25.984 | 2912.325 | 3.219428
25.994 | 2914.387 | 3.221091
26.004 | 2916.469 | 3.222753
26.014 | 2918.553 | 3.224435
26.024 | 2920.612 | 3.226098
26.034 | 2922.677 | 3.227767
26.044 | 2924.747 | 3.229438
26.054 | 2926.837 | 3.231107
26.064 | 2928.928 | 3.23278
26.074 | 2931.02 | 3.234447
26.084 | 2933.124 | 3.236112
26.094 | 2935.221 | 3.237773
26.104 | 2937.321 | 3.239457
26.114 | 2939.417 | 3.241132
26.124 | 2941.518 | 3.242791
26.134 | 2943.632 | 3.244456
26.144 | 2945.714 | 3.246119
26.154 | 2947.813 | 3.247779
26.164 | 2949.909 | 3.249438
26.174 | 2952.009 | 3.251103
26.184 | 2954.1 | 3.252782
26.194 | 2956.21 | 3.254445
26.204 | 2958.296 | 3.256112
26.214 | 2960.428 | 3.257783
26.224 | 2962.546 | 3.259448
26.234 | 2964.651 | 3.261115
26.244 | 2966.802 | 3.262773
26.254 | 2968.903 | 3.264439
26.264 | 2971.063 | 3.266098
26.274 | 2973.194 | 3.267767
26.284 | 2975.328 | 3.26944
26.294 | 2977.475 | 3.271103
26.304 | 2979.61 | 3.272776
26.314 | 2981.715 | 3.274458
26.324 | 2983.842 | 3.27611
26.334 | 2985.969 | 3.277765
26.344 | 2988.078 | 3.279427
26.354 | 2990.246 | 3.28109
26.364 | 2992.356 | 3.282747
26.374 | 2994.473 | 3.284412
26.384 | 2996.61 | 3.286083
26.394 | 2998.733 | 3.287764
26.404 | 3000.862 | 3.28944
26.414 | 3002.992 | 3.291103
26.424 | 3005.106 | 3.292765
26.434 | 3007.25 | 3.294437
26.444 | 3009.397 | 3.296101
26.454 | 3011.496 | 3.29777
26.464 | 3013.66 | 3.299435
26.474 | 3015.842 | 3.301113
26.484 | 3017.989 | 3.302797
26.494 | 3020.141 | 3.304453
26.504 | 3022.323 | 3.306122
26.514 | 3024.522 | 3.307808
26.524 | 3026.737 | 3.309469
26.534 | 3028.94 | 3.311117
26.544 | 3031.147 | 3.312771
26.554 | 3033.373 | 3.314438
26.564 | 3035.574 | 3.316105
26.574 | 3037.783 | 3.317772
26.584 | 3040.008 | 3.319443
26.594 | 3042.242 | 3.32111
26.604 | 3044.467 | 3.322777
26.614 | 3046.694 | 3.32445
26.624 | 3048.942 | 3.326115
26.634 | 3051.172 | 3.327776
26.644 | 3053.418 | 3.329439
26.654 | 3055.658 | 3.331108
26.664 | 3057.905 | 3.332775
26.674 | 3060.149 | 3.334438
26.684 | 3062.391 | 3.336117
26.694 | 3064.635 | 3.33778
26.704 | 3066.852 | 3.339445
26.714 | 3069.074 | 3.341112
26.724 | 3071.309 | 3.342773
26.734 | 3073.522 | 3.344425
26.744 | 3075.748 | 3.346083
26.754 | 3077.942 | 3.347755
26.764 | 3080.139 | 3.349421
26.774 | 3082.369 | 3.351088
26.784 | 3084.598 | 3.352753
26.794 | 3086.836 | 3.354412
26.804 | 3089.082 | 3.356087
26.814 | 3091.315 | 3.357775
26.824 | 3093.533 | 3.359438
26.834 | 3095.78 | 3.361101
26.844 | 3098.028 | 3.362764
26.854 | 3100.289 | 3.364431
26.864 | 3102.533 | 3.3661
26.874 | 3104.754 | 3.367775
26.884 | 3106.979 | 3.369455
26.894 | 3109.196 | 3.371117
26.904 | 3111.403 | 3.372793
26.914 | 3113.608 | 3.374466
26.924 | 3115.811 | 3.37611
26.934 | 3118.03 | 3.377777
26.944 | 3120.229 | 3.379438
26.954 | 3122.442 | 3.381092
26.964 | 3124.655 | 3.382763
26.974 | 3126.856 | 3.384439
26.984 | 3129.055 | 3.386106
26.994 | 3131.254 | 3.387775
27.004 | 3133.467 | 3.389448
27.014 | 3135.69 | 3.391111
27.024 | 3137.897 | 3.392765
27.034 | 3140.086 | 3.394436
27.044 | 3142.242 | 3.396095
27.054 | 3144.426 | 3.397772
27.064 | 3146.627 | 3.399443
27.074 | 3148.801 | 3.401114
27.084 | 3150.985 | 3.402779
27.094 | 3153.16 | 3.40444
27.104 | 3155.373 | 3.406118
27.114 | 3157.586 | 3.407785
27.124 | 3159.824 | 3.409428
27.134 | 3162.035 | 3.411091
27.144 | 3164.293 | 3.412758
27.154 | 3166.533 | 3.414419
27.164 | 3168.785 | 3.416086
27.174 | 3171.067 | 3.417753
27.184 | 3173.358 | 3.41943
27.194 | 3175.658 | 3.421089
27.204 | 3177.94 | 3.422756
27.214 | 3180.223 | 3.424433
27.224 | 3182.487 | 3.426092
27.234 | 3184.793 | 3.427763
27.244 | 3187.086 | 3.429434
27.254 | 3189.376 | 3.431109
27.264 | 3191.611 | 3.432778
27.274 | 3193.851 | 3.434457
27.284 | 3196.097 | 3.436139
27.294 | 3198.359 | 3.437793
27.304 | 3200.616 | 3.439458
27.314 | 3202.861 | 3.441127
27.324 | 3205.099 | 3.442777
27.334 | 3207.335 | 3.44444
27.344 | 3209.564 | 3.446111
27.354 | 3211.794 | 3.447789
27.364 | 3214.056 | 3.449445
27.374 | 3216.296 | 3.451114
27.384 | 3218.55 | 3.452783
27.394 | 3220.765 | 3.454442
27.404 | 3222.982 | 3.456115
27.414 | 3225.185 | 3.457788
27.424 | 3227.431 | 3.459439
27.434 | 3229.659 | 3.461108
27.444 | 3231.89 | 3.462771
27.454 | 3234.12 | 3.464438
27.464 | 3236.349 | 3.466113
27.474 | 3238.613 | 3.467782
27.484 | 3240.829 | 3.469457
27.494 | 3243.068 | 3.471108
27.504 | 3245.316 | 3.472777
27.514 | 3247.564 | 3.47445
27.524 | 3249.773 | 3.476102
27.534 | 3251.995 | 3.477757
27.544 | 3254.234 | 3.479417
27.554 | 3256.443 | 3.481086
27.564 | 3258.667 | 3.482757
27.574 | 3260.882 | 3.484422
27.584 | 3263.115 | 3.486094
27.594 | 3265.363 | 3.487752
27.604 | 3267.591 | 3.489411
27.614 | 3269.806 | 3.49109
27.624 | 3272.032 | 3.492755
27.634 | 3274.243 | 3.494431
27.644 | 3276.452 | 3.496102
27.654 | 3278.702 | 3.497775
27.664 | 3280.937 | 3.499434
27.674 | 3283.189 | 3.501101
27.684 | 3285.421 | 3.502778
27.694 | 3287.65 | 3.504443
27.704 | 3289.89 | 3.506118
27.714 | 3292.134 | 3.507794
27.724 | 3294.419 | 3.509456
27.734 | 3296.685 | 3.511115
27.744 | 3298.968 | 3.512786
27.754 | 3301.23 | 3.514449
27.764 | 3303.509 | 3.516109
27.774 | 3305.79 | 3.517774
27.784 | 3308.095 | 3.519444
27.794 | 3310.406 | 3.521102
27.804 | 3312.702 | 3.522775
27.814 | 3315.017 | 3.524451
27.824 | 3317.318 | 3.526114
27.834 | 3319.642 | 3.527783
27.844 | 3321.982 | 3.529447
27.854 | 3324.322 | 3.531116
27.864 | 3326.634 | 3.532771
27.874 | 3328.948 | 3.534438
27.884 | 3331.275 | 3.536115
27.894 | 3333.583 | 3.537778
27.904 | 3335.898 | 3.539449
27.914 | 3338.232 | 3.541116
27.924 | 3340.538 | 3.542775
27.934 | 3342.857 | 3.54444
27.944 | 3345.156 | 3.546107
27.954 | 3347.456 | 3.547769
27.964 | 3349.779 | 3.549422
27.974 | 3352.093 | 3.551078
27.984 | 3354.4 | 3.552762
27.994 | 3356.726 | 3.55442
28.004 | 3359.068 | 3.556087
28.014 | 3361.382 | 3.557771
28.024 | 3363.706 | 3.559436
28.034 | 3366.034 | 3.561105
28.044 | 3368.374 | 3.56277
28.054 | 3370.74 | 3.564441
28.064 | 3373.095 | 3.566115
28.074 | 3375.448 | 3.56778
28.084 | 3377.798 | 3.569444
28.094 | 3380.132 | 3.571107
28.104 | 3382.482 | 3.572791
28.114 | 3384.829 | 3.57446
28.124 | 3387.169 | 3.576125
28.134 | 3389.517 | 3.577796
28.144 | 3391.835 | 3.579453
28.154 | 3394.134 | 3.581113
28.164 | 3396.443 | 3.58277
28.174 | 3398.757 | 3.584434
28.184 | 3401.085 | 3.586106
28.194 | 3403.413 | 3.58777
28.204 | 3405.722 | 3.589437
28.214 | 3408.04 | 3.591111
28.224 | 3410.372 | 3.592782
28.234 | 3412.702 | 3.594453
28.244 | 3415.052 | 3.596108
28.254 | 3417.414 | 3.597774
28.264 | 3419.789 | 3.599429
28.274 | 3422.142 | 3.601102
28.284 | 3424.498 | 3.602777
28.294 | 3426.851 | 3.604432
28.304 | 3429.23 | 3.606107
28.314 | 3431.611 | 3.607787
28.324 | 3433.996 | 3.609443
28.334 | 3436.388 | 3.611093
28.344 | 3438.796 | 3.612762
28.354 | 3441.216 | 3.614425
28.364 | 3443.611 | 3.616079
28.374 | 3446.044 | 3.617742
28.384 | 3448.5 | 3.619416
28.394 | 3450.962 | 3.621095
28.404 | 3453.404 | 3.622764
28.414 | 3455.876 | 3.624433
28.424 | 3458.335 | 3.626096
28.434 | 3460.814 | 3.627769
28.444 | 3463.285 | 3.629443
28.454 | 3465.75 | 3.63111
28.464 | 3468.242 | 3.632772
28.474 | 3470.716 | 3.634448
28.484 | 3473.183 | 3.636125
28.494 | 3475.632 | 3.637784
28.504 | 3478.099 | 3.639455
28.514 | 3480.556 | 3.641139
28.524 | 3483.033 | 3.642799
28.534 | 3485.492 | 3.64445
28.544 | 3487.947 | 3.64611
28.554 | 3490.439 | 3.647781
28.564 | 3492.921 | 3.649444
28.574 | 3495.388 | 3.651111
28.584 | 3497.835 | 3.652778
28.594 | 3500.314 | 3.654439
28.604 | 3502.777 | 3.656104
28.614 | 3505.253 | 3.657777
28.624 | 3507.72 | 3.659442
28.634 | 3510.205 | 3.661115
28.644 | 3512.685 | 3.662782
28.654 | 3515.144 | 3.664451
28.664 | 3517.609 | 3.66611
28.674 | 3520.095 | 3.667772
28.684 | 3522.591 | 3.669446
28.694 | 3525.056 | 3.671106
28.704 | 3527.541 | 3.672771
28.714 | 3529.996 | 3.674442
28.724 | 3532.455 | 3.676101
28.734 | 3534.933 | 3.67776
28.744 | 3537.378 | 3.679422
28.754 | 3539.814 | 3.681094
28.764 | 3542.248 | 3.682758
28.774 | 3544.71 | 3.684417
28.784 | 3547.166 | 3.686086
28.794 | 3549.632 | 3.687743
28.804 | 3552.103 | 3.689418
28.814 | 3554.554 | 3.691102
28.824 | 3556.996 | 3.692764
28.834 | 3559.39 | 3.694436
28.844 | 3561.865 | 3.696105
28.854 | 3564.355 | 3.697772
28.864 | 3566.822 | 3.699441
28.874 | 3569.246 | 3.701116
28.884 | 3571.671 | 3.702794
28.894 | 3574.123 | 3.704459
28.904 | 3576.558 | 3.706128
28.914 | 3579.037 | 3.707793
28.924 | 3581.544 | 3.709447
28.934 | 3584.041 | 3.711112
28.944 | 3586.503 | 3.712777
28.954 | 3588.986 | 3.714433
28.964 | 3591.484 | 3.716106
28.974 | 3593.99 | 3.717782
28.984 | 3596.488 | 3.719447
28.994 | 3598.976 | 3.721112
29.004 | 3601.488 | 3.722783
29.014 | 3603.99 | 3.724448
29.024 | 3606.494 | 3.726106
29.034 | 3609.037 | 3.727769
29.044 | 3611.564 | 3.72943
29.054 | 3614.083 | 3.731107
29.064 | 3616.591 | 3.732778
29.074 | 3619.101 | 3.734447
29.084 | 3621.652 | 3.736118
29.094 | 3624.191 | 3.737777
29.104 | 3626.742 | 3.739452
29.114 | 3629.269 | 3.741115
29.124 | 3631.828 | 3.742765
29.134 | 3634.363 | 3.744422
29.144 | 3636.894 | 3.746097
29.154 | 3639.41 | 3.74776
29.164 | 3641.933 | 3.749421
29.174 | 3644.48 | 3.751086
29.184 | 3647.011 | 3.752763
29.194 | 3649.546 | 3.754422
29.204 | 3652.07 | 3.756089
29.214 | 3654.597 | 3.75777
29.224 | 3657.083 | 3.759431
29.234 | 3659.574 | 3.761094
29.244 | 3662.056 | 3.762765
29.254 | 3664.546 | 3.764438
29.264 | 3667.045 | 3.766109
29.274 | 3669.539 | 3.767786
29.284 | 3671.989 | 3.769468
29.294 | 3674.461 | 3.771126
29.304 | 3676.938 | 3.772793
29.314 | 3679.418 | 3.774462
29.324 | 3681.895 | 3.776108
29.334 | 3684.385 | 3.777765
29.344 | 3686.877 | 3.779438
29.354 | 3689.356 | 3.781114
29.364 | 3691.815 | 3.782772
29.374 | 3694.26 | 3.784441
29.384 | 3696.742 | 3.786115
29.394 | 3699.184 | 3.787775
29.404 | 3701.612 | 3.789453
29.414 | 3704.016 | 3.791124
29.424 | 3706.453 | 3.792778
29.434 | 3708.867 | 3.794441
29.444 | 3711.264 | 3.796102
29.454 | 3713.656 | 3.797769
29.464 | 3716.067 | 3.799444
29.474 | 3718.459 | 3.801111
29.484 | 3720.865 | 3.802782
29.494 | 3723.281 | 3.804441
29.504 | 3725.696 | 3.806114
29.514 | 3728.119 | 3.807783
29.524 | 3730.545 | 3.809433
29.534 | 3732.971 | 3.811086
29.544 | 3735.426 | 3.812752
29.554 | 3737.887 | 3.81442
29.564 | 3740.321 | 3.816086
29.574 | 3742.789 | 3.817755
29.584 | 3745.246 | 3.819425
29.594 | 3747.703 | 3.821085
29.604 | 3750.168 | 3.822752
29.614 | 3752.635 | 3.824425
29.624 | 3755.09 | 3.826088
29.634 | 3757.545 | 3.82776
29.644 | 3760.008 | 3.829433
29.654 | 3762.469 | 3.83111
29.664 | 3764.953 | 3.832765
29.674 | 3767.426 | 3.83443
29.684 | 3769.877 | 3.836113
29.694 | 3772.338 | 3.837782
29.704 | 3774.795 | 3.839451
29.714 | 3777.262 | 3.841127
29.724 | 3779.713 | 3.84279
29.734 | 3782.145 | 3.84445
29.744 | 3784.58 | 3.846119
29.754 | 3787.012 | 3.847782
29.764 | 3789.455 | 3.849443
29.774 | 3791.889 | 3.85111
29.784 | 3794.334 | 3.852775
29.794 | 3796.76 | 3.854437
29.804 | 3799.188 | 3.856115
29.814 | 3801.619 | 3.857792
29.824 | 3804.031 | 3.859447
29.834 | 3806.477 | 3.861118
29.844 | 3808.918 | 3.862783
29.854 | 3811.334 | 3.864448
29.864 | 3813.76 | 3.866104
29.874 | 3816.162 | 3.867771
29.884 | 3818.571 | 3.869447
29.894 | 3820.973 | 3.871105
29.904 | 3823.371 | 3.872782
29.914 | 3825.77 | 3.87445
29.924 | 3828.186 | 3.876108
29.934 | 3830.573 | 3.877773
29.944 | 3832.965 | 3.879438
29.954 | 3835.367 | 3.881096
29.964 | 3837.74 | 3.882753
29.974 | 3840.125 | 3.884413
29.984 | 3842.539 | 3.886091
29.994 | 3844.971 | 3.887748
30.004 | 3847.385 | 3.889417
30.014 | 3849.805 | 3.891098
30.024 | 3852.237 | 3.892763
30.034 | 3854.678 | 3.894436
30.044 | 3857.108 | 3.896105
30.054 | 3859.569 | 3.897774
30.064 | 3862.045 | 3.899446
30.074 | 3864.518 | 3.901109
30.084 | 3866.959 | 3.902776
30.094 | 3869.426 | 3.90444
30.104 | 3871.873 | 3.90612
30.114 | 3874.307 | 3.907793
30.124 | 3876.711 | 3.90946
30.134 | 3879.133 | 3.911121
30.144 | 3881.574 | 3.912788
30.154 | 3883.985 | 3.914444
30.164 | 3886.418 | 3.916103
30.174 | 3888.862 | 3.917766
30.184 | 3891.303 | 3.919443
30.194 | 3893.731 | 3.921104
30.204 | 3896.217 | 3.922771
30.214 | 3898.719 | 3.924442
30.224 | 3901.223 | 3.926115
30.234 | 3903.733 | 3.927789
30.244 | 3906.237 | 3.929449
30.254 | 3908.768 | 3.931112
30.264 | 3911.271 | 3.932766
30.274 | 3913.777 | 3.934435
30.284 | 3916.289 | 3.936108
30.294 | 3918.796 | 3.937767
30.304 | 3921.298 | 3.939438
30.314 | 3923.796 | 3.94112
30.324 | 3926.298 | 3.942783
30.334 | 3928.818 | 3.944431
30.344 | 3931.353 | 3.946102
30.354 | 3933.88 | 3.947762
30.364 | 3936.404 | 3.949413
30.374 | 3938.923 | 3.951078
30.384 | 3941.433 | 3.952755
30.394 | 3943.957 | 3.954433
30.404 | 3946.468 | 3.956104
30.414 | 3948.99 | 3.957775
30.424 | 3951.533 | 3.959436
30.434 | 3954.064 | 3.961103
30.444 | 3956.56 | 3.96277
30.454 | 3959.058 | 3.964434
30.464 | 3961.582 | 3.966099
30.474 | 3964.113 | 3.967781
30.484 | 3966.632 | 3.969458
30.494 | 3969.119 | 3.971117
30.504 | 3971.63 | 3.97279
30.514 | 3974.128 | 3.974474
30.524 | 3976.623 | 3.976133
30.534 | 3979.119 | 3.977785
30.544 | 3981.626 | 3.979437
30.554 | 3984.134 | 3.981108
30.564 | 3986.628 | 3.982771
30.574 | 3989.13 | 3.98444
30.584 | 3991.628 | 3.986115
30.594 | 3994.148 | 3.987772
30.604 | 3996.667 | 3.989439
30.614 | 3999.189 | 3.991116
30.624 | 4001.39 | 3.992779
30.634 | 4003.13 | 3.994442
30.644 | 4004.413 | 3.996105
30.654 | 4005.19 | 3.997734
30.664 | 4005.49 | 3.998855
30.674 | 4005.336 | 3.999324
30.684 | 4004.749 | 3.999587
30.694 | 4003.671 | 3.999768
30.704 | 4002.118 | 3.999862
30.714 | 4000.12 | 3.999917
30.724 | 3998.009 | 3.999959
30.734 | 3995.901 | 3.999985
30.744 | 3993.837 | 4.000003
30.754 | 3991.856 | 4.000009
30.764 | 3989.932 | 4.00001
30.774 | 3988.067 | 4.000012
30.784 | 3986.243 | 4.000013
30.786 | 3985.885 | 4.000013
30.788 | 3985.536 | 4.000014

## Probe 2
Probe 2 | Probe 2 | Probe 2
Prüfzeit | Standardkraft | Standardweg
s | N | mm
0 | 0.7845075 | 0
0.01 | 0.7823217 | -1.792796e-06
0.02 | 0.7929342 | -1.160078682e-06
0.03 | 0.7966859 | -1.245877e-06
0.04 | 0.7984483 | -2.443558e-06
0.05 | 0.8054483 | -1.544831e-06
0.06 | 0.7915457 | -1.446066e-06
0.07 | 0.7830694 | -2.228377e-06
0.08 | 0.7498663 | -5.815661552e-07
0.09 | 0.742874 | -2.3703933e-08
0.1 | 0.7472995 | -2.290605607e-07
0.11 | 0.7023852 | -1.796476e-06
0.12 | 0.6804889 | -8.325575891e-07
0.13 | 0.6716006 | -1.77459e-06
0.14 | 0.6447452 | -8.944905403e-07
0.15 | 0.63987 | -2.218831e-06
0.16 | 0.6530536 | -1.361083e-06
0.17 | 0.6349776 | -6.609614047e-07
0.18 | 0.6420463 | -7.274054497e-07
0.19 | 0.6405528 | -2.638479e-06
0.2 | 0.6401313 | 6.51500613e-08
0.21 | 0.6493934 | -1.026593e-06
0.22 | 0.637728 | 8.72689725e-08
0.23 | 0.6585944 | -1.325198e-06
0.24 | 0.6558364 | -2.125903e-06
0.25 | 0.6459277 | -1.236955e-06
0.26 | 0.6204913 | 1.735826e-06
0.27 | 0.615311 | 3.728857e-06
0.28 | 0.6134494 | 7.164505e-06
0.29 | 0.5883182 | 1.309517e-05
0.3 | 0.5840753 | 2.231154e-05
0.31 | 0.5881837 | 3.576728e-05
0.32 | 0.6084542 | 5.2695e-05
0.33 | 0.6182365 | 7.115754e-05
0.34 | 0.6266899 | 9.416493e-05
0.35 | 0.6308784 | 0.0001222089
0.36 | 0.645379 | 0.0001538888
0.37 | 0.6531114 | 0.0001836017
0.38 | 0.6661062 | 0.0002178446
0.39 | 0.7218923 | 0.0002481834
0.4 | 0.7385244 | 0.0002885953
0.41 | 0.7315816 | 0.0003260866
0.42 | 0.7458639 | 0.0003644422
0.43 | 0.7369069 | 0.0004100994
0.44 | 0.7312531 | 0.0004635051
0.45 | 0.7327675 | 0.0005217388
0.46 | 0.7400269 | 0.0005788401
0.47 | 0.7422137 | 0.0006321862
0.48 | 0.7553633 | 0.0006855045
0.49 | 0.7619501 | 0.0007392679
0.5 | 0.7427927 | 0.0008012567
0.51 | 0.7707926 | 0.0008731995
0.52 | 0.7818323 | 0.0009478841
0.53 | 0.7833201 | 0.001021198
0.54 | 0.7986857 | 0.001092962
0.55 | 0.8095223 | 0.001162103
0.56 | 0.8369576 | 0.001240662
0.57 | 0.8453194 | 0.001320294
0.58 | 0.8377739 | 0.001404336
0.59 | 0.8251396 | 0.001483372
0.6 | 0.8317162 | 0.001565388
0.61 | 0.8013359 | 0.001660756
0.62 | 0.7669731 | 0.001758507
0.63 | 0.7583176 | 0.001849702
0.64 | 0.749801 | 0.001943758
0.65 | 0.7476801 | 0.002045682
0.66 | 0.7083124 | 0.00215452
0.67 | 0.6920847 | 0.002274922
0.68 | 0.6740183 | 0.002381018
0.69 | 0.6711291 | 0.002474001
0.7 | 0.692293 | 0.002580098
0.71 | 0.7248553 | 0.002694658
0.72 | 0.7725848 | 0.002819112
0.73 | 0.7879046 | 0.002944878
0.74 | 0.7964662 | 0.003051332
0.75 | 0.7990869 | 0.003184966
0.76 | 0.8421777 | 0.003317049
0.77 | 0.8633951 | 0.003425888
0.78 | 0.8930582 | 0.003552965
0.79 | 0.8979503 | 0.003701261
0.8 | 0.90162 | 0.003852657
0.81 | 0.901559 | 0.004003814
0.82 | 0.8924304 | 0.004134825
0.83 | 0.8868839 | 0.004270128
0.84 | 0.8930465 | 0.004430822
0.85 | 0.9175979 | 0.004576853
0.86 | 0.9132005 | 0.004731826
0.87 | 0.9200021 | 0.004882506
0.88 | 0.8940469 | 0.005025557
0.89 | 0.8847967 | 0.00518649
0.9 | 0.8713843 | 0.005353621
0.91 | 0.8701025 | 0.005524329
0.92 | 0.8604285 | 0.005693845
0.93 | 0.86332 | 0.005848459
0.94 | 0.8642641 | 0.006020836
0.95 | 0.8476816 | 0.006184152
0.96 | 0.8532702 | 0.0063458
0.97 | 0.856795 | 0.006511739
0.98 | 0.884833 | 0.006696514
0.99 | 0.8799349 | 0.00686746
1 | 0.881003 | 0.007013134
1.01 | 0.8738543 | 0.007185749
1.02 | 0.8657452 | 0.007359079
1.03 | 0.8895489 | 0.007527403
1.04 | 0.9115845 | 0.007692627
1.05 | 0.9081236 | 0.007843426
1.06 | 0.9138991 | 0.008006982
1.07 | 0.9201915 | 0.00818055
1.08 | 0.9163272 | 0.008354596
1.09 | 0.9293849 | 0.008516959
1.1 | 0.9118068 | 0.008678368
1.11 | 0.9195526 | 0.008858851
1.12 | 0.9312217 | 0.009038857
1.13 | 0.9199073 | 0.009204558
1.14 | 0.9237003 | 0.009358815
1.15 | 0.9468021 | 0.009517482
1.16 | 0.9300327 | 0.009688905
1.17 | 0.9334078 | 0.00985103
1.18 | 0.9474993 | 0.01002007
1.19 | 0.9800615 | 0.01018863
1.2 | 1.017858 | 0.01035648
1.21 | 1.0575 | 0.01052218
1.22 | 1.066915 | 0.01067715
1.23 | 1.075562 | 0.01083761
1.24 | 1.071534 | 0.01101714
1.25 | 1.084433 | 0.01119714
1.26 | 1.107077 | 0.01136475
1.27 | 1.123625 | 0.01152687
1.28 | 1.123306 | 0.01168852
1.29 | 1.128338 | 0.0118547
1.3 | 1.123693 | 0.01201373
1.31 | 1.08663 | 0.01217752
1.32 | 1.083838 | 0.01235514
1.33 | 1.079412 | 0.01252179
1.34 | 1.064222 | 0.01268511
1.35 | 1.07 | 0.01286393
1.36 | 1.058145 | 0.0130251
1.37 | 1.035501 | 0.01317375
1.38 | 1.04999 | 0.01333254
1.39 | 1.036148 | 0.01350944
1.4 | 1.062622 | 0.01368111
1.41 | 1.084217 | 0.01384967
1.42 | 1.082692 | 0.01402324
1.43 | 1.096228 | 0.01419204
1.44 | 1.127615 | 0.01435225
1.45 | 1.114394 | 0.01451605
1.46 | 1.128714 | 0.01468222
1.47 | 1.140276 | 0.01485889
1.48 | 1.140106 | 0.01502971
1.49 | 1.158191 | 0.01519016
1.5 | 1.149104 | 0.01535086
1.51 | 1.146132 | 0.01551537
1.52 | 1.171836 | 0.01567844
1.53 | 1.175283 | 0.01584391
1.54 | 1.16733 | 0.01600865
1.55 | 1.159479 | 0.01618604
1.56 | 1.166307 | 0.01636771
1.57 | 1.161341 | 0.01653437
1.58 | 1.138159 | 0.01668564
1.59 | 1.119528 | 0.01684896
1.6 | 1.109896 | 0.01701347
1.61 | 1.101305 | 0.01718918
1.62 | 1.087227 | 0.01736299
1.63 | 1.058815 | 0.01752702
1.64 | 1.058273 | 0.01769225
1.65 | 1.067863 | 0.01785342
1.66 | 1.066967 | 0.01801912
1.67 | 1.085339 | 0.01817767
1.68 | 1.104733 | 0.01834504
1.69 | 1.133481 | 0.01850788
1.7 | 1.142273 | 0.01867286
1.71 | 1.155221 | 0.01885621
1.72 | 1.148041 | 0.01902811
1.73 | 1.169709 | 0.0191888
1.74 | 1.163697 | 0.01936094
1.75 | 1.161269 | 0.01952449
1.76 | 1.148116 | 0.01968137
1.77 | 1.143937 | 0.01984731
1.78 | 1.133841 | 0.0200204
1.79 | 1.129667 | 0.02019874
1.8 | 1.144224 | 0.02035455
1.81 | 1.160009 | 0.02050952
1.82 | 1.172498 | 0.02068643
1.83 | 1.177236 | 0.02086262
1.84 | 1.174835 | 0.02102188
1.85 | 1.175273 | 0.02118329
1.86 | 1.185896 | 0.02135638
1.87 | 1.203326 | 0.02152995
1.88 | 1.211726 | 0.02168755
1.89 | 1.203707 | 0.021848
1.9 | 1.201075 | 0.02201919
1.91 | 1.201651 | 0.02218536
1.92 | 1.211573 | 0.02235679
1.93 | 1.206927 | 0.02252702
1.94 | 1.218844 | 0.02268795
1.95 | 1.221575 | 0.02284888
1.96 | 1.2297 | 0.02301602
1.97 | 1.201937 | 0.02318338
1.98 | 1.219469 | 0.02334932
1.99 | 1.224317 | 0.02352099
2 | 1.244489 | 0.02368383
2.01 | 1.216718 | 0.02385453
2.02 | 1.201166 | 0.0240188
2.03 | 1.221544 | 0.02418284
2.04 | 1.234243 | 0.02436141
2.05 | 1.249051 | 0.02452973
2.06 | 1.232475 | 0.02468685
2.07 | 1.231803 | 0.02485375
2.08 | 1.208351 | 0.02501706
2.09 | 1.221771 | 0.02518133
2.1 | 1.19886 | 0.02535204
2.11 | 1.216438 | 0.02551536
2.12 | 1.215879 | 0.02568559
2.13 | 1.21549 | 0.02586464
2.14 | 1.19637 | 0.02601961
2.15 | 1.187431 | 0.02618794
2.16 | 1.194789 | 0.02635173
2.17 | 1.211215 | 0.02651886
2.18 | 1.219648 | 0.02667884
2.19 | 1.203115 | 0.02684955
2.2 | 1.201558 | 0.02701573
2.21 | 1.192685 | 0.02718429
2.22 | 1.212011 | 0.02734212
2.23 | 1.219127 | 0.02750568
2.24 | 1.246654 | 0.02768473
2.25 | 1.266711 | 0.02786354
2.26 | 1.287997 | 0.02802757
2.27 | 1.299347 | 0.02818231
2.28 | 1.315109 | 0.02834491
2.29 | 1.30917 | 0.02851037
2.3 | 1.319096 | 0.02868108
2.31 | 1.323753 | 0.02884034
2.32 | 1.336417 | 0.02901177
2.33 | 1.334246 | 0.02917651
2.34 | 1.332049 | 0.02934865
2.35 | 1.33096 | 0.02951125
2.36 | 1.332101 | 0.02967505
2.37 | 1.362069 | 0.02984623
2.38 | 1.377907 | 0.03001241
2.39 | 1.406304 | 0.03019551
2.4 | 1.423188 | 0.03035132
2.41 | 1.448914 | 0.03051941
2.42 | 1.430024 | 0.03068725
2.43 | 1.432862 | 0.03084067
2.44 | 1.411645 | 0.03099934
2.45 | 1.390252 | 0.03118245
2.46 | 1.392737 | 0.03135792
2.47 | 1.375647 | 0.03153125
2.48 | 1.360886 | 0.03169171
2.49 | 1.348732 | 0.03185892
2.5 | 1.35685 | 0.03202391
2.51 | 1.354855 | 0.0321846
2.52 | 1.365435 | 0.03234697
2.53 | 1.364775 | 0.03250838
2.54 | 1.37612 | 0.03268195
2.55 | 1.432822 | 0.0328672
2.56 | 1.447218 | 0.03302622
2.57 | 1.458739 | 0.03318024
2.58 | 1.450556 | 0.0333581
2.59 | 1.467672 | 0.03352571
2.6 | 1.447813 | 0.0336833
2.61 | 1.46348 | 0.03384757
2.62 | 1.473551 | 0.03401637
2.63 | 1.495638 | 0.03418804
2.64 | 1.524607 | 0.03434849
2.65 | 1.513512 | 0.03451968
2.66 | 1.508324 | 0.03468466
2.67 | 1.491835 | 0.03483558
2.68 | 1.51322 | 0.03500796
2.69 | 1.504965 | 0.03518725
2.7 | 1.533621 | 0.03535843
2.71 | 1.525359 | 0.0355227
2.72 | 1.553046 | 0.03568244
2.73 | 1.546541 | 0.03584791
2.74 | 1.54146 | 0.03602028
2.75 | 1.522469 | 0.03618479
2.76 | 1.532628 | 0.03634262
2.77 | 1.554585 | 0.03651643
2.78 | 1.556218 | 0.03668595
2.79 | 1.568786 | 0.03685856
2.8 | 1.56981 | 0.03701616
2.81 | 1.579659 | 0.03717852
2.82 | 1.550904 | 0.03734994
2.83 | 1.560639 | 0.03751278
2.84 | 1.558785 | 0.03767848
2.85 | 1.564248 | 0.03785372
2.86 | 1.546471 | 0.0380261
2.87 | 1.537566 | 0.03819132
2.88 | 1.543485 | 0.03834272
2.89 | 1.56038 | 0.03850556
2.9 | 1.577493 | 0.03867913
2.91 | 1.59961 | 0.03884864
2.92 | 1.621133 | 0.03902436
2.93 | 1.622434 | 0.03919435
2.94 | 1.645535 | 0.03935027
2.95 | 1.673596 | 0.0395155
2.96 | 1.703565 | 0.03967309
2.97 | 1.710839 | 0.03985358
2.98 | 1.732321 | 0.04002047
2.99 | 1.736975 | 0.04018522
3 | 1.712485 | 0.0403564
3.01 | 1.690863 | 0.04051876
3.02 | 1.695717 | 0.04068685
3.03 | 1.69143 | 0.04084707
3.04 | 1.678204 | 0.04100716
3.05 | 1.673661 | 0.04119099
3.06 | 1.656745 | 0.04136241
3.07 | 1.665446 | 0.04152787
3.08 | 1.656901 | 0.04168976
3.09 | 1.642699 | 0.04186142
3.1 | 1.647948 | 0.04202235
3.11 | 1.655829 | 0.04218758
3.12 | 1.650504 | 0.04236067
3.13 | 1.665373 | 0.04252637
3.14 | 1.663421 | 0.04268325
3.15 | 1.660291 | 0.04285562
3.16 | 1.680044 | 0.0430249
3.17 | 1.691965 | 0.04319299
3.18 | 1.701748 | 0.04335606
3.19 | 1.700342 | 0.04351509
3.2 | 1.699098 | 0.04367769
3.21 | 1.708543 | 0.04384339
3.22 | 1.718626 | 0.04401648
3.23 | 1.724313 | 0.04417837
3.24 | 1.753168 | 0.04434693
3.25 | 1.772707 | 0.04452384
3.26 | 1.790301 | 0.04469765
3.27 | 1.788954 | 0.04486144
3.28 | 1.786616 | 0.04502309
3.29 | 1.809443 | 0.04517723
3.3 | 1.831202 | 0.04533959
3.31 | 1.824077 | 0.04551435
3.32 | 1.826556 | 0.04569435
3.33 | 1.824548 | 0.04585648
3.34 | 1.821189 | 0.04603029
3.35 | 1.818496 | 0.04619623
3.36 | 1.807645 | 0.04635275
3.37 | 1.808059 | 0.04651678
3.38 | 1.820495 | 0.04667986
3.39 | 1.828588 | 0.04684914
3.4 | 1.835626 | 0.04701913
3.41 | 1.854441 | 0.04718721
3.42 | 1.868322 | 0.04734862
3.43 | 1.894567 | 0.04751289
3.44 | 1.901815 | 0.04768193
3.45 | 1.914858 | 0.04784549
3.46 | 1.915968 | 0.04801166
3.47 | 1.919709 | 0.04819358
3.48 | 1.914421 | 0.0483681
3.49 | 1.899305 | 0.0485182
3.5 | 1.902973 | 0.04867687
3.51 | 1.927601 | 0.04883756
3.52 | 1.936298 | 0.04900374
3.53 | 1.950116 | 0.04918852
3.54 | 1.96746 | 0.04935946
3.55 | 1.959165 | 0.0495316
3.56 | 1.966422 | 0.04968896
3.57 | 1.991271 | 0.04984357
3.58 | 2.006355 | 0.05001571
3.59 | 2.017971 | 0.05018451
3.6 | 2.006123 | 0.05036213
3.61 | 1.997249 | 0.05053499
3.62 | 2.017888 | 0.05069878
3.63 | 2.00949 | 0.05086496
3.64 | 2.021407 | 0.05102017
3.65 | 2.045425 | 0.05118134
3.66 | 2.065315 | 0.05134895
3.67 | 2.048934 | 0.05150559
3.68 | 2.051275 | 0.05168393
3.69 | 2.083731 | 0.05185845
3.7 | 2.092104 | 0.05203178
3.71 | 2.078129 | 0.052192
3.72 | 2.0686 | 0.05235007
3.73 | 2.074749 | 0.0525253
3.74 | 2.061253 | 0.0526953
3.75 | 2.072335 | 0.052861
3.76 | 2.058445 | 0.05302694
3.77 | 2.088505 | 0.05317583
3.78 | 2.107945 | 0.05333736
3.79 | 2.115676 | 0.05352213
3.8 | 2.122827 | 0.05370786
3.81 | 2.143136 | 0.05387237
3.82 | 2.157892 | 0.05403032
3.83 | 2.177545 | 0.05419459
3.84 | 2.197915 | 0.05435362
3.85 | 2.203271 | 0.05451312
3.86 | 2.224832 | 0.05468025
3.87 | 2.202722 | 0.05485334
3.88 | 2.199922 | 0.05501833
3.89 | 2.201888 | 0.05518403
3.9 | 2.221762 | 0.05535378
3.91 | 2.236838 | 0.05551233
3.92 | 2.237746 | 0.05568304
3.93 | 2.229434 | 0.05586209
3.94 | 2.233939 | 0.05601575
3.95 | 2.246687 | 0.05618646
3.96 | 2.263869 | 0.05635598
3.97 | 2.300139 | 0.05652931
3.98 | 2.310802 | 0.05669215
3.99 | 2.303005 | 0.05684676
4 | 2.319171 | 0.05701794
4.01 | 2.325582 | 0.05719128
4.02 | 2.32011 | 0.05736532
4.03 | 2.316242 | 0.05753364
4.04 | 2.308954 | 0.05769696
4.05 | 2.297849 | 0.05785873
4.06 | 2.27545 | 0.05801632
4.07 | 2.281746 | 0.05818918
4.08 | 2.279152 | 0.05835416
4.09 | 2.298534 | 0.05852678
4.1 | 2.298273 | 0.05868234
4.11 | 2.297846 | 0.05884435
4.12 | 2.319475 | 0.05902364
4.13 | 2.317446 | 0.05919316
4.14 | 2.316023 | 0.0593591
4.15 | 2.336447 | 0.05951884
4.16 | 2.35758 | 0.0596905
4.17 | 2.330557 | 0.0598686
4.18 | 2.335318 | 0.06003013
4.19 | 2.313689 | 0.06018021
4.2 | 2.289486 | 0.06034055
4.21 | 2.28077 | 0.06051078
4.22 | 2.273255 | 0.0606853
4.23 | 2.296326 | 0.06085386
4.24 | 2.31057 | 0.06100585
4.25 | 2.296448 | 0.06117751
4.26 | 2.297352 | 0.06135275
4.27 | 2.300408 | 0.06152131
4.28 | 2.324974 | 0.06169131
4.29 | 2.346855 | 0.06185486
4.3 | 2.372429 | 0.06202509
4.31 | 2.405144 | 0.06218531
4.32 | 2.395027 | 0.06236055
4.33 | 2.411125 | 0.06252482
4.34 | 2.427696 | 0.06268718
4.35 | 2.435642 | 0.06284716
4.36 | 2.459473 | 0.06301524
4.37 | 2.488632 | 0.06318977
4.38 | 2.48597 | 0.06333854
4.39 | 2.474257 | 0.06350305
4.4 | 2.480517 | 0.06368234
4.41 | 2.498431 | 0.06386735
4.42 | 2.504161 | 0.06403591
4.43 | 2.504018 | 0.06418719
4.44 | 2.488385 | 0.06434717
4.45 | 2.500292 | 0.06452646
4.46 | 2.459787 | 0.06468227
4.47 | 2.459741 | 0.06483915
4.48 | 2.461669 | 0.06502225
4.49 | 2.480163 | 0.0651942
4.5 | 2.502685 | 0.06535894
4.51 | 2.483588 | 0.06551868
4.52 | 2.508849 | 0.06568081
4.53 | 2.512725 | 0.06585104
4.54 | 2.517985 | 0.06600375
4.55 | 2.524215 | 0.06617398
4.56 | 2.570098 | 0.06635255
4.57 | 2.598243 | 0.06652469
4.58 | 2.621673 | 0.06669635
4.59 | 2.663817 | 0.06685729
4.6 | 2.682715 | 0.06702013
4.61 | 2.712043 | 0.06718845
4.62 | 2.722838 | 0.06735653
4.63 | 2.716231 | 0.06752772
4.64 | 2.725348 | 0.06769056
4.65 | 2.72721 | 0.06786532
4.66 | 2.728339 | 0.06802125
4.67 | 2.724211 | 0.06818361
4.68 | 2.704421 | 0.0683412
4.69 | 2.677336 | 0.06851525
4.7 | 2.655394 | 0.06868667
4.71 | 2.646582 | 0.06885929
4.72 | 2.662055 | 0.06902165
4.73 | 2.681612 | 0.06918187
4.74 | 2.699183 | 0.06935639
4.75 | 2.696234 | 0.06953496
4.76 | 2.71694 | 0.0696891
4.77 | 2.725363 | 0.06984014
4.78 | 2.740012 | 0.07002182
4.79 | 2.745514 | 0.07019109
4.8 | 2.756129 | 0.07035155
4.81 | 2.750264 | 0.07052702
4.82 | 2.767144 | 0.07068319
4.83 | 2.795098 | 0.07084174
4.84 | 2.814751 | 0.07101507
4.85 | 2.832173 | 0.07118172
4.86 | 2.819432 | 0.0713541
4.87 | 2.813159 | 0.07153673
4.88 | 2.821539 | 0.0716917
4.89 | 2.827791 | 0.07185156
4.9 | 2.857332 | 0.07201654
4.91 | 2.893342 | 0.07217938
4.92 | 2.890375 | 0.07235438
4.93 | 2.87449 | 0.07253272
4.94 | 2.864332 | 0.07270128
4.95 | 2.866333 | 0.07285554
4.96 | 2.880203 | 0.07301313
4.97 | 2.888594 | 0.07317788
4.98 | 2.925367 | 0.07336337
4.99 | 2.941147 | 0.07352943
5 | 2.933075 | 0.07369394
5.01 | 2.922241 | 0.07385702
5.02 | 2.938797 | 0.07401676
5.03 | 2.940006 | 0.07418294
5.04 | 2.957706 | 0.07434387
5.05 | 2.962558 | 0.07451744
5.06 | 2.957075 | 0.07469363
5.07 | 2.969945 | 0.07485134
5.08 | 2.953245 | 0.07501657
5.09 | 2.936368 | 0.0751918
5.1 | 2.938419 | 0.0753587
5.11 | 2.950496 | 0.07552678
5.12 | 2.935482 | 0.0756951
5.13 | 2.951351 | 0.07586271
5.14 | 2.938968 | 0.07602412
5.15 | 2.943656 | 0.07618792
5.16 | 2.950677 | 0.07635457
5.17 | 2.954103 | 0.07650382
5.18 | 2.936792 | 0.07667
5.19 | 2.951917 | 0.07684333
5.2 | 2.964731 | 0.07700855
5.21 | 2.958551 | 0.07718522
5.22 | 2.969671 | 0.07736475
5.23 | 2.962836 | 0.07752854
5.24 | 2.98009 | 0.07768733
5.25 | 2.996486 | 0.07784826
5.26 | 3.023921 | 0.07801635
5.27 | 3.059291 | 0.07818443
5.28 | 3.096484 | 0.07835443
5.29 | 3.10155 | 0.07851822
5.3 | 3.109338 | 0.07868821
5.31 | 3.132241 | 0.0788532
5.32 | 3.12964 | 0.07902391
5.33 | 3.162934 | 0.07919509
5.34 | 3.168541 | 0.07935173
5.35 | 3.175793 | 0.07950515
5.36 | 3.136791 | 0.07967515
5.37 | 3.117779 | 0.07984705
5.38 | 3.091656 | 0.08001632
5.39 | 3.100719 | 0.08018798
5.4 | 3.108501 | 0.08035345
5.41 | 3.105498 | 0.08051343
5.42 | 3.115951 | 0.08067913
5.43 | 3.120425 | 0.08085246
5.44 | 3.141192 | 0.08102722
5.45 | 3.134282 | 0.0811903
5.46 | 3.15994 | 0.08134169
5.47 | 3.16066 | 0.08150811
5.48 | 3.199371 | 0.0817079
5.49 | 3.229946 | 0.08187623
5.5 | 3.229319 | 0.08202942
5.51 | 3.255787 | 0.08218582
5.52 | 3.272444 | 0.08234484
5.53 | 3.260313 | 0.08251365
5.54 | 3.269911 | 0.08268555
5.55 | 3.29817 | 0.08285315
5.56 | 3.312969 | 0.08301003
5.57 | 3.34013 | 0.08318169
5.58 | 3.334572 | 0.08334859
5.59 | 3.330669 | 0.08350857
5.6 | 3.327186 | 0.08368166
5.61 | 3.302253 | 0.08387406
5.62 | 3.303707 | 0.08404405
5.63 | 3.296219 | 0.08418997
5.64 | 3.283096 | 0.0843422
5.65 | 3.284119 | 0.08451553
5.66 | 3.302505 | 0.08469005
5.67 | 3.312359 | 0.08484907
5.68 | 3.326656 | 0.08501478
5.69 | 3.342861 | 0.08518668
5.7 | 3.354626 | 0.08536477
5.71 | 3.393459 | 0.08552356
5.72 | 3.400008 | 0.08569188
5.73 | 3.434379 | 0.08585735
5.74 | 3.458655 | 0.08602257
5.75 | 3.486869 | 0.08618422
5.76 | 3.499579 | 0.0863473
5.77 | 3.463851 | 0.0865192
5.78 | 3.443938 | 0.08669157
5.79 | 3.424705 | 0.08685608
5.8 | 3.428157 | 0.08700831
5.81 | 3.428536 | 0.08717878
5.82 | 3.435365 | 0.08736403
5.83 | 3.425216 | 0.08753236
5.84 | 3.420913 | 0.08768828
5.85 | 3.416959 | 0.08784707
5.86 | 3.426747 | 0.08801039
5.87 | 3.462239 | 0.08818014
5.88 | 3.503346 | 0.08832951
5.89 | 3.548116 | 0.08850403
5.9 | 3.556554 | 0.08868523
5.91 | 3.544652 | 0.08885951
5.92 | 3.563863 | 0.08903189
5.93 | 3.585111 | 0.08919378
5.94 | 3.608663 | 0.08935972
5.95 | 3.61007 | 0.08952756
5.96 | 3.611764 | 0.08969231
5.97 | 3.623818 | 0.08985777
5.98 | 3.622296 | 0.09001298
5.99 | 3.587281 | 0.09018107
6 | 3.606543 | 0.09034915
6.01 | 3.609164 | 0.09051438
6.02 | 3.611863 | 0.09068151
6.03 | 3.616064 | 0.09084816
6.04 | 3.601293 | 0.09101839
6.05 | 3.617628 | 0.09119935
6.06 | 3.633793 | 0.0913672
6.07 | 3.616374 | 0.09152265
6.08 | 3.605231 | 0.09168322
6.09 | 3.627013 | 0.09185679
6.1 | 3.628443 | 0.09203084
6.11 | 3.647105 | 0.09219022
6.12 | 3.633072 | 0.09234567
6.13 | 3.627285 | 0.09251614
6.14 | 3.657466 | 0.09267266
6.15 | 3.661132 | 0.09285076
6.16 | 3.649337 | 0.09301479
6.17 | 3.684021 | 0.09317763
6.18 | 3.703584 | 0.09335287
6.19 | 3.703823 | 0.09351785
6.2 | 3.717213 | 0.09368522
6.21 | 3.737311 | 0.09384854
6.22 | 3.768652 | 0.09401019
6.23 | 3.779295 | 0.09416826
6.24 | 3.786082 | 0.09434398
6.25 | 3.787844 | 0.09451421
6.26 | 3.796793 | 0.09468921
6.27 | 3.786642 | 0.09485467
6.28 | 3.803611 | 0.09502037
6.29 | 3.839671 | 0.09518345
6.3 | 3.848694 | 0.09534724
6.31 | 3.856593 | 0.09550793
6.32 | 3.856654 | 0.09568126
6.33 | 3.886058 | 0.09584458
6.34 | 3.883516 | 0.09601791
6.35 | 3.871854 | 0.09618504
6.36 | 3.895368 | 0.09635527
6.37 | 3.930295 | 0.09652026
6.38 | 3.935434 | 0.09669311
6.39 | 3.939508 | 0.09685738
6.4 | 3.955072 | 0.09701307
6.41 | 3.967191 | 0.09718116
6.42 | 3.981283 | 0.09734948
6.43 | 4.00739 | 0.09751947
6.44 | 4.038869 | 0.09769566
6.45 | 4.09023 | 0.09785779
6.46 | 4.119596 | 0.09801479
6.47 | 4.128135 | 0.09816809
6.48 | 4.153633 | 0.09834404
6.49 | 4.158057 | 0.09852625
6.5 | 4.170381 | 0.09867991
6.51 | 4.178491 | 0.09885419
6.52 | 4.183198 | 0.099015
6.53 | 4.160691 | 0.09917475
6.54 | 4.140059 | 0.09934784
6.55 | 4.125222 | 0.09951306
6.56 | 4.105889 | 0.09968639
6.57 | 4.130628 | 0.09984399
6.58 | 4.124365 | 0.1000075
6.59 | 4.136282 | 0.1001873
6.6 | 4.143321 | 0.1003604
6.61 | 4.133761 | 0.1005168
6.62 | 4.163355 | 0.1006873
6.63 | 4.198504 | 0.1008611
6.64 | 4.228476 | 0.1010275
6.65 | 4.252211 | 0.1011922
6.66 | 4.266428 | 0.101357
6.67 | 4.270968 | 0.1015279
6.68 | 4.29938 | 0.1016877
6.69 | 4.317996 | 0.1018496
6.7 | 4.342196 | 0.1020079
6.71 | 4.375308 | 0.1021812
6.72 | 4.37827 | 0.1023438
6.73 | 4.386724 | 0.1025221
6.74 | 4.379401 | 0.1026826
6.75 | 4.384879 | 0.1028509
6.76 | 4.38827 | 0.1030202
6.77 | 4.386637 | 0.1031854
6.78 | 4.377043 | 0.1033518
6.79 | 4.384635 | 0.1035066
6.8 | 4.374866 | 0.1036847
6.81 | 4.371646 | 0.1038623
6.82 | 4.381633 | 0.1040287
6.83 | 4.386163 | 0.1041845
6.84 | 4.409723 | 0.1043354
6.85 | 4.427555 | 0.1045195
6.86 | 4.456394 | 0.1046935
6.87 | 4.47015 | 0.1048642
6.88 | 4.482379 | 0.1050197
6.89 | 4.489936 | 0.1051729
6.9 | 4.50433 | 0.105336
6.91 | 4.523282 | 0.1055119
6.92 | 4.541287 | 0.1056876
6.93 | 4.537322 | 0.1058624
6.94 | 4.563292 | 0.106017
6.95 | 4.561576 | 0.1061817
6.96 | 4.565742 | 0.106356
6.97 | 4.572402 | 0.1065101
6.98 | 4.58819 | 0.1066734
6.99 | 4.609812 | 0.1068446
7 | 4.642603 | 0.1070157
7.01 | 4.647556 | 0.1071833
7.02 | 4.642437 | 0.1073517
7.03 | 4.656446 | 0.10752
7.04 | 4.657161 | 0.1077007
7.05 | 4.679156 | 0.1078638
7.06 | 4.673671 | 0.1080231
7.07 | 4.686877 | 0.108189
7.08 | 4.687057 | 0.108358
7.09 | 4.695752 | 0.1085147
7.1 | 4.665769 | 0.1086849
7.11 | 4.667684 | 0.1088585
7.12 | 4.668431 | 0.1090249
7.13 | 4.682515 | 0.1091775
7.14 | 4.689076 | 0.1093437
7.15 | 4.701581 | 0.1095139
7.16 | 4.721082 | 0.1096872
7.17 | 4.736508 | 0.1098584
7.18 | 4.750276 | 0.110014
7.19 | 4.763295 | 0.1101859
7.2 | 4.778352 | 0.1103475
7.21 | 4.802308 | 0.1105135
7.22 | 4.822835 | 0.1106861
7.23 | 4.834177 | 0.1108575
7.24 | 4.830908 | 0.1110127
7.25 | 4.80469 | 0.1111801
7.26 | 4.824999 | 0.1113556
7.27 | 4.810816 | 0.1115244
7.28 | 4.807633 | 0.1116808
7.29 | 4.803562 | 0.1118414
7.3 | 4.834232 | 0.1120153
7.31 | 4.845027 | 0.1121848
7.32 | 4.874309 | 0.1123531
7.33 | 4.877094 | 0.1125176
7.34 | 4.882388 | 0.1126862
7.35 | 4.925982 | 0.1128566
7.36 | 4.925225 | 0.1130314
7.37 | 4.938912 | 0.1131919
7.38 | 4.980645 | 0.1133561
7.39 | 4.999192 | 0.1135056
7.4 | 4.998033 | 0.1136761
7.41 | 5.011758 | 0.1138618
7.42 | 4.998946 | 0.1140266
7.43 | 5.005362 | 0.1141797
7.44 | 5.036596 | 0.1143535
7.45 | 5.041174 | 0.1145243
7.46 | 5.06983 | 0.1146785
7.47 | 5.099463 | 0.1148497
7.48 | 5.095694 | 0.1150202
7.49 | 5.114515 | 0.1152006
7.5 | 5.142279 | 0.1153649
7.51 | 5.160117 | 0.1155277
7.52 | 5.177878 | 0.1156877
7.53 | 5.214163 | 0.1158529
7.54 | 5.218237 | 0.116012
7.55 | 5.240088 | 0.1161803
7.56 | 5.237212 | 0.1163505
7.57 | 5.239174 | 0.1165162
7.58 | 5.263264 | 0.1166814
7.59 | 5.27174 | 0.1168545
7.6 | 5.270455 | 0.1170276
7.61 | 5.282471 | 0.1171936
7.62 | 5.294175 | 0.1173516
7.63 | 5.304474 | 0.1175207
7.64 | 5.326318 | 0.1176931
7.65 | 5.321985 | 0.1178678
7.66 | 5.338254 | 0.1180268
7.67 | 5.355764 | 0.1181815
7.68 | 5.360522 | 0.1183543
7.69 | 5.374331 | 0.1185229
7.7 | 5.380721 | 0.1186787
7.71 | 5.377997 | 0.1188527
7.72 | 5.41149 | 0.119023
7.73 | 5.414193 | 0.1191858
7.74 | 5.41082 | 0.119356
7.75 | 5.419526 | 0.1195222
7.76 | 5.441687 | 0.1196946
7.77 | 5.446406 | 0.1198603
7.78 | 5.468691 | 0.1200214
7.79 | 5.489443 | 0.1201964
7.8 | 5.523898 | 0.1203612
7.81 | 5.552702 | 0.1205259
7.82 | 5.544137 | 0.1206938
7.83 | 5.555139 | 0.1208459
7.84 | 5.558025 | 0.1210178
7.85 | 5.579777 | 0.1211814
7.86 | 5.599628 | 0.1213564
7.87 | 5.638752 | 0.1215166
7.88 | 5.660053 | 0.1216866
7.89 | 5.662051 | 0.1218575
7.9 | 5.657246 | 0.1220206
7.91 | 5.679982 | 0.1221856
7.92 | 5.69978 | 0.1223553
7.93 | 5.713242 | 0.1225256
7.94 | 5.751557 | 0.1226814
7.95 | 5.794495 | 0.1228433
7.96 | 5.797951 | 0.1230228
7.97 | 5.793343 | 0.1231973
7.98 | 5.794047 | 0.1233575
7.99 | 5.813513 | 0.1235139
8 | 5.830172 | 0.1236756
8.01 | 5.820719 | 0.1238456
8.02 | 5.855707 | 0.124001
8.03 | 5.888189 | 0.1241872
8.04 | 5.893064 | 0.1243791
8.05 | 5.894335 | 0.1245448
8.06 | 5.900933 | 0.1246896
8.07 | 5.901586 | 0.1248437
8.08 | 5.910169 | 0.1250077
8.09 | 5.916495 | 0.1251844
8.1 | 5.932883 | 0.1253527
8.11 | 5.955848 | 0.1255246
8.12 | 5.959841 | 0.1256882
8.13 | 5.973894 | 0.1258646
8.14 | 5.995218 | 0.126019
8.15 | 5.995241 | 0.1261809
8.16 | 6.006701 | 0.1263466
8.17 | 6.038299 | 0.1265139
8.18 | 6.03864 | 0.1266892
8.19 | 6.029211 | 0.1268566
8.2 | 6.041252 | 0.127017
8.21 | 6.050167 | 0.1271891
8.22 | 6.046459 | 0.127349
8.23 | 6.034645 | 0.1275099
8.24 | 6.04342 | 0.1276857
8.25 | 6.05228 | 0.1278506
8.26 | 6.074348 | 0.1280149
8.27 | 6.074859 | 0.1281804
8.28 | 6.107727 | 0.1283396
8.29 | 6.155273 | 0.1285201
8.3 | 6.182952 | 0.1286949
8.31 | 6.207366 | 0.1288603
8.32 | 6.229919 | 0.1290134
8.33 | 6.258056 | 0.1291877
8.34 | 6.280303 | 0.1293508
8.35 | 6.289545 | 0.1295127
8.36 | 6.300264 | 0.1296743
8.37 | 6.322404 | 0.1298538
8.38 | 6.332232 | 0.1300253
8.39 | 6.336647 | 0.1301993
8.4 | 6.337711 | 0.1303537
8.41 | 6.33913 | 0.1305253
8.42 | 6.363438 | 0.1306959
8.43 | 6.367569 | 0.1308414
8.44 | 6.391796 | 0.1310071
8.45 | 6.413097 | 0.1311821
8.46 | 6.40786 | 0.1313618
8.47 | 6.429794 | 0.1315209
8.48 | 6.453918 | 0.1316939
8.49 | 6.451781 | 0.1318599
8.5 | 6.449315 | 0.1320308
8.51 | 6.445248 | 0.1321953
8.52 | 6.44076 | 0.132361
8.53 | 6.46226 | 0.132517
8.54 | 6.472708 | 0.1326893
8.55 | 6.478163 | 0.132851
8.56 | 6.496294 | 0.1330238
8.57 | 6.486867 | 0.1331924
8.58 | 6.489532 | 0.1333567
8.59 | 6.493621 | 0.1335202
8.6 | 6.494201 | 0.1336843
8.61 | 6.516914 | 0.13385
8.62 | 6.523662 | 0.1340173
8.63 | 6.527447 | 0.1341756
8.64 | 6.523843 | 0.1343475
8.65 | 6.554543 | 0.1345175
8.66 | 6.597512 | 0.1346885
8.67 | 6.652566 | 0.1348544
8.68 | 6.685304 | 0.1350263
8.69 | 6.712792 | 0.1351868
8.7 | 6.760385 | 0.1353463
8.71 | 6.786187 | 0.1355187
8.72 | 6.80906 | 0.1356987
8.73 | 6.840951 | 0.1358577
8.74 | 6.87391 | 0.1360286
8.75 | 6.884526 | 0.1361989
8.76 | 6.875205 | 0.1363546
8.77 | 6.848479 | 0.1365143
8.78 | 6.849639 | 0.1366905
8.79 | 6.877837 | 0.1368629
8.8 | 6.883193 | 0.1370196
8.81 | 6.886716 | 0.1371801
8.82 | 6.899774 | 0.1373539
8.83 | 6.907517 | 0.1375301
8.84 | 6.913033 | 0.1376912
8.85 | 6.92324 | 0.1378479
8.86 | 6.936557 | 0.1380145
8.87 | 6.968478 | 0.1381874
8.88 | 6.983459 | 0.1383457
8.89 | 6.98326 | 0.1385097
8.9 | 7.018935 | 0.1386778
8.91 | 7.065719 | 0.1388454
8.92 | 7.109328 | 0.1390288
8.93 | 7.13893 | 0.1391976
8.94 | 7.173873 | 0.1393539
8.95 | 7.205855 | 0.1395155
8.96 | 7.248412 | 0.13969
8.97 | 7.283599 | 0.1398622
8.98 | 7.315612 | 0.1400329
8.99 | 7.358428 | 0.140196
9 | 7.368865 | 0.1403595
9.01 | 7.361325 | 0.1405231
9.02 | 7.364209 | 0.1406799
9.03 | 7.386472 | 0.1408459
9.04 | 7.35481 | 0.1410209
9.05 | 7.368478 | 0.1411851
9.06 | 7.37007 | 0.1413554
9.07 | 7.371398 | 0.1415175
9.08 | 7.393115 | 0.1416846
9.09 | 7.387072 | 0.1418623
9.1 | 7.389383 | 0.1420215
9.11 | 7.415735 | 0.1421863
9.12 | 7.429102 | 0.1423565
9.13 | 7.438871 | 0.1425201
9.14 | 7.489927 | 0.1426929
9.15 | 7.506475 | 0.1428462
9.16 | 7.503832 | 0.1430138
9.17 | 7.485735 | 0.1431948
9.18 | 7.488726 | 0.1433593
9.19 | 7.522524 | 0.1435169
9.2 | 7.554323 | 0.1436783
9.21 | 7.560049 | 0.1438516
9.22 | 7.551271 | 0.1440285
9.23 | 7.542943 | 0.1441812
9.24 | 7.544985 | 0.1443465
9.25 | 7.532855 | 0.1445188
9.26 | 7.572299 | 0.1446843
9.27 | 7.61954 | 0.14485
9.28 | 7.630398 | 0.1450255
9.29 | 7.615407 | 0.1452045
9.3 | 7.609257 | 0.1453535
9.31 | 7.631382 | 0.1454987
9.32 | 7.663121 | 0.1456597
9.33 | 7.675197 | 0.1458409
9.34 | 7.675197 | 0.1460259
9.35 | 7.70428 | 0.1462071
9.36 | 7.697719 | 0.1463764
9.37 | 7.706333 | 0.1465332
9.38 | 7.72105 | 0.1466768
9.39 | 7.740123 | 0.1468428
9.4 | 7.759197 | 0.1470264
9.41 | 7.770511 | 0.1471952
9.42 | 7.788356 | 0.1473474
9.43 | 7.798927 | 0.1475124
9.44 | 7.82859 | 0.1476798
9.45 | 7.85062 | 0.14784
9.46 | 7.86589 | 0.1480181
9.47 | 7.870855 | 0.1481883
9.48 | 7.892728 | 0.1483512
9.49 | 7.937406 | 0.1485171
9.5 | 7.957042 | 0.1486876
9.51 | 7.97191 | 0.1488547
9.52 | 7.971293 | 0.1490285
9.53 | 7.986602 | 0.1491899
9.54 | 8.00624 | 0.1493462
9.55 | 8.016431 | 0.1495234
9.56 | 8.02374 | 0.1496845
9.57 | 8.019185 | 0.1498491
9.58 | 8.00884 | 0.1500229
9.59 | 8.016078 | 0.1501905
9.6 | 8.033475 | 0.1503588
9.61 | 8.047868 | 0.1505312
9.62 | 8.080033 | 0.1507114
9.63 | 8.093383 | 0.1508518
9.64 | 8.104995 | 0.1510022
9.65 | 8.106666 | 0.1511831
9.66 | 8.154883 | 0.1513555
9.67 | 8.190955 | 0.1515229
9.68 | 8.210567 | 0.1516948
9.69 | 8.229053 | 0.1518583
9.7 | 8.238589 | 0.1520126
9.71 | 8.23693 | 0.1521742
9.72 | 8.25328 | 0.1523581
9.73 | 8.284347 | 0.1525195
9.74 | 8.294757 | 0.1526818
9.75 | 8.32413 | 0.1528549
9.76 | 8.345096 | 0.1530182
9.77 | 8.371051 | 0.1531935
9.78 | 8.381803 | 0.1533563
9.79 | 8.382611 | 0.1535223
9.8 | 8.398671 | 0.1536901
9.81 | 8.443563 | 0.1538508
9.82 | 8.446435 | 0.1540091
9.83 | 8.470674 | 0.1541874
9.84 | 8.513543 | 0.1543636
9.85 | 8.541146 | 0.1545269
9.86 | 8.552159 | 0.1546934
9.87 | 8.580068 | 0.1548572
9.88 | 8.618337 | 0.1550127
9.89 | 8.648152 | 0.1551789
9.9 | 8.67492 | 0.1553475
9.91 | 8.685815 | 0.1555103
9.92 | 8.731774 | 0.1556669
9.93 | 8.746301 | 0.1558546
9.94 | 8.758187 | 0.1560432
9.95 | 8.765476 | 0.1562027
9.96 | 8.77747 | 0.1563554
9.97 | 8.801182 | 0.1565179
9.98 | 8.827244 | 0.1566931
9.99 | 8.838615 | 0.1568674
10 | 8.859421 | 0.1570185
10.01 | 8.869947 | 0.1571757
10.02 | 8.873701 | 0.1573406
10.03 | 8.900175 | 0.1575109
10.04 | 8.914618 | 0.1576906
10.05 | 8.956366 | 0.1578578
10.06 | 8.98551 | 0.1580156
10.07 | 9.000509 | 0.1581811
10.08 | 8.992022 | 0.1583511
10.09 | 9.011292 | 0.1585284
10.1 | 9.035843 | 0.1587034
10.11 | 9.076477 | 0.1588603
10.12 | 9.117126 | 0.1590253
10.13 | 9.125598 | 0.159192
10.14 | 9.15211 | 0.1593586
10.15 | 9.135859 | 0.1595138
10.16 | 9.144304 | 0.1596731
10.17 | 9.153154 | 0.1598409
10.18 | 9.181299 | 0.160009
10.19 | 9.191246 | 0.1601774
10.2 | 9.198586 | 0.1603466
10.21 | 9.190748 | 0.1605207
10.22 | 9.15904 | 0.1606728
10.23 | 9.172483 | 0.1608418
10.24 | 9.182173 | 0.161013
10.25 | 9.207426 | 0.1611842
10.26 | 9.234632 | 0.1613575
10.27 | 9.221243 | 0.1615211
10.28 | 9.241156 | 0.1616815
10.29 | 9.2656 | 0.1618501
10.3 | 9.297491 | 0.1620165
10.31 | 9.337774 | 0.1621813
10.32 | 9.34915 | 0.1623422
10.33 | 9.384123 | 0.1625115
10.34 | 9.420393 | 0.1626791
10.35 | 9.441862 | 0.1628429
10.36 | 9.443922 | 0.1630067
10.37 | 9.507277 | 0.163179
10.38 | 9.541578 | 0.1633588
10.39 | 9.56381 | 0.1635257
10.4 | 9.568125 | 0.1636924
10.41 | 9.56588 | 0.1638595
10.42 | 9.603981 | 0.164019
10.43 | 9.618462 | 0.1641868
10.44 | 9.604942 | 0.1643544
10.45 | 9.639549 | 0.1645175
10.46 | 9.660141 | 0.1646851
10.47 | 9.661221 | 0.164852
10.48 | 9.672237 | 0.1650277
10.49 | 9.681377 | 0.1651887
10.5 | 9.690108 | 0.1653442
10.51 | 9.702525 | 0.1655168
10.52 | 9.728091 | 0.1656877
10.53 | 9.744803 | 0.1658508
10.54 | 9.769523 | 0.1660104
10.55 | 9.768897 | 0.1661667
10.56 | 9.780414 | 0.1663458
10.57 | 9.783816 | 0.1665227
10.58 | 9.793822 | 0.1666929
10.59 | 9.802881 | 0.1668634
10.6 | 9.803097 | 0.1670288
10.61 | 9.827724 | 0.1671863
10.62 | 9.845747 | 0.1673544
10.63 | 9.846754 | 0.1675132
10.64 | 9.863966 | 0.1676884
10.65 | 9.880484 | 0.1678424
10.66 | 9.927359 | 0.1680103
10.67 | 9.970312 | 0.168191
10.68 | 9.971683 | 0.168356
10.69 | 9.996631 | 0.1685157
10.7 | 10.02931 | 0.1686986
10.71 | 10.04528 | 0.1688583
10.72 | 10.07989 | 0.1690128
10.73 | 10.09492 | 0.1691807
10.74 | 10.13237 | 0.1693528
10.75 | 10.17025 | 0.169525
10.76 | 10.19201 | 0.1696866
10.77 | 10.2185 | 0.169844
10.78 | 10.26476 | 0.1700121
10.79 | 10.30349 | 0.170188
10.8 | 10.32531 | 0.1703549
10.81 | 10.35828 | 0.1705156
10.82 | 10.37319 | 0.1706839
10.83 | 10.41866 | 0.1708449
10.84 | 10.40831 | 0.171021
10.85 | 10.44119 | 0.1711915
10.86 | 10.46745 | 0.1713598
10.87 | 10.46027 | 0.1715253
10.88 | 10.47604 | 0.1716912
10.89 | 10.4858 | 0.1718503
10.9 | 10.53677 | 0.1720174
10.91 | 10.55305 | 0.1721886
10.92 | 10.56012 | 0.1723555
10.93 | 10.57778 | 0.1725057
10.94 | 10.604 | 0.1726742
10.95 | 10.60538 | 0.1728461
10.96 | 10.62615 | 0.1730085
10.97 | 10.67491 | 0.1731761
10.98 | 10.70194 | 0.1733494
10.99 | 10.73014 | 0.1735204
11 | 10.72619 | 0.1736804
11.01 | 10.75065 | 0.1738444
11.02 | 10.76921 | 0.1740168
11.03 | 10.77597 | 0.1741872
11.04 | 10.78555 | 0.1743608
11.05 | 10.80613 | 0.1745234
11.06 | 10.80613 | 0.1746836
11.07 | 10.80578 | 0.1748508
11.08 | 10.81809 | 0.1750253
11.09 | 10.84989 | 0.1751946
11.1 | 10.88435 | 0.1753543
11.11 | 10.90174 | 0.1755118
11.12 | 10.92917 | 0.1756741
11.13 | 10.9511 | 0.1758446
11.14 | 10.98087 | 0.1760206
11.15 | 10.99658 | 0.1761858
11.16 | 11.00694 | 0.1763541
11.17 | 11.05357 | 0.1765274
11.18 | 11.0715 | 0.1766773
11.19 | 11.07227 | 0.1768461
11.2 | 11.08893 | 0.1770101
11.21 | 11.12044 | 0.1771808
11.22 | 11.15021 | 0.1773477
11.23 | 11.17957 | 0.177518
11.24 | 11.22046 | 0.177692
11.25 | 11.23561 | 0.1778675
11.26 | 11.26412 | 0.1780221
11.27 | 11.25833 | 0.1781765
11.28 | 11.26402 | 0.1783398
11.29 | 11.2802 | 0.178515
11.3 | 11.29408 | 0.1786934
11.31 | 11.31416 | 0.17886
11.32 | 11.33788 | 0.179024
11.33 | 11.34692 | 0.1791857
11.34 | 11.34739 | 0.1793535
11.35 | 11.3648 | 0.1795204
11.36 | 11.35414 | 0.1796852
11.37 | 11.37544 | 0.1798528
11.38 | 11.40077 | 0.1800197
11.39 | 11.41078 | 0.180178
11.4 | 11.43891 | 0.180343
11.41 | 11.44643 | 0.1805204
11.42 | 11.45679 | 0.1806951
11.43 | 11.45422 | 0.1808563
11.44 | 11.48501 | 0.1810234
11.45 | 11.50895 | 0.1811896
11.46 | 11.55732 | 0.1813529
11.47 | 11.56493 | 0.1815239
11.48 | 11.58342 | 0.1816915
11.49 | 11.6146 | 0.1818431
11.5 | 11.61949 | 0.1820161
11.51 | 11.62871 | 0.1821849
11.52 | 11.63247 | 0.1823491
11.53 | 11.6672 | 0.1825199
11.54 | 11.65773 | 0.1826829
11.55 | 11.66521 | 0.1828451
11.56 | 11.68633 | 0.1830265
11.57 | 11.71511 | 0.1831958
11.58 | 11.73641 | 0.1833481
11.59 | 11.76857 | 0.1835176
11.6 | 11.80962 | 0.1836917
11.61 | 11.83521 | 0.1838508
11.62 | 11.89552 | 0.1840038
11.63 | 11.90628 | 0.1841807
11.64 | 11.93634 | 0.1843559
11.65 | 12.00037 | 0.1845302
11.66 | 12.03406 | 0.1847011
11.67 | 12.06925 | 0.184859
11.68 | 12.1041 | 0.1850147
11.69 | 12.13318 | 0.1851835
11.7 | 12.16236 | 0.1853551
11.71 | 12.20963 | 0.1855158
11.72 | 12.20294 | 0.1856706
11.73 | 12.27326 | 0.1858372
11.74 | 12.33435 | 0.1860229
11.75 | 12.33676 | 0.1861898
11.76 | 12.3657 | 0.1863605
11.77 | 12.39799 | 0.1865365
11.78 | 12.4075 | 0.1866851
11.79 | 12.4151 | 0.1868554
11.8 | 12.42817 | 0.1870192
11.81 | 12.43192 | 0.1871849
11.82 | 12.46476 | 0.1873518
11.83 | 12.49001 | 0.1875117
11.84 | 12.49822 | 0.1876748
11.85 | 12.50556 | 0.1878493
11.86 | 12.52533 | 0.1880208
11.87 | 12.55299 | 0.1881989
11.88 | 12.58748 | 0.1883608
11.89 | 12.61726 | 0.188512
11.9 | 12.62919 | 0.1886868
11.91 | 12.6583 | 0.1888675
11.92 | 12.66717 | 0.1890256
11.93 | 12.67426 | 0.1891953
11.94 | 12.69285 | 0.1893499
11.95 | 12.72147 | 0.1895209
11.96 | 12.72427 | 0.1896954
11.97 | 12.7157 | 0.1898566
11.98 | 12.74713 | 0.1900278
11.99 | 12.7604 | 0.190192
12 | 12.79891 | 0.1903566
12.01 | 12.80634 | 0.1905118
12.02 | 12.84133 | 0.1906772
12.03 | 12.85258 | 0.1908489
12.04 | 12.87516 | 0.1910196
12.05 | 12.91603 | 0.1911948
12.06 | 12.9694 | 0.1913655
12.07 | 13.02421 | 0.191518
12.08 | 13.04342 | 0.1916804
12.09 | 13.07755 | 0.191858
12.1 | 13.09223 | 0.1920268
12.11 | 13.1326 | 0.1921903
12.12 | 13.14805 | 0.1923558
12.13 | 13.1819 | 0.1925356
12.14 | 13.19838 | 0.192691
12.15 | 13.20747 | 0.1928534
12.16 | 13.1848 | 0.1930136
12.17 | 13.19098 | 0.1931793
12.18 | 13.2345 | 0.1933495
12.19 | 13.26856 | 0.1935044
12.2 | 13.29847 | 0.1936722
12.21 | 13.32974 | 0.1938468
12.22 | 13.34706 | 0.194027
12.23 | 13.37034 | 0.1941996
12.24 | 13.38725 | 0.1943613
12.25 | 13.40129 | 0.1945146
12.26 | 13.43245 | 0.1946738
12.27 | 13.44764 | 0.1948455
12.28 | 13.44813 | 0.1950148
12.29 | 13.44036 | 0.1951819
12.3 | 13.47493 | 0.1953433
12.31 | 13.47877 | 0.1955226
12.32 | 13.5345 | 0.1956852
12.33 | 13.55714 | 0.1958538
12.34 | 13.58749 | 0.1960254
12.35 | 13.621 | 0.1961852
12.36 | 13.6484 | 0.1963485
12.37 | 13.69415 | 0.1965132
12.38 | 13.71375 | 0.1966749
12.39 | 13.7527 | 0.196858
12.4 | 13.72637 | 0.1970261
12.41 | 13.73517 | 0.1971992
12.42 | 13.7459 | 0.1973591
12.43 | 13.76717 | 0.1975337
12.44 | 13.79942 | 0.1977022
12.45 | 13.80422 | 0.1978565
12.46 | 13.84671 | 0.1980248
12.47 | 13.85216 | 0.1981762
12.48 | 13.86485 | 0.1983388
12.49 | 13.89319 | 0.1985157
12.5 | 13.95008 | 0.1986871
12.51 | 13.99812 | 0.1988621
12.52 | 14.02178 | 0.1990276
12.53 | 14.05137 | 0.1991833
12.54 | 14.09735 | 0.1993516
12.55 | 14.16586 | 0.1995213
12.56 | 14.18909 | 0.199687
12.57 | 14.23139 | 0.1998473
12.58 | 14.26191 | 0.2000218
12.59 | 14.28612 | 0.2001932
12.6 | 14.33604 | 0.2003589
12.61 | 14.36864 | 0.2005277
12.62 | 14.41618 | 0.200702
12.63 | 14.45308 | 0.2008535
12.64 | 14.4461 | 0.2010078
12.65 | 14.45459 | 0.2011706
12.66 | 14.47949 | 0.2013425
12.67 | 14.49309 | 0.2015101
12.68 | 14.53862 | 0.2016932
12.69 | 14.55797 | 0.2018625
12.7 | 14.57163 | 0.2020188
12.71 | 14.60175 | 0.2021909
12.72 | 14.59557 | 0.202346
12.73 | 14.60815 | 0.2025138
12.74 | 14.64431 | 0.2026855
12.75 | 14.6772 | 0.2028541
12.76 | 14.70517 | 0.2030274
12.77 | 14.73149 | 0.2031871
12.78 | 14.73242 | 0.2033564
12.79 | 14.75903 | 0.2035166
12.8 | 14.76303 | 0.2036892
12.81 | 14.7736 | 0.2038578
12.82 | 14.7898 | 0.2040099
12.83 | 14.81066 | 0.2041935
12.84 | 14.82551 | 0.2043649
12.85 | 14.83692 | 0.2045131
12.86 | 14.83104 | 0.2046755
12.87 | 14.85185 | 0.2048412
12.88 | 14.89009 | 0.2050155
12.89 | 14.91953 | 0.2051909
12.9 | 14.93568 | 0.2053562
12.91 | 14.9477 | 0.2055209
12.92 | 14.97404 | 0.2056928
12.93 | 14.99876 | 0.2058609
12.94 | 15.03214 | 0.2060197
12.95 | 15.06544 | 0.2061847
12.96 | 15.11137 | 0.2063477
12.97 | 15.12764 | 0.2065273
12.98 | 15.15033 | 0.2067044
12.99 | 15.16978 | 0.2068575
13 | 15.21773 | 0.2070179
13.01 | 15.26466 | 0.2071827
13.02 | 15.31117 | 0.2073453
13.03 | 15.31837 | 0.2075062
13.04 | 15.33891 | 0.207685
13.05 | 15.34789 | 0.2078598
13.06 | 15.36272 | 0.208019
13.07 | 15.40038 | 0.2082024
13.08 | 15.43772 | 0.2083662
13.09 | 15.47343 | 0.2085145
13.1 | 15.49162 | 0.2086871
13.11 | 15.51881 | 0.2088533
13.12 | 15.52295 | 0.2090235
13.13 | 15.57782 | 0.2091813
13.14 | 15.59866 | 0.209348
13.15 | 15.6275 | 0.2095132
13.16 | 15.65484 | 0.2096889
13.17 | 15.67543 | 0.2098592
13.18 | 15.69685 | 0.2100107
13.19 | 15.73664 | 0.2101885
13.2 | 15.75125 | 0.2103595
13.21 | 15.74437 | 0.2105216
13.22 | 15.77515 | 0.2106957
13.23 | 15.79378 | 0.2108559
13.24 | 15.83031 | 0.2110168
13.25 | 15.85495 | 0.2111823
13.26 | 15.88437 | 0.2113427
13.27 | 15.89174 | 0.2115139
13.28 | 15.91638 | 0.2116858
13.29 | 15.89227 | 0.2118658
13.3 | 15.92932 | 0.2120216
13.31 | 15.96922 | 0.2121746
13.32 | 16.01387 | 0.2123512
13.33 | 16.04783 | 0.2125243
13.34 | 16.06462 | 0.2126915
13.35 | 16.10875 | 0.212861
13.36 | 16.12196 | 0.213025
13.37 | 16.14981 | 0.2131867
13.38 | 16.17506 | 0.2133535
13.39 | 16.22791 | 0.2135192
13.4 | 16.26196 | 0.2136933
13.41 | 16.28683 | 0.2138511
13.42 | 16.30495 | 0.2140128
13.43 | 16.32818 | 0.214189
13.44 | 16.37096 | 0.2143511
13.45 | 16.38258 | 0.2145068
13.46 | 16.43679 | 0.2146799
13.47 | 16.49392 | 0.2148501
13.48 | 16.5177 | 0.2150339
13.49 | 16.54666 | 0.215202
13.5 | 16.57255 | 0.2153572
13.51 | 16.62426 | 0.2155153
13.52 | 16.65832 | 0.2156887
13.53 | 16.66252 | 0.2158508
13.54 | 16.6673 | 0.2160127
13.55 | 16.70948 | 0.2161896
13.56 | 16.73241 | 0.2163505
13.57 | 16.75891 | 0.2165114
13.58 | 16.77618 | 0.2166841
13.59 | 16.80324 | 0.2168619
13.6 | 16.81614 | 0.2170224
13.61 | 16.82059 | 0.2171785
13.62 | 16.82902 | 0.2173485
13.63 | 16.84627 | 0.2175207
13.64 | 16.87686 | 0.2176873
13.65 | 16.9031 | 0.2178623
13.66 | 16.92442 | 0.2180105
13.67 | 16.94431 | 0.2181651
13.68 | 16.97088 | 0.2183492
13.69 | 16.97926 | 0.2185237
13.7 | 17.00518 | 0.2186849
13.71 | 17.01712 | 0.2188646
13.72 | 17.04401 | 0.2190375
13.73 | 17.08896 | 0.2191989
13.74 | 17.13318 | 0.2193515
13.75 | 17.12582 | 0.2194998
13.76 | 17.14989 | 0.2196712
13.77 | 17.17571 | 0.2198503
13.78 | 17.21794 | 0.22003
13.79 | 17.25344 | 0.2201941
13.8 | 17.26446 | 0.2203552
13.81 | 17.29994 | 0.2205236
13.82 | 17.32899 | 0.2206828
13.83 | 17.37351 | 0.220854
13.84 | 17.40702 | 0.2210302
13.85 | 17.46635 | 0.2211926
13.86 | 17.50959 | 0.2213523
13.87 | 17.54911 | 0.2215194
13.88 | 17.58048 | 0.2216904
13.89 | 17.61854 | 0.221848
13.9 | 17.66728 | 0.2220094
13.91 | 17.71855 | 0.2221798
13.92 | 17.74874 | 0.2223432
13.93 | 17.75905 | 0.2225265
13.94 | 17.75441 | 0.2226967
13.95 | 17.77025 | 0.222856
13.96 | 17.791 | 0.2230284
13.97 | 17.8077 | 0.2231903
13.98 | 17.81259 | 0.2233493
13.99 | 17.84867 | 0.2235082
14 | 17.89267 | 0.2236708
14.01 | 17.90219 | 0.2238575
14.02 | 17.92642 | 0.2240382
14.03 | 17.93475 | 0.2241927
14.04 | 17.97241 | 0.2243502
14.05 | 18.00601 | 0.2245166
14.06 | 18.01717 | 0.2246801
14.07 | 18.02213 | 0.2248487
14.08 | 18.05367 | 0.225022
14.09 | 18.04877 | 0.2251873
14.1 | 18.05894 | 0.2253584
14.11 | 18.09372 | 0.2255265
14.12 | 18.12932 | 0.2256896
14.13 | 18.16924 | 0.2258371
14.14 | 18.20503 | 0.2260013
14.15 | 18.23164 | 0.2261728
14.16 | 18.26182 | 0.2263606
14.17 | 18.29976 | 0.2265306
14.18 | 18.31915 | 0.2266928
14.19 | 18.37057 | 0.2268563
14.2 | 18.3992 | 0.227007
14.21 | 18.41688 | 0.2271803
14.22 | 18.43726 | 0.2273539
14.23 | 18.47161 | 0.2275229
14.24 | 18.48952 | 0.2276865
14.25 | 18.52047 | 0.2278436
14.26 | 18.55992 | 0.2280219
14.27 | 18.60844 | 0.2281996
14.28 | 18.64259 | 0.2283464
14.29 | 18.65728 | 0.2285037
14.3 | 18.68604 | 0.2286777
14.31 | 18.71559 | 0.2288501
14.32 | 18.74858 | 0.2290105
14.33 | 18.78022 | 0.229181
14.34 | 18.82264 | 0.2293598
14.35 | 18.86494 | 0.2295298
14.36 | 18.87461 | 0.2296837
14.37 | 18.88462 | 0.2298537
14.38 | 18.93217 | 0.2300251
14.39 | 18.93567 | 0.2301765
14.4 | 18.94655 | 0.230341
14.41 | 18.98231 | 0.230511
14.42 | 19.01698 | 0.2306958
14.43 | 19.04782 | 0.2308653
14.44 | 19.06944 | 0.2310233
14.45 | 19.06378 | 0.2311849
14.46 | 19.13671875 | 0.2313497
14.47 | 19.18201 | 0.2315142
14.48 | 19.19274 | 0.2316803
14.49 | 19.26403 | 0.2318553
14.5 | 19.31902 | 0.2320277
14.51 | 19.35518 | 0.2321847
14.52 | 19.40264 | 0.2323423
14.53 | 19.42546 | 0.2325168
14.54 | 19.45488 | 0.2326756
14.55 | 19.50578 | 0.2328435
14.56 | 19.50784 | 0.2330309
14.57 | 19.52437 | 0.233209
14.58 | 19.55373 | 0.2333633
14.59 | 19.56795 | 0.2335228
14.6 | 19.58987 | 0.2336905
14.61 | 19.61873 | 0.2338514
14.62 | 19.62003 | 0.2340087
14.63 | 19.65906 | 0.2341699
14.64 | 19.68095 | 0.2343518
14.65 | 19.71669 | 0.234507
14.66 | 19.74617 | 0.2346785
14.67 | 19.76634 | 0.2348492
14.68 | 19.79872 | 0.2350144
14.69 | 19.82922 | 0.2351725
14.7 | 19.86017 | 0.2353391
14.71 | 19.87439 | 0.2355122
14.72 | 19.92087 | 0.2356948
14.73 | 19.94058 | 0.2358572
14.74 | 19.98233 | 0.2360059
14.75 | 19.99065 | 0.2361849
14.76 | 20.02563 | 0.2363523
14.77 | 20.08092 | 0.2365218
14.78 | 20.15099 | 0.2366882
14.79 | 20.21301 | 0.2368513
14.8 | 20.2579 | 0.2370318
14.81 | 20.32535 | 0.2371908
14.82 | 20.33878 | 0.2373598
14.83 | 20.37254 | 0.2375246
14.84 | 20.42149 | 0.2376941
14.85 | 20.48759 | 0.2378531
14.86 | 20.54362 | 0.2380091
14.87 | 20.58637 | 0.2381755
14.88 | 20.59409 | 0.2383488
14.89 | 20.60222 | 0.2385271
14.9 | 20.63178 | 0.2386897
14.91 | 20.64951 | 0.2388502
14.92 | 20.68381 | 0.2390116
14.93 | 20.71753 | 0.2391778
14.94 | 20.71924 | 0.2393566
14.95 | 20.72347 | 0.2395209
14.96 | 20.70836 | 0.2396851
14.97 | 20.71779 | 0.2398456
14.98 | 20.74911 | 0.2400173
14.99 | 20.80379 | 0.240177
15 | 20.83209 | 0.2403456
15.01 | 20.83103 | 0.2405196
15.02 | 20.87749 | 0.2406939
15.03 | 20.91081 | 0.2408596
15.04 | 20.9644 | 0.24102
15.05 | 20.99785 | 0.2411841
15.06 | 21.06218 | 0.2413541
15.07 | 21.09401 | 0.2415224
15.08 | 21.13109 | 0.2416881
15.09 | 21.14862 | 0.2418476
15.1 | 21.19329 | 0.2420064
15.11 | 21.23909 | 0.242194
15.12 | 21.26423 | 0.2423621
15.13 | 21.28754 | 0.2425266
15.14 | 21.31772 | 0.242688
15.15 | 21.36615 | 0.2428554
15.16 | 21.37387 | 0.2430201
15.17 | 21.40803 | 0.2431958
15.18 | 21.43242 | 0.2433594
15.19 | 21.44094 | 0.2435177
15.2 | 21.44731 | 0.2436777
15.21 | 21.48552 | 0.2438494
15.22 | 21.5413 | 0.2440172
15.23 | 21.60942 | 0.2441874
15.24 | 21.65356 | 0.2443448
15.25 | 21.67573 | 0.2445114
15.26 | 21.73317 | 0.2446788
15.27 | 21.78581 | 0.2448488
15.28 | 21.8107 | 0.2450212
15.29 | 21.89376 | 0.2451814
15.3 | 21.95755 | 0.2453504
15.31 | 21.99951 | 0.2455161
15.32 | 22.02295 | 0.2456919
15.33 | 22.0627 | 0.2458669
15.34 | 22.07953 | 0.2460347
15.35 | 22.11688 | 0.2461901
15.36 | 22.14617 | 0.2463489
15.37 | 22.16082 | 0.2465156
15.38 | 22.20178 | 0.2466965
15.39 | 22.18824 | 0.2468599
15.4 | 22.19966 | 0.2470234
15.41 | 22.24565 | 0.2471879
15.42 | 22.27448 | 0.2473589
15.43 | 22.2813 | 0.2475172
15.44 | 22.31767 | 0.2476836
15.45 | 22.35802 | 0.2478488
15.46 | 22.39201 | 0.2480121
15.47 | 22.45274 | 0.24818
15.48 | 22.47807 | 0.2483497
15.49 | 22.55608 | 0.2485226
15.5 | 22.60085 | 0.2486869
15.51 | 22.63363 | 0.2488524
15.52 | 22.69516 | 0.2490238
15.53 | 22.75558 | 0.2491874
15.54 | 22.79455 | 0.2493604
15.55 | 22.82614 | 0.2495278
15.56 | 22.85368 | 0.2496887
15.57 | 22.85617 | 0.2498549
15.58 | 22.91311 | 0.2500204
15.59 | 22.93979 | 0.2501925
15.6 | 22.98727 | 0.2503515
15.61 | 23.02087 | 0.2505208
15.62 | 23.02027 | 0.250692
15.63 | 23.03156 | 0.2508618
15.64 | 23.06275 | 0.251011
15.65 | 23.10883 | 0.2511815
15.66 | 23.11969 | 0.2513644
15.67 | 23.14421 | 0.2515148
15.68 | 23.17796 | 0.2516779
15.69 | 23.19847 | 0.2518586
15.7 | 23.19772 | 0.2520212
15.71 | 23.23901 | 0.2521831
15.72 | 23.27301 | 0.2523519
15.73 | 23.30404 | 0.2525283
15.74 | 23.32931 | 0.2526914
15.75 | 23.34651 | 0.2528554
15.76 | 23.41517 | 0.2530237
15.77 | 23.4676 | 0.2531878
15.78 | 23.50075 | 0.2533535
15.79 | 23.54198 | 0.2535185
15.8 | 23.5988 | 0.2536887
15.81 | 23.60338 | 0.2538482
15.82 | 23.65111 | 0.254017
15.83 | 23.70091 | 0.2541925
15.84 | 23.74236 | 0.2543473
15.85 | 23.78881 | 0.2545061
15.86 | 23.81718 | 0.2546842
15.87 | 23.8693 | 0.2548525
15.88 | 23.89254 | 0.2550211
15.89 | 23.90695 | 0.2551837
15.9 | 23.93893 | 0.2553546
15.91 | 23.97775 | 0.2555165
15.92 | 23.99904 | 0.2556782
15.93 | 24.01539 | 0.2558446
15.94 | 24.04929 | 0.2560234
15.95 | 24.06893 | 0.2562034
15.96 | 24.1235 | 0.2563603
15.97 | 24.15001 | 0.2565341
15.98 | 24.1877 | 0.2566952
15.99 | 24.23546 | 0.2568409
16 | 24.27534 | 0.2570028
16.01 | 24.33509 | 0.2571988
16.02 | 24.38502 | 0.25737
16.03 | 24.44007 | 0.2575316
16.04 | 24.50013 | 0.257695
16.05 | 24.54799 | 0.2578633
16.06 | 24.53966 | 0.2580252
16.07 | 24.5852 | 0.2581784
16.08 | 24.61638 | 0.2583512
16.09 | 24.65014 | 0.2585112
16.1 | 24.69112 | 0.2586786
16.11 | 24.71349 | 0.2588607
16.12 | 24.752 | 0.2590324
16.13 | 24.77257 | 0.2591834
16.14 | 24.81526 | 0.2593439
16.15 | 24.85814 | 0.2595234
16.16 | 24.92265 | 0.259696
16.17 | 24.95616 | 0.2598529
16.18 | 25.00578 | 0.2600145
16.19 | 25.08256 | 0.2601905
16.2 | 25.14934 | 0.2603564
16.21 | 25.19902 | 0.2605324
16.22 | 25.23393 | 0.2606953
16.23 | 25.28291 | 0.2608508
16.24 | 25.32435 | 0.2610236
16.25 | 25.36503 | 0.2611951
16.26 | 25.3987 | 0.2613516
16.27 | 25.42324 | 0.2615073
16.28 | 25.45449 | 0.2616806
16.29 | 25.47674 | 0.2618592
16.3 | 25.48952 | 0.2620109
16.31 | 25.53194 | 0.2621788
16.32 | 25.56255 | 0.2623464
16.33 | 25.61098 | 0.2625228
16.34 | 25.62641 | 0.262688
16.35 | 25.66617 | 0.2628573
16.36 | 25.71912 | 0.2630273
16.37 | 25.78326 | 0.2631947
16.38 | 25.84076 | 0.2633599
16.39 | 25.88443 | 0.263528
16.4 | 25.94064 | 0.263683
16.41 | 25.98026 | 0.2638475
16.42 | 26.03152 | 0.264007
16.43 | 26.077 | 0.2641815
16.44 | 26.13455 | 0.264357
16.45 | 26.17801 | 0.2645212
16.46 | 26.22211 | 0.2646903
16.47 | 26.23538 | 0.2648569
16.48 | 26.26009 | 0.2650238
16.49 | 26.28103 | 0.2651814
16.5 | 26.29378 | 0.2653505
16.51 | 26.31458 | 0.2655185
16.52 | 26.35641 | 0.2656938
16.53 | 26.37239 | 0.2658535
16.54 | 26.40693 | 0.2660092
16.55 | 26.44557 | 0.2661794
16.56 | 26.46816 | 0.2663554
16.57 | 26.50716 | 0.2665213
16.58 | 26.55791 | 0.2666853
16.59 | 26.60799 | 0.2668608
16.6 | 26.67129 | 0.267026
16.61 | 26.72543 | 0.2671979
16.62 | 26.76037 | 0.2673539
16.63 | 26.80071 | 0.2675191
16.64 | 26.81785 | 0.2676857
16.65 | 26.83941 | 0.2678533
16.66 | 26.89178 | 0.2680164
16.67 | 26.93368 | 0.2681769
16.68 | 26.988 | 0.2683509
16.69 | 27.04568 | 0.2685226
16.7 | 27.0758 | 0.2686976
16.71 | 27.10658 | 0.2688472
16.72 | 27.14188 | 0.2690189
16.73 | 27.20212 | 0.2691853
16.74 | 27.24802 | 0.2693548
16.75 | 27.28303 | 0.2695265
16.76 | 27.31656 | 0.2696812
16.77 | 27.36277 | 0.269844
16.78 | 27.37895 | 0.2700262
16.79 | 27.39711 | 0.2701864
16.8 | 27.42534 | 0.2703516
16.81 | 27.45698 | 0.2705297
16.82 | 27.50136 | 0.2706849
16.83 | 27.53486 | 0.270844
16.84 | 27.61195 | 0.2710118
16.85 | 27.66627 | 0.2711911
16.86 | 27.70022 | 0.2713651
16.87 | 27.74058 | 0.2715308
16.88 | 27.77501 | 0.271697
16.89 | 27.80517 | 0.271873
16.9 | 27.83542 | 0.2720239
16.91 | 27.89096 | 0.272177
16.92 | 27.92789 | 0.2723334
16.93 | 27.95489 | 0.2725069
16.94 | 27.97796 | 0.2726788
16.95 | 28.03408 | 0.2728586
16.96 | 28.06884 | 0.2730291
16.97 | 28.12199 | 0.273185
16.98 | 28.20231 | 0.2733469
16.99 | 28.24955 | 0.2735173
17 | 28.30955 | 0.273683
17.01 | 28.3431 | 0.2738518
17.02 | 28.40336 | 0.2740302
17.03 | 28.44545 | 0.2741918
17.04 | 28.48332 | 0.2743573
17.05 | 28.50957 | 0.2745204
17.06 | 28.55797 | 0.2746851
17.07 | 28.60093 | 0.274857
17.08 | 28.61785 | 0.2750265
17.09 | 28.66072 | 0.2751927
17.1 | 28.69634 | 0.2753536
17.11 | 28.75322 | 0.2755155
17.12 | 28.77304 | 0.2756841
17.13 | 28.81586 | 0.2758546
17.14 | 28.84082 | 0.2760126
17.15 | 28.88074 | 0.2761793
17.16 | 28.9389 | 0.2763464
17.17 | 28.97714 | 0.2765159
17.18 | 29.026 | 0.2766998
17.19 | 29.07663 | 0.2768683
17.2 | 29.11896 | 0.2770285
17.21 | 29.14984 | 0.2771821
17.22 | 29.19629 | 0.2773499
17.23 | 29.26983 | 0.2775144
17.24 | 29.31839 | 0.2776894
17.25 | 29.38876 | 0.2778594
17.26 | 29.43603 | 0.2780211
17.27 | 29.47003 | 0.2781858
17.28 | 29.49435 | 0.2783563
17.29 | 29.52408 | 0.2785244
17.3 | 29.57031 | 0.2786827
17.31 | 29.61612 | 0.2788608
17.32 | 29.65686 | 0.2790312
17.33 | 29.67772 | 0.2791922
17.34 | 29.71245 | 0.2793446
17.35 | 29.74487 | 0.2795056
17.36 | 29.78843 | 0.2796751
17.37 | 29.84019 | 0.279852
17.38 | 29.90794 | 0.2800172
17.39 | 29.95427 | 0.2801758
17.4 | 29.98994 | 0.2803448
17.41 | 30.0522 | 0.2805184
17.42 | 30.11226 | 0.28069
17.43 | 30.16487 | 0.2808605
17.44 | 30.20555 | 0.2810288
17.45 | 30.2625 | 0.2811957
17.46 | 30.31999 | 0.281361
17.47 | 30.36485 | 0.2815214
17.48 | 30.36323 | 0.281689
17.49 | 30.40904 | 0.2818585
17.5 | 30.46287 | 0.2820098
17.51 | 30.49836 | 0.2821788
17.52 | 30.5454 | 0.2823535
17.53 | 30.58812 | 0.2825156
17.54 | 30.67278 | 0.2826772
17.55 | 30.68887 | 0.2828489
17.56 | 30.71191 | 0.2830227
17.57 | 30.74325 | 0.2831932
17.58 | 30.84225 | 0.2833478
17.59 | 30.89865 | 0.2835093
17.6 | 30.94519 | 0.2836736
17.61 | 30.98247 | 0.283846
17.62 | 30.99816 | 0.2840245
17.63 | 31.02659 | 0.284184
17.64 | 31.05713 | 0.2843509
17.65 | 31.10205 | 0.2845266
17.66 | 31.14764 | 0.2846847
17.67 | 31.21081 | 0.2848492
17.68 | 31.23082 | 0.2850109
17.69 | 31.25153 | 0.285188
17.7 | 31.27097 | 0.2853644
17.71 | 31.3075 | 0.285538
17.72 | 31.34824 | 0.2856966
17.73 | 31.38632 | 0.2858556
17.74 | 31.42984 | 0.2860168
17.75 | 31.47574 | 0.2861815
17.76 | 31.52029 | 0.2863525
17.77 | 31.57431 | 0.2865179
17.78 | 31.63077 | 0.2866729
17.79 | 31.69681 | 0.2868448
17.8 | 31.75308 | 0.2870095
17.81 | 31.80844 | 0.2871802
17.82 | 31.88022 | 0.2873593
17.83 | 31.94479 | 0.2875198
17.84 | 31.99435 | 0.2876864
17.85 | 32.05008 | 0.2878504
17.86 | 32.09836 | 0.2880259
17.87 | 32.14066 | 0.2881971
17.88 | 32.1796875 | 0.2883566
17.89 | 32.23422 | 0.2885194
17.9 | 32.29117 | 0.288688
17.91 | 32.35025 | 0.2888599
17.92 | 32.41446 | 0.2890181
17.93 | 32.4631 | 0.2891809
17.94 | 32.50797 | 0.2893533
17.95 | 32.55624 | 0.289514
17.96 | 32.59204 | 0.2896737
17.97 | 32.62865 | 0.2898552
17.98 | 32.68034 | 0.2900249
17.99 | 32.69324 | 0.2901887
18 | 32.73175 | 0.2903542
18.01 | 32.76625 | 0.2905058
18.02 | 32.78914 | 0.290673
18.03 | 32.84258 | 0.2908577
18.04 | 32.8644 | 0.2910332
18.05 | 32.88911 | 0.2911848
18.06 | 32.93986 | 0.2913505
18.07 | 32.96836 | 0.2915174
18.08 | 33.00418 | 0.2916903
18.09 | 33.06516 | 0.2918503
18.1 | 33.12326 | 0.2920145
18.11 | 33.15509 | 0.2921867
18.12 | 33.18692 | 0.2923633
18.13 | 33.21457 | 0.2925281
18.14 | 33.26575 | 0.2926807
18.15 | 33.30869 | 0.2928564
18.16 | 33.34827 | 0.2930285
18.17 | 33.40705 | 0.2932
18.18 | 33.44689 | 0.2933579
18.19 | 33.48128 | 0.2935086
18.2 | 33.51625 | 0.2936729
18.21 | 33.55515 | 0.2938507
18.22 | 33.61679 | 0.2940226
18.23 | 33.66413 | 0.2941919
18.24 | 33.7118 | 0.2943607
18.25 | 33.76636 | 0.2945133
18.26 | 33.80527 | 0.2946768
18.27 | 33.83881 | 0.2948452
18.28 | 33.88208 | 0.2950159
18.29 | 33.93512 | 0.2951754
18.3 | 33.98063 | 0.2953413
18.31 | 34.04032 | 0.2955108
18.32 | 34.07312 | 0.2956837
18.33 | 34.1094 | 0.295857
18.34 | 34.15713 | 0.2960187
18.35 | 34.21046 | 0.2961949
18.36 | 34.26664 | 0.2963513
18.37 | 34.31984 | 0.2965148
18.38 | 34.39332 | 0.2966853
18.39 | 34.44984 | 0.2968541
18.4 | 34.50544 | 0.2970093
18.41 | 34.5616 | 0.2971805
18.42 | 34.61726 | 0.297359
18.43 | 34.67323 | 0.2975032
18.44 | 34.74586 | 0.2976808
18.45 | 34.77583 | 0.2978558
18.46 | 34.82673 | 0.2980258
18.47 | 34.86914 | 0.2981967
18.48 | 34.89035 | 0.2983438
18.49 | 34.94242 | 0.2985153
18.5 | 34.98868 | 0.2986879
18.51 | 35.02216 | 0.298842
18.52 | 35.0662 | 0.2990182
18.53 | 35.11759 | 0.2991853
18.54 | 35.1312 | 0.2993577
18.55 | 35.20505 | 0.2995134
18.56 | 35.24411 | 0.2996815
18.57 | 35.31204 | 0.2998517
18.58 | 35.35474 | 0.3000143
18.59 | 35.39093 | 0.300167
18.6 | 35.43338 | 0.3003449
18.61 | 35.47195 | 0.3005106
18.62 | 35.53384 | 0.3006777
18.63 | 35.58615 | 0.3008689
18.64 | 35.6525 | 0.3010345
18.65 | 35.69186 | 0.3011839
18.66 | 35.75845 | 0.3013508
18.67 | 35.78374 | 0.3015077
18.68 | 35.84209 | 0.3016788
18.69 | 35.90111 | 0.3018538
18.7 | 35.96123 | 0.3020183
18.71 | 36.03734 | 0.3021893
18.72 | 36.10115 | 0.3023521
18.73 | 36.16829 | 0.3025059
18.74 | 36.22246 | 0.3026788
18.75 | 36.27122 | 0.3028557
18.76 | 36.31181 | 0.303024
18.77 | 36.38554 | 0.3031861
18.78 | 36.45653 | 0.3033397
18.79 | 36.50703 | 0.3035159
18.8 | 36.55922 | 0.303683
18.81 | 36.59442 | 0.3038511
18.82 | 36.62176 | 0.3040196
18.83 | 36.63605 | 0.3041849
18.84 | 36.68542 | 0.3043451
18.85 | 36.75482 | 0.3045174
18.86 | 36.79407 | 0.3046898
18.87 | 36.83374 | 0.3048586
18.88 | 36.87347 | 0.3050336
18.89 | 36.93066 | 0.3051929
18.9 | 36.96799 | 0.3053545
18.91 | 37.02872 | 0.3055162
18.92 | 37.07745 | 0.3056769
18.93 | 37.15582 | 0.3058497
18.94 | 37.18851 | 0.3060238
18.95 | 37.21081 | 0.3061942
18.96 | 37.27508 | 0.3063602
18.97 | 37.32095 | 0.3065335
18.98 | 37.37276 | 0.306689
18.99 | 37.41634 | 0.3068478
19 | 37.47372 | 0.3070242
19.01 | 37.51904 | 0.3071846
19.02 | 37.57229 | 0.3073444
19.03 | 37.60819 | 0.3075201
19.04 | 37.66032 | 0.3076803
19.05 | 37.72245 | 0.3078372
19.06 | 37.76643 | 0.3080074
19.07 | 37.82108 | 0.3081841
19.08 | 37.86033 | 0.3083565
19.09 | 37.90772 | 0.3085255
19.1 | 37.95866 | 0.308681
19.11 | 38.00379 | 0.3088567
19.12 | 38.06953 | 0.3090364
19.13 | 38.14222 | 0.3091957
19.14 | 38.19788 | 0.309351
19.15 | 38.23704 | 0.3095217
19.16 | 38.27171 | 0.3096955
19.17 | 38.3267 | 0.3098531
19.18 | 38.3729 | 0.3100107
19.19 | 38.42448 | 0.3101836
19.2 | 38.46058 | 0.3103567
19.21 | 38.51237 | 0.3105319
19.22 | 38.55943 | 0.3106862
19.23 | 38.60322 | 0.3108433
19.24 | 38.65116 | 0.311013
19.25 | 38.71342 | 0.3111826
19.26 | 38.80894 | 0.3113523
19.27 | 38.85096 | 0.3115183
19.28 | 38.92426 | 0.3116847
19.29 | 38.96989 | 0.3118504
19.3 | 39.03373 | 0.3120297
19.31 | 39.09538 | 0.3121906
19.32 | 39.14463 | 0.3123475
19.33 | 39.1776 | 0.3125151
19.34 | 39.22549 | 0.3126865
19.35 | 39.27981 | 0.3128527
19.36 | 39.29688 | 0.3130146
19.37 | 39.34681 | 0.3131908
19.38 | 39.38486 | 0.3133658
19.39 | 39.43858 | 0.3135262
19.4 | 39.49986 | 0.3136893
19.41 | 39.52338 | 0.3138447
19.42 | 39.5606 | 0.3140126
19.43 | 39.62649 | 0.3141873
19.44 | 39.69656 | 0.3143583
19.45 | 39.7579 | 0.3145183
19.46 | 39.80578 | 0.3146725
19.47 | 39.86321 | 0.3148456
19.48 | 39.91781 | 0.3150201
19.49 | 39.96606 | 0.3151889
19.5 | 40.01275 | 0.3153599
19.51 | 40.08428 | 0.3155301
19.52 | 40.12287 | 0.3156874
19.53 | 40.17048 | 0.3158565
19.54 | 40.21339 | 0.316036
19.55 | 40.2409 | 0.3161874
19.56 | 40.30804 | 0.3163373
19.57 | 40.35085 | 0.3164987
19.58 | 40.3995 | 0.316687
19.59 | 40.45565 | 0.3168646
19.6 | 40.50652 | 0.3170184
19.61 | 40.57085 | 0.3171851
19.62 | 40.6571 | 0.3173491
19.63 | 40.70181 | 0.3175136
19.64 | 40.76891 | 0.3176736
19.65 | 40.83074 | 0.3178448
19.66 | 40.8847 | 0.3180241
19.67 | 40.95434 | 0.3181998
19.68 | 41.005 | 0.3183683
19.69 | 41.05718 | 0.3185171
19.7 | 41.11687 | 0.3186819
19.71 | 41.16976 | 0.3188535
19.72 | 41.21365 | 0.3190219
19.73 | 41.26479 | 0.3191976
19.74 | 41.29841 | 0.319363
19.75 | 41.35346 | 0.3195261
19.76 | 41.39097 | 0.319683
19.77 | 41.44999 | 0.319847
19.78 | 41.48823 | 0.3200168
19.79 | 41.54304 | 0.3201946
19.8 | 41.5875 | 0.3203513
19.81 | 41.64109 | 0.320516
19.82 | 41.68601 | 0.3206846
19.83 | 41.73563 | 0.3208524
19.84 | 41.78867 | 0.3210322
19.85 | 41.83027 | 0.3211867
19.86 | 41.89368 | 0.3213517
19.87 | 41.94447 | 0.3215319
19.88 | 41.98273 | 0.3217002
19.89 | 42.02332 | 0.3218636
19.9 | 42.08732 | 0.3220216
19.91 | 42.14375 | 0.322178
19.92 | 42.21662 | 0.3223425
19.93 | 42.29127 | 0.3225133
19.94 | 42.36677 | 0.3226828
19.95 | 42.43281 | 0.322848
19.96 | 42.49384 | 0.3230273
19.97 | 42.53968 | 0.3232011
19.98 | 42.64967 | 0.3233524
19.99 | 42.71552 | 0.3235119
20 | 42.77412 | 0.3236926
20.01 | 42.82502 | 0.3238633
20.02 | 42.86188 | 0.3240122
20.03 | 42.9086 | 0.3241777
20.04 | 42.97831 | 0.3243519
20.05 | 43.04874 | 0.3245284
20.06 | 43.1113 | 0.3246941
20.07 | 43.18442 | 0.3248564
20.08 | 43.23212 | 0.3250138
20.09 | 43.29212 | 0.3251852
20.1 | 43.33509 | 0.3253736
20.11 | 43.39533 | 0.3255343
20.12 | 43.47571 | 0.3256947
20.13 | 43.55042 | 0.3258549
20.14 | 43.585 | 0.3260211
20.15 | 43.62445 | 0.3261956
20.16 | 43.65311 | 0.3263573
20.17 | 43.69248 | 0.3265282
20.18 | 43.72727 | 0.3266956
20.19 | 43.77436 | 0.3268522
20.2 | 43.84235 | 0.3270172
20.21 | 43.88672 | 0.3271841
20.22 | 43.9202 | 0.327345
20.23 | 43.96225 | 0.3275119
20.24 | 44.01355 | 0.327685
20.25 | 44.07703 | 0.3278576
20.26 | 44.16651 | 0.328021
20.27 | 44.23346 | 0.3281862
20.28 | 44.30964 | 0.3283543
20.29 | 44.37488 | 0.3285181
20.3 | 44.43677 | 0.3286797
20.31 | 44.50843 | 0.3288461
20.32 | 44.57148 | 0.3290125
20.33 | 44.62311 | 0.3291833
20.34 | 44.68659 | 0.3293509
20.35 | 44.73148 | 0.3295147
20.36 | 44.76499 | 0.3296811
20.37 | 44.81882 | 0.3298568
20.38 | 44.87308 | 0.3300265
20.39 | 44.94168 | 0.330197
20.4 | 44.97806 | 0.3303484
20.41 | 45.03775 | 0.3305093
20.42 | 45.09745 | 0.3306786
20.43 | 45.15329 | 0.3308593
20.44 | 45.22824 | 0.3310217
20.45 | 45.29001 | 0.3311802
20.46 | 45.3483 | 0.3313536
20.47 | 45.39939 | 0.3315274
20.48 | 45.4722 | 0.3316843
20.49 | 45.56137 | 0.3318562
20.5 | 45.62741 | 0.3320316
20.51 | 45.6671 | 0.3321897
20.52 | 45.74729 | 0.3323483
20.53 | 45.82364 | 0.332509
20.54 | 45.86567 | 0.3326814
20.55 | 45.94306 | 0.3328531
20.56 | 46.0282 | 0.3330207
20.57 | 46.1059 | 0.3331866
20.58 | 46.15705 | 0.333359
20.59 | 46.18819 | 0.3335326
20.6 | 46.25124 | 0.3336945
20.61 | 46.31649 | 0.3338499
20.62 | 46.35418 | 0.3340175
20.63 | 46.40813 | 0.3341787
20.64 | 46.4663 | 0.3343494
20.65 | 46.51558 | 0.3345222
20.66 | 46.56545 | 0.3346863
20.67 | 46.61614 | 0.3348489
20.68 | 46.66225 | 0.3350117
20.69 | 46.72432 | 0.3351862
20.7 | 46.79628 | 0.3353505
20.71 | 46.87551 | 0.3355231
20.72 | 46.94417 | 0.3357046
20.73 | 47.00856 | 0.3358618
20.74 | 47.05696 | 0.3360173
20.75 | 47.10037 | 0.3361894
20.76 | 47.16105 | 0.3363541
20.77 | 47.21363 | 0.336522
20.78 | 47.30928 | 0.3366891
20.79 | 47.36372 | 0.336839
20.8 | 47.40513 | 0.3370056
20.81 | 47.45304 | 0.3371868
20.82 | 47.50358 | 0.3373656
20.83 | 47.55363 | 0.3375212
20.84 | 47.62516 | 0.3376883
20.85 | 47.69395 | 0.3378636
20.86 | 47.75584 | 0.3380262
20.87 | 47.82573 | 0.3381916
20.88 | 47.84589 | 0.3383433
20.89 | 47.89823 | 0.3385085
20.9 | 47.96238 | 0.3386813
20.91 | 48.03043 | 0.3388532
20.92 | 48.09306 | 0.3390268
20.93 | 48.17393 | 0.3391863
20.94 | 48.23179 | 0.3393565
20.95 | 48.30265 | 0.339518
20.96 | 48.35941 | 0.3396798
20.97 | 48.42307 | 0.3398453
20.98 | 48.50877 | 0.3400275
20.99 | 48.56809 | 0.3401986
21 | 48.62937 | 0.3403444
21.01 | 48.68223 | 0.340518
21.02 | 48.73557 | 0.3406918
21.03 | 48.77976 | 0.3408611
21.04 | 48.84605 | 0.3410268
21.05 | 48.89793 | 0.3411791
21.06 | 48.94566 | 0.3413446
21.07 | 49.0012 | 0.3415132
21.08 | 49.04124 | 0.341687
21.09 | 49.10538 | 0.341851
21.1 | 49.15206 | 0.3420146
21.11 | 49.20272 | 0.3421907
21.12 | 49.26498 | 0.3423731
21.13 | 49.32186 | 0.3425386
21.14 | 49.40011 | 0.3426911
21.15 | 49.47897 | 0.3428527
21.16 | 49.53768 | 0.3430232
21.17 | 49.62075 | 0.3431834
21.18 | 49.70242 | 0.3433527
21.19 | 49.77273 | 0.3435212
21.2 | 49.84579 | 0.3436888
21.21 | 49.90737 | 0.3438555
21.22 | 49.98031 | 0.3440133
21.23 | 50.05282 | 0.3441714
21.24 | 50.10073 | 0.3443514
21.25 | 50.15115 | 0.3445321
21.26 | 50.23074 | 0.3446988
21.27 | 50.27779 | 0.3448575
21.28 | 50.33425 | 0.3450215
21.29 | 50.389 | 0.3451886
21.3 | 50.45504 | 0.3453486
21.31 | 50.52425 | 0.3455133
21.32 | 50.57937 | 0.3456888
21.33 | 50.66055 | 0.3458576
21.34 | 50.74606 | 0.3460255
21.35 | 50.80672 | 0.3461974
21.36 | 50.86092 | 0.3463569
21.37 | 50.92025 | 0.3465106
21.38 | 50.97897 | 0.3466682
21.39 | 51.03024 | 0.3468418
21.4 | 51.10824 | 0.3470137
21.41 | 51.178 | 0.3471835
21.42 | 51.24911 | 0.3473554
21.43 | 51.30343 | 0.3475263
21.44 | 51.35845 | 0.3476863
21.45 | 51.4251 | 0.3478506
21.46 | 51.50957 | 0.3480194
21.47 | 51.5603 | 0.3481927
21.48 | 51.64043 | 0.3483648
21.49 | 51.72655 | 0.3485215
21.5 | 51.78722 | 0.3486843
21.51 | 51.84072 | 0.3488517
21.52 | 51.90903 | 0.3490126
21.53 | 51.96204 | 0.3491764
21.54 | 52.03547 | 0.3493407
21.55 | 52.1211 | 0.3495195
21.56 | 52.19373 | 0.3497005
21.57 | 52.27008 | 0.3498664
21.58 | 52.31754 | 0.3500216
21.59 | 52.37796 | 0.3501873
21.6 | 52.44541 | 0.3503456
21.61 | 52.54221 | 0.3505187
21.62 | 52.62003 | 0.3506956
21.63 | 52.70023 | 0.350859
21.64 | 52.74598 | 0.3510263
21.65 | 52.79157 | 0.3511904
21.66 | 52.81948 | 0.3513561
21.67 | 52.89553 | 0.3515127
21.68 | 52.97873 | 0.3516777
21.69 | 53.0585 | 0.3518371
21.7 | 53.13919 | 0.3520025
21.71 | 53.20236 | 0.3521883
21.72 | 53.27078 | 0.3523628
21.73 | 53.34896 | 0.3525223
21.74 | 53.44766 | 0.3526892
21.75 | 53.51498 | 0.3528587
21.76 | 53.60904 | 0.3530146
21.77 | 53.66897 | 0.3531817
21.78 | 53.72439 | 0.3533587
21.79 | 53.79123 | 0.3535317
21.8 | 53.85373 | 0.3536879
21.81 | 53.91256 | 0.3538453
21.82 | 53.96722 | 0.3540203
21.83 | 54.02536 | 0.3541938
21.84 | 54.06729 | 0.3543543
21.85 | 54.1611 | 0.3545181
21.86 | 54.22445 | 0.3546926
21.87 | 54.3027 | 0.3548652
21.88 | 54.39523 | 0.3550203
21.89 | 54.46743 | 0.3551796
21.9 | 54.53451 | 0.3553505
21.91 | 54.60366 | 0.3555191
21.92 | 54.65988 | 0.35569
21.93 | 54.72915 | 0.3558584
21.94 | 54.79684 | 0.3560224
21.95 | 54.86941 | 0.3561859
21.96 | 54.9374 | 0.3563521
21.97 | 55.01168 | 0.3565164
21.98 | 55.06698 | 0.3566804
21.99 | 55.13266 | 0.3568528
22 | 55.18106 | 0.357018
22.01 | 55.24887 | 0.3571868
22.02 | 55.3331 | 0.3573499
22.03 | 55.38137 | 0.3575168
22.04 | 55.44461 | 0.3576966
22.05 | 55.47062 | 0.3578613
22.06 | 55.546 | 0.3580218
22.07 | 55.60133 | 0.3581872
22.08 | 55.68019 | 0.3583501
22.09 | 55.75294 | 0.3585134
22.1 | 55.83384 | 0.3586841
22.11 | 55.91044 | 0.3588462
22.12 | 55.97215 | 0.3590207
22.13 | 56.04838 | 0.3591976
22.14 | 56.11882 | 0.3593583
22.15 | 56.2205 | 0.3595238
22.16 | 56.29106 | 0.3596838
22.17 | 56.3748 | 0.3598528
22.18 | 56.43534 | 0.3600128
22.19 | 56.49678 | 0.3601842
22.2 | 56.56703 | 0.3603492
22.21 | 56.62562 | 0.3605166
22.22 | 56.6858 | 0.3606744
22.23 | 56.75782 | 0.3608377
22.24 | 56.84303 | 0.361018
22.25 | 56.89839 | 0.3611939
22.26 | 56.972 | 0.3613613
22.27 | 57.01451 | 0.361516
22.28 | 57.07829 | 0.361677
22.29 | 57.15843 | 0.3618424
22.3 | 57.24192 | 0.3620169
22.31 | 57.30558 | 0.3621779
22.32 | 57.37986 | 0.3623455
22.33 | 57.43855 | 0.3625119
22.34 | 57.47546 | 0.3626821
22.35 | 57.52227 | 0.3628437
22.36 | 57.58392 | 0.3630073
22.37 | 57.65936 | 0.363184
22.38 | 57.71252 | 0.3633464
22.39 | 57.77356 | 0.3635247
22.4 | 57.82614 | 0.3636808
22.41 | 57.90945 | 0.3638555
22.42 | 57.96762 | 0.3640248
22.43 | 58.01816 | 0.3641763
22.44 | 58.10093 | 0.3643339
22.45 | 58.20713 | 0.3645101
22.46 | 58.28836 | 0.364691
22.47 | 58.37943 | 0.3648608
22.48 | 58.46146 | 0.3650225
22.49 | 58.52604 | 0.3651958
22.5 | 58.5914 | 0.3653605
22.51 | 58.65396 | 0.3655212
22.52 | 58.73838 | 0.3656779
22.53 | 58.8342 | 0.3658401
22.54 | 58.89279 | 0.3660163
22.55 | 58.95258 | 0.3661994
22.56 | 59.00327 | 0.3663598
22.57 | 59.06622 | 0.3665114
22.58 | 59.14862 | 0.3666885
22.59 | 59.22333 | 0.3668576
22.6 | 59.30042 | 0.3670171
22.61 | 59.38043 | 0.3671821
22.62 | 59.46234 | 0.3673504
22.63 | 59.52667 | 0.3675247
22.64 | 59.60669 | 0.367683
22.65 | 59.66446 | 0.3678523
22.66 | 59.75845 | 0.3680162
22.67 | 59.81503 | 0.3681688
22.68 | 59.86154 | 0.3683416
22.69 | 59.93539 | 0.3685214
22.7 | 60.01303 | 0.3686962
22.71 | 60.069 | 0.3688566
22.72 | 60.13828 | 0.3690159
22.73 | 60.21616 | 0.3691835
22.74 | 60.28745 | 0.369354
22.75 | 60.37283 | 0.369517
22.76 | 60.4465 | 0.3696758
22.77 | 60.53317 | 0.3698482
22.78 | 60.62888 | 0.3700163
22.79 | 60.67783 | 0.3701932
22.8 | 60.7438 | 0.3703517
22.81 | 60.83743 | 0.3705128
22.82 | 60.89798 | 0.3706825
22.83 | 60.98434 | 0.3708418
22.84 | 61.06174 | 0.3710144
22.85 | 61.13895 | 0.3711897
22.86 | 61.20102 | 0.3713613
22.87 | 61.28885 | 0.3715251
22.88 | 61.34442 | 0.3716742
22.89 | 61.43109 | 0.3718366
22.9 | 61.48639 | 0.3720121
22.91 | 61.54446 | 0.3721816
22.92 | 61.61978 | 0.3723609
22.93 | 61.6658 | 0.3725294
22.94 | 61.7438 | 0.3726828
22.95 | 61.81564 | 0.3728473
22.96 | 61.88235 | 0.3730065
22.97 | 61.91609 | 0.3731884
22.98 | 61.98805 | 0.3733551
22.99 | 62.05421 | 0.3735177
23 | 62.13972 | 0.3736894
23.01 | 62.23061 | 0.3738517
23.02 | 62.31813 | 0.3740212
23.03 | 62.40559 | 0.3741791
23.04 | 62.46883 | 0.3743421
23.05 | 62.51765 | 0.3745245
23.06 | 62.58443 | 0.3746986
23.07 | 62.66515 | 0.3748617
23.08 | 62.74815 | 0.3750214
23.09 | 62.81615 | 0.3751923
23.1 | 62.89085 | 0.3753571
23.11 | 62.94032 | 0.3755226
23.12 | 62.99385 | 0.3756928
23.13 | 63.04945 | 0.3758606
23.14 | 63.11562 | 0.3760182
23.15 | 63.18666 | 0.3761889
23.16 | 63.23677 | 0.3763568
23.17 | 63.31435 | 0.3765201
23.18 | 63.39265 | 0.3766894
23.19 | 63.45625 | 0.3768484
23.2 | 63.51418 | 0.3770124
23.21 | 63.59737 | 0.3771774
23.22 | 63.66621 | 0.3773503
23.23 | 63.76369 | 0.3775148
23.24 | 63.84804 | 0.3776826
23.25 | 63.94618 | 0.377856
23.26 | 64.04787 | 0.378031
23.27 | 64.13576 | 0.3781976
23.28 | 64.21205 | 0.3783583
23.29 | 64.31203 | 0.3785123
23.3 | 64.399 | 0.3786719
23.31 | 64.4623 | 0.3788481
23.32 | 64.56032 | 0.3790243
23.33 | 64.61177 | 0.3791884
23.34 | 64.69771 | 0.3793641
23.35 | 64.79286 | 0.3795272
23.36 | 64.85506 | 0.3796893
23.37 | 64.93037 | 0.3798488
23.38 | 65.0132 | 0.3800109
23.39 | 65.07686 | 0.3801849
23.4 | 65.15822 | 0.3803552
23.41 | 65.25404 | 0.3805194
23.42 | 65.31667 | 0.3806797
23.43 | 65.42152 | 0.3808432
23.44 | 65.50728 | 0.3810137
23.45 | 65.57112 | 0.3811808
23.46 | 65.64034 | 0.3813487
23.47 | 65.69997 | 0.3815256
23.48 | 65.77882 | 0.3817011
23.49 | 65.86232 | 0.3818505
23.5 | 65.93507 | 0.3820104
23.51 | 66.00838 | 0.3821704
23.52 | 66.09712 | 0.3823356
23.53 | 66.16759 | 0.3825215
23.54 | 66.22729 | 0.3826932
23.55 | 66.31231 | 0.3828656
23.56 | 66.40197 | 0.3830245
23.57 | 66.48522 | 0.3831748
23.58 | 66.53619 | 0.3833486
23.59 | 66.6173 | 0.3835193
23.6 | 66.68432 | 0.3836934
23.61 | 66.73858 | 0.3838688
23.62 | 66.80431 | 0.3840369
23.63 | 66.8449 | 0.3841969
23.64 | 66.92657 | 0.3843526
23.65 | 66.96447 | 0.3845142
23.66 | 67.06084 | 0.3846804
23.67 | 67.13799 | 0.3848362
23.68 | 67.22155 | 0.3850158
23.69 | 67.28863 | 0.38519
23.7 | 67.37206 | 0.3853619
23.71 | 67.46239 | 0.3855253
23.72 | 67.51733 | 0.385684
23.73 | 67.60375 | 0.385859
23.74 | 67.66305 | 0.3860281
23.75 | 67.77364 | 0.38619
23.76 | 67.84573 | 0.3863631
23.77 | 67.93435 | 0.3865098
23.78 | 67.99953 | 0.3866681
23.79 | 68.07522 | 0.3868522
23.8 | 68.15676 | 0.3870362
23.81 | 68.2344 | 0.3872019
23.82 | 68.35098 | 0.3873638
23.83 | 68.4515 | 0.3875302
23.84 | 68.53945 | 0.387684
23.85 | 68.59658 | 0.3878452
23.86 | 68.66128 | 0.3880142
23.87 | 68.72811 | 0.3881909
23.88 | 68.8027 | 0.3883511
23.89 | 68.87533 | 0.3885173
23.9 | 68.95675 | 0.3886878
23.91 | 69.04983 | 0.3888475
23.92 | 69.1101 | 0.3890187
23.93 | 69.18389 | 0.3891951
23.94 | 69.2622 | 0.3893482
23.95 | 69.35375 | 0.3895163
23.96 | 69.42028 | 0.3896894
23.97 | 69.49975 | 0.3898627
23.98 | 69.59051 | 0.3900255
23.99 | 69.68719 | 0.3901812
24 | 69.75518 | 0.3903505
24.01 | 69.80285 | 0.3905231
24.02 | 69.87621 | 0.3906983
24.03 | 69.95959 | 0.390865
24.04 | 70.03551 | 0.3910269
24.05 | 70.10394 | 0.3911907
24.06 | 70.21124 | 0.3913502
24.07 | 70.29412 | 0.3915237
24.08 | 70.37054 | 0.3916871
24.09 | 70.45135 | 0.391858
24.1 | 70.55279 | 0.3920149
24.11 | 70.6618 | 0.3921743
24.12 | 70.7514 | 0.392355
24.13 | 70.82787 | 0.3925245
24.14 | 70.91485 | 0.3926883
24.15 | 71.01006 | 0.3928521
24.16 | 71.09039 | 0.3930276
24.17 | 71.15203 | 0.3932
24.18 | 71.24163 | 0.3933621
24.19 | 71.30791 | 0.3935124
24.2 | 71.37792 | 0.3936726
24.21 | 71.44952 | 0.3938445
24.22 | 71.52459 | 0.3940186
24.23 | 71.60455 | 0.3941878
24.24 | 71.66967 | 0.3943364
24.25 | 71.73309 | 0.3945111
24.26 | 71.78289 | 0.3946866
24.27 | 71.87627 | 0.394853
24.28 | 71.96117 | 0.3950233
24.29 | 72.04034 | 0.3951885
24.3 | 72.09716 | 0.3953599
24.31 | 72.1535 | 0.3955182
24.32 | 72.2279 | 0.3956911
24.33 | 72.31341 | 0.3958565
24.34 | 72.40423 | 0.3960184
24.35 | 72.47289 | 0.3961791
24.36 | 72.56463 | 0.3963486
24.37 | 72.63647 | 0.3965239
24.38 | 72.70605 | 0.3966691
24.39 | 72.80224 | 0.396836
24.4 | 72.89336 | 0.3970157
24.41 | 72.9754 | 0.397201
24.42 | 73.02334 | 0.3973691
24.43 | 73.08871 | 0.3975214
24.44 | 73.14739 | 0.3976823
24.45 | 73.23479 | 0.3978609
24.46 | 73.28973 | 0.3980148
24.47 | 73.37029 | 0.3981709
24.48 | 73.46124 | 0.3983547
24.49 | 73.52544 | 0.398528
24.5 | 73.59563 | 0.3986916
24.51 | 73.67529 | 0.3988527
24.52 | 73.78942 | 0.3990122
24.53 | 73.86488 | 0.3991809
24.54 | 73.96754 | 0.3993363
24.55 | 74.05098 | 0.3995073
24.56 | 74.16084 | 0.3996854
24.57 | 74.25703 | 0.3998534
24.58 | 74.30757 | 0.4000299
24.59 | 74.39241 | 0.400192
24.6 | 74.4825 | 0.4003551
24.61 | 74.57057 | 0.4005215
24.62 | 74.65834 | 0.4006879
24.63 | 74.74782 | 0.4008608
24.64 | 74.81337 | 0.4010217
24.65 | 74.89265 | 0.4011962
24.66 | 74.94917 | 0.4013564
24.67 | 75.0063 | 0.4015197
24.68 | 75.10591 | 0.4016727
24.69 | 75.15761 | 0.401851
24.7 | 75.21681 | 0.4020201
24.71 | 75.28676 | 0.4021901
24.72 | 75.35896 | 0.4023539
24.73 | 75.41609 | 0.4025162
24.74 | 75.49489 | 0.4026915
24.75 | 75.57295 | 0.4028648
24.76 | 75.65913 | 0.403023
24.77 | 75.74446 | 0.4031732
24.78 | 75.81599 | 0.4033563
24.79 | 75.92439 | 0.4035263
24.8 | 76.02327 | 0.4036867
24.81 | 76.12947 | 0.4038601
24.82 | 76.2231 | 0.4040131
24.83 | 76.31172 | 0.4041742
24.84 | 76.39418 | 0.4043494
24.85 | 76.49452 | 0.404517
24.86 | 76.61525 | 0.4046896
24.87 | 76.70705 | 0.4048689
24.88 | 76.78242 | 0.4050268
24.89 | 76.85487 | 0.405184
24.9 | 76.93214 | 0.4053507
24.91 | 76.98296 | 0.4055135
24.92 | 77.03175 | 0.4056863
24.93 | 77.13448 | 0.4058628
24.94 | 77.22823 | 0.4060318
24.95 | 77.30086 | 0.4061897
24.96 | 77.36409 | 0.406347
24.97 | 77.44124 | 0.4065106
24.98 | 77.5403 | 0.4066939
24.99 | 77.63527 | 0.4068641
25 | 77.72188 | 0.407024
25.01 | 77.81892 | 0.4071899
25.02 | 77.92244 | 0.4073506
25.03 | 77.98903 | 0.4075161
25.04 | 78.0558 | 0.4076787
25.05 | 78.12807 | 0.4078525
25.06 | 78.20479 | 0.4080244
25.07 | 78.28706 | 0.4081808
25.08 | 78.35628 | 0.4083494
25.09 | 78.44368 | 0.4085229
25.1 | 78.51125 | 0.4086901
25.11 | 78.61732 | 0.4088582
25.12 | 78.70454 | 0.4090253
25.13 | 78.79207 | 0.4091915
25.14 | 78.88838 | 0.409356
25.15 | 79.00301 | 0.4095229
25.16 | 79.10152 | 0.4096895
25.17 | 79.21089 | 0.4098354
25.18 | 79.31966 | 0.4100014
25.19 | 79.39967 | 0.4101747
25.2 | 79.50502 | 0.4103459
25.21 | 79.58199 | 0.4105226
25.22 | 79.67567 | 0.4106997
25.23 | 79.76222 | 0.4108599
25.24 | 79.85036 | 0.4110169
25.25 | 79.92122 | 0.4111814
25.26 | 79.98958 | 0.4113488
25.27 | 80.03969 | 0.4115159
25.28 | 80.12508 | 0.4116895
25.29 | 80.22639 | 0.4118497
25.3 | 80.32967 | 0.4120214
25.31 | 80.40364 | 0.412189
25.32 | 80.46877 | 0.4123566
25.33 | 80.56984 | 0.4125263
25.34 | 80.66737 | 0.4126825
25.35 | 80.75179 | 0.4128387
25.36 | 80.8445 | 0.4130096
25.37 | 80.95265 | 0.4131834
25.38 | 81.03529 | 0.4133508
25.39 | 81.10536 | 0.4135225
25.4 | 81.17891 | 0.4136841
25.41 | 81.27327 | 0.4138446
25.42 | 81.36494 | 0.4140136
25.43 | 81.46577 | 0.4141848
25.44 | 81.56538 | 0.4143605
25.45 | 81.6454 | 0.4145252
25.46 | 81.72267 | 0.4146719
25.47 | 81.80214 | 0.4148391
25.48 | 81.88643 | 0.415043
25.49 | 81.97328 | 0.4152125
25.5 | 82.045 | 0.4153623
25.51 | 82.11073 | 0.4155166
25.52 | 82.21193 | 0.4156747
25.53 | 82.27244 | 0.4158488
25.54 | 82.32664 | 0.4160181
25.55 | 82.41111 | 0.4161864
25.56 | 82.49546 | 0.4163447
25.57 | 82.58549 | 0.416514
25.58 | 82.65122 | 0.4166842
25.59 | 82.72324 | 0.41684
25.6 | 82.81693 | 0.417015
25.61 | 82.93705 | 0.4172053
25.62 | 83.01652 | 0.4173751
25.63 | 83.11192 | 0.4175237
25.64 | 83.2086 | 0.4176749
25.65 | 83.29142 | 0.4178468
25.66 | 83.39823 | 0.4180237
25.67 | 83.48515 | 0.4181841
25.68 | 83.5825 | 0.4183465
25.69 | 83.67887 | 0.4185217
25.7 | 83.74766 | 0.418696
25.71 | 83.80561 | 0.4188555
25.72 | 83.88648 | 0.4190267
25.73 | 83.94898 | 0.4191919
25.74 | 84.01826 | 0.4193581
25.75 | 84.09516 | 0.4195205
25.76 | 84.16261 | 0.4196816
25.77 | 84.22688 | 0.4198519
25.78 | 84.3271 | 0.4200223
25.79 | 84.42249 | 0.4201861
25.8 | 84.51948 | 0.4203385
25.81 | 84.62971 | 0.4205137
25.82 | 84.71931 | 0.4207002
25.83 | 84.83906 | 0.4208694
25.84 | 84.93549 | 0.4210247
25.85 | 85.02271 | 0.4211782
25.86 | 85.11121 | 0.4213434
25.87 | 85.21693 | 0.4215125
25.88 | 85.28828 | 0.4216675
25.89 | 85.35529 | 0.4218383
25.9 | 85.44514 | 0.4220209
25.91 | 85.5091 | 0.4221945
25.92 | 85.60053 | 0.4223649
25.93 | 85.66499 | 0.4225273
25.94 | 85.7458 | 0.4226865
25.95 | 85.85639 | 0.4228549
25.96 | 85.9416 | 0.4230263
25.97 | 86.05012 | 0.4231913
25.98 | 86.14857 | 0.4233466
25.99 | 86.25416 | 0.4235187
26 | 86.344 | 0.423683
26.01 | 86.4242 | 0.4238447
26.02 | 86.52235 | 0.4240151
26.03 | 86.61658 | 0.4241825
26.04 | 86.69788 | 0.4243518
26.05 | 86.75309 | 0.4245296
26.06 | 86.85624 | 0.4246987
26.07 | 86.91636 | 0.4248583
26.08 | 86.99088 | 0.4250203
26.09 | 87.07133 | 0.4251898
26.1 | 87.15708 | 0.4253643
26.11 | 87.24021 | 0.4255229
26.12 | 87.30918 | 0.4256789
26.13 | 87.39677 | 0.4258482
26.14 | 87.50797 | 0.4260012
26.15 | 87.60709 | 0.4261859
26.16 | 87.69682 | 0.4263518
26.17 | 87.79087 | 0.4265129
26.18 | 87.89268 | 0.4266877
26.19 | 87.96891 | 0.4268453
26.2 | 88.06712 | 0.4270162
26.21 | 88.18394 | 0.427181
26.22 | 88.2711 | 0.4273421
26.23 | 88.36161 | 0.427502
26.24 | 88.44883 | 0.4276756
26.25 | 88.55503 | 0.4278463
26.26 | 88.63114 | 0.4280213
26.27 | 88.73136 | 0.4281894
26.28 | 88.80869 | 0.4283575
26.29 | 88.90598 | 0.428515
26.3 | 88.99369 | 0.4286788
26.31 | 89.072 | 0.4288393
26.32 | 89.16557 | 0.4290152
26.33 | 89.25358 | 0.4291807
26.34 | 89.37089 | 0.429349
26.35 | 89.44669 | 0.4295171
26.36 | 89.5449 | 0.429689
26.37 | 89.63743 | 0.429855
26.38 | 89.77488 | 0.430029
26.39 | 89.8856 | 0.4301868
26.4 | 89.98368 | 0.4303449
26.41 | 90.11857 | 0.4305144
26.42 | 90.23954 | 0.4306806
26.43 | 90.35587 | 0.430853
26.44 | 90.4174 | 0.4310277
26.45 | 90.50443 | 0.4311899
26.46 | 90.58207 | 0.4313527
26.47 | 90.67435 | 0.4315057
26.48 | 90.73814 | 0.4316778
26.49 | 90.82853 | 0.4318578
26.5 | 90.91996 | 0.4320156
26.51 | 90.98454 | 0.4321856
26.52 | 91.06681 | 0.4323458
26.53 | 91.12499 | 0.4325079
26.54 | 91.22009 | 0.4326838
26.55 | 91.34655 | 0.4328462
26.56 | 91.45824 | 0.4330205
26.57 | 91.54266 | 0.4331769
26.58 | 91.63482 | 0.4333404
26.59 | 91.71593 | 0.43352
26.6 | 91.81152 | 0.4336957
26.61 | 91.89349 | 0.4338528
26.62 | 91.9884 | 0.434019
26.63 | 92.10595 | 0.4341964
26.64 | 92.19598 | 0.4343632
26.65 | 92.28692 | 0.4345235
26.66 | 92.38323 | 0.434687
26.67 | 92.46886 | 0.4348563
26.68 | 92.54943 | 0.4350218
26.69 | 92.6516 | 0.4351872
26.7 | 92.74255 | 0.4353443
26.71 | 92.82903 | 0.4355177
26.72 | 92.89513 | 0.4356762
26.73 | 92.97051 | 0.4358557
26.74 | 93.06982 | 0.4360155
26.75 | 93.14996 | 0.4361805
26.76 | 93.24944 | 0.4363531
26.77 | 93.35552 | 0.4365178
26.78 | 93.44213 | 0.4366897
26.79 | 93.5017 | 0.4368454
26.8 | 93.58062 | 0.4370171
26.81 | 93.67645 | 0.4371973
26.82 | 93.78301 | 0.4373626
26.83 | 93.8764 | 0.4375219
26.84 | 93.95983 | 0.437672
26.85 | 94.04967 | 0.437853
26.86 | 94.12231 | 0.4380256
26.87 | 94.20544 | 0.4381944
26.88 | 94.33227 | 0.438352
26.89 | 94.44506 | 0.4385089
26.9 | 94.53698 | 0.4386715
26.91 | 94.62572 | 0.4388474
26.92 | 94.72179 | 0.4390231
26.93 | 94.81921 | 0.4391943
26.94 | 94.91454 | 0.4393502
26.95 | 95.0136 | 0.4395145
26.96 | 95.09673 | 0.4396917
26.97 | 95.17437 | 0.4398441
26.98 | 95.24816 | 0.4400077
26.99 | 95.33996 | 0.4401808
27 | 95.43127 | 0.4403505
27.01 | 95.52898 | 0.4405186
27.02 | 95.6123 | 0.440686
27.03 | 95.69738 | 0.4408536
27.04 | 95.7929 | 0.4410319
27.05 | 95.88134 | 0.4411941
27.06 | 95.98595 | 0.4413503
27.07 | 96.10131 | 0.441523
27.08 | 96.21825 | 0.4416922
27.09 | 96.3186 | 0.4418503
27.1 | 96.41503 | 0.4420224
27.11 | 96.49633 | 0.4421917
27.12 | 96.59435 | 0.44236
27.13 | 96.70983 | 0.442513
27.14 | 96.81933 | 0.4426758
27.15 | 96.91198 | 0.4428492
27.16 | 96.99761 | 0.4430223
27.17 | 97.09734 | 0.4431899
27.18 | 97.14776 | 0.4433479
27.19 | 97.23266 | 0.4435182
27.2 | 97.32079 | 0.4436803
27.21 | 97.4193 | 0.4438484
27.22 | 97.50805 | 0.4440186
27.23 | 97.58941 | 0.4441912
27.24 | 97.67004 | 0.4443476
27.25 | 97.76128 | 0.4445114
27.26 | 97.88665 | 0.4446888
27.27 | 97.9804 | 0.4448638
27.28 | 98.09576 | 0.4450178
27.29 | 98.20257 | 0.4451737
27.3 | 98.30804 | 0.4453454
27.31 | 98.42364 | 0.4455144
27.32 | 98.54937 | 0.4456897
27.33 | 98.6455 | 0.4458544
27.34 | 98.74389 | 0.4460194
27.35 | 98.8308 | 0.4461884
27.36 | 98.92028 | 0.4463663
27.37 | 99.00616 | 0.4465251
27.38 | 99.09911 | 0.4466865
27.39 | 99.19335 | 0.4468434
27.4 | 99.28216 | 0.4470136
27.41 | 99.38091 | 0.4471934
27.42 | 99.45409 | 0.4473598
27.43 | 99.5476 | 0.4475125
27.44 | 99.64074 | 0.4476837
27.45 | 99.76452 | 0.4478561
27.46 | 99.84582 | 0.4480113
27.47 | 99.9519 | 0.4481806
27.48 | 100.0455 | 0.4483515
27.49 | 100.145 | 0.4485289
27.5 | 100.2781 | 0.4486982
27.51 | 100.3593 | 0.4488646
27.52 | 100.4637 | 0.4490198
27.53 | 100.584 | 0.4491819
27.54 | 100.6868 | 0.4493439
27.55 | 100.7635 | 0.4495139
27.56 | 100.8774 | 0.4496879
27.57 | 100.9567 | 0.4498505
27.58 | 101.0415 | 0.4500148
27.59 | 101.1404 | 0.4501867
27.6 | 101.2023 | 0.4503607
27.61 | 101.3104 | 0.4505291
27.62 | 101.3838 | 0.4506855
27.63 | 101.4472 | 0.4508526
27.64 | 101.5353 | 0.4510257
27.65 | 101.6169 | 0.4511997
27.66 | 101.6855 | 0.4513592
27.67 | 101.7912 | 0.4515137
27.68 | 101.8841 | 0.4516871
27.69 | 101.964 | 0.4518571
27.7 | 102.0813 | 0.4520137
27.71 | 102.1674 | 0.4521849
27.72 | 102.2817 | 0.4523554
27.73 | 102.4141 | 0.4525213
27.74 | 102.5087 | 0.4526908
27.75 | 102.6142 | 0.4528565
27.76 | 102.7113 | 0.4530272
27.77 | 102.8092 | 0.4531944
27.78 | 102.9201 | 0.4533577
27.79 | 103.0283 | 0.4535305
27.8 | 103.1082 | 0.4536948
27.81 | 103.1984 | 0.4538603
27.82 | 103.293 | 0.4540293
27.83 | 103.3717 | 0.4541816
27.84 | 103.4797 | 0.4543535
27.85 | 103.5787 | 0.4545185
27.86 | 103.6781 | 0.4546864
27.87 | 103.7554 | 0.4548487
27.88 | 103.84 | 0.4550197
27.89 | 103.9408 | 0.4551935
27.9 | 104.0547 | 0.455358
27.91 | 104.1737 | 0.4555211
27.92 | 104.2743 | 0.455688
27.93 | 104.3691 | 0.4558587
27.94 | 104.4485 | 0.4560167
27.95 | 104.5444 | 0.4561789
27.96 | 104.6533 | 0.4563565
27.97 | 104.7597 | 0.4565324
27.98 | 104.866 | 0.4566936
27.99 | 104.941 | 0.4568498
28 | 105.0112 | 0.4570093
28.01 | 105.0928 | 0.4571757
28.02 | 105.1574 | 0.457334
28.03 | 105.2412 | 0.4575224
28.04 | 105.3585 | 0.4577112
28.05 | 105.4627 | 0.4578807
28.06 | 105.5579 | 0.4580248
28.07 | 105.6729 | 0.4581773
28.08 | 105.7821 | 0.458343
28.09 | 105.8919 | 0.4585185
28.1 | 105.9999 | 0.4586875
28.11 | 106.0987 | 0.4588563
28.12 | 106.2115 | 0.4590201
28.13 | 106.3263 | 0.4591989
28.14 | 106.4115 | 0.4593509
28.15 | 106.4981 | 0.4595138
28.16 | 106.5996 | 0.4596799
28.17 | 106.6727 | 0.4598516
28.18 | 106.7583 | 0.4600259
28.19 | 106.8432 | 0.4601906
28.2 | 106.9472 | 0.4603499
28.21 | 107.0675 | 0.4605173
28.22 | 107.1716 | 0.4606815
28.23 | 107.2692 | 0.460847
28.24 | 107.3739 | 0.4610175
28.25 | 107.4825 | 0.4611824
28.26 | 107.5887 | 0.4613462
28.27 | 107.7105 | 0.4615148
28.28 | 107.8192 | 0.4616755
28.29 | 107.9382 | 0.4618531
28.3 | 108.0372 | 0.4620276
28.31 | 108.1338 | 0.4621957
28.32 | 108.2469 | 0.4623489
28.33 | 108.3471 | 0.4625189
28.34 | 108.4445 | 0.4626877
28.35 | 108.5492 | 0.4628479
28.36 | 108.6391 | 0.4630023
28.37 | 108.7458 | 0.4631837
28.38 | 108.8479 | 0.4633575
28.39 | 108.9508 | 0.4635344
28.4 | 109.0371 | 0.4636867
28.41 | 109.13 | 0.4638579
28.42 | 109.235 | 0.4640298
28.43 | 109.3403 | 0.4641765
28.44 | 109.461 | 0.4643396
28.45 | 109.5532 | 0.464517
28.46 | 109.6639 | 0.4646963
28.47 | 109.755 | 0.4648553
28.48 | 109.8518 | 0.465026
28.49 | 109.9534 | 0.4651926
28.5 | 110.0707 | 0.4653643
28.51 | 110.1398 | 0.46553
28.52 | 110.2193 | 0.4656914
28.53 | 110.3166 | 0.4658523
28.54 | 110.3959 | 0.4660195
28.55 | 110.5026 | 0.4661838
28.56 | 110.5926 | 0.4663583
28.57 | 110.6956 | 0.4665262
28.58 | 110.7852 | 0.4666902
28.59 | 110.8818 | 0.4668547
28.6 | 110.9865 | 0.467018
28.61 | 111.1142 | 0.4671837
28.62 | 111.204 | 0.4673525
28.63 | 111.2833 | 0.4675125
28.64 | 111.3876 | 0.4676765
28.65 | 111.4745 | 0.4678506
28.66 | 111.5555 | 0.4680189
28.67 | 111.6398 | 0.4681855
28.68 | 111.7297 | 0.4683591
28.69 | 111.8187 | 0.4685208
28.7 | 111.9124 | 0.4686826
28.71 | 112.0196 | 0.4688572
28.72 | 112.1359 | 0.4690343
28.73 | 112.2552 | 0.469189
28.74 | 112.351 | 0.46936
28.75 | 112.4672 | 0.4695297
28.76 | 112.5903 | 0.4696866
28.77 | 112.7173 | 0.4698457
28.78 | 112.8423 | 0.4700211
28.79 | 112.97 | 0.4701935
28.8 | 113.0969 | 0.4703535
28.81 | 113.2035 | 0.4705144
28.82 | 113.3009 | 0.4706863
28.83 | 113.3983 | 0.4708644
28.84 | 113.5011 | 0.4710261
28.85 | 113.5828 | 0.471181
28.86 | 113.6885 | 0.4713451
28.87 | 113.7899 | 0.4715186
28.88 | 113.8922 | 0.4716817
28.89 | 113.9762 | 0.4718448
28.9 | 114.0419 | 0.4720119
28.91 | 114.1233 | 0.4721807
28.92 | 114.2241 | 0.4723605
28.93 | 114.3271 | 0.4725322
28.94 | 114.436 | 0.4726877
28.95 | 114.5744 | 0.4728506
28.96 | 114.6761 | 0.4730232
28.97 | 114.7631 | 0.4731967
28.98 | 114.8727 | 0.4733667
28.99 | 114.9722 | 0.4735281
29 | 115.0995 | 0.4736881
29.01 | 115.1948 | 0.4738538
29.02 | 115.3126 | 0.4740143
29.03 | 115.4274 | 0.4741812
29.04 | 115.5165 | 0.4743536
29.05 | 115.5881 | 0.4745204
29.06 | 115.6819 | 0.47469
29.07 | 115.7828 | 0.4748504
29.08 | 115.862 | 0.4750204
29.09 | 115.9639 | 0.475194
29.1 | 116.0524 | 0.4753573
29.11 | 116.156 | 0.4755204
29.12 | 116.2496 | 0.4756908
29.13 | 116.3433 | 0.475852
29.14 | 116.459 | 0.4760275
29.15 | 116.5674 | 0.4761826
29.16 | 116.6605 | 0.4763471
29.17 | 116.7732 | 0.4765252
29.18 | 116.8836 | 0.4766902
29.19 | 117.0009 | 0.476849
29.2 | 117.0913 | 0.4770108
29.21 | 117.2078 | 0.4771823
29.22 | 117.3221 | 0.4773618
29.23 | 117.4117 | 0.4775161
29.24 | 117.5234 | 0.4776801
29.25 | 117.6199 | 0.4778494
29.26 | 117.7185 | 0.4780186
29.27 | 117.8151 | 0.4781836
29.28 | 117.9253 | 0.4783581
29.29 | 118.0143 | 0.4785358
29.3 | 118.1403 | 0.4786872
29.31 | 118.2689 | 0.4788349
29.32 | 118.3904 | 0.4789932
29.33 | 118.4979 | 0.4791744
29.34 | 118.5852 | 0.4793603
29.35 | 118.719 | 0.4795396
29.36 | 118.8354 | 0.479706
29.37 | 118.9482 | 0.4798634
29.38 | 119.0467 | 0.4800088
29.39 | 119.1605 | 0.4801784
29.4 | 119.2602 | 0.4803593
29.41 | 119.3561 | 0.4805272
29.42 | 119.4492 | 0.4806793
29.43 | 119.5751 | 0.4808471
29.44 | 119.6957 | 0.4810145
29.45 | 119.8024 | 0.4811747
29.46 | 119.9046 | 0.4813538
29.47 | 120.0145 | 0.4815218
29.48 | 120.1336 | 0.4816825
29.49 | 120.2512 | 0.4818523
29.5 | 120.3577 | 0.482018
29.51 | 120.4547 | 0.4821913
29.52 | 120.5533 | 0.4823627
29.53 | 120.6557 | 0.482522
29.54 | 120.7428 | 0.482678
29.55 | 120.8141 | 0.4828561
29.56 | 120.9386 | 0.4830213
29.57 | 121.0135 | 0.4831798
29.58 | 121.1001 | 0.4833565
29.59 | 121.2054 | 0.4835217
29.6 | 121.3086 | 0.4836941
29.61 | 121.4091 | 0.4838627
29.62 | 121.525 | 0.484041
29.63 | 121.6255 | 0.4841844
29.64 | 121.744 | 0.4843388
29.65 | 121.8698 | 0.4845169
29.66 | 121.9589 | 0.4846864
29.67 | 122.0803 | 0.4848545
29.68 | 122.1751 | 0.4850283
29.69 | 122.248 | 0.4851942
29.7 | 122.3345 | 0.4853448
29.71 | 122.4357 | 0.4855068
29.72 | 122.5099 | 0.4856894
29.73 | 122.614 | 0.4858575
29.74 | 122.7205 | 0.4860158
29.75 | 122.8325 | 0.4861899
29.76 | 122.9327 | 0.4863525
29.77 | 123.0106 | 0.4865256
29.78 | 123.1132 | 0.4866891
29.79 | 123.236 | 0.486857
29.8 | 123.3543 | 0.4870205
29.81 | 123.4575 | 0.4871831
29.82 | 123.5621 | 0.4873472
29.83 | 123.6484 | 0.4875219
29.84 | 123.7512 | 0.4876981
29.85 | 123.8477 | 0.4878576
29.86 | 123.9516 | 0.4880207
29.87 | 124.0956 | 0.4881904
29.88 | 124.2161 | 0.4883471
29.89 | 124.3064 | 0.488513
29.9 | 124.4085 | 0.4886854
29.91 | 124.5131 | 0.4888431
29.92 | 124.6236 | 0.4889978
29.93 | 124.7389 | 0.4891883
29.94 | 124.83 | 0.4893755
29.95 | 124.9121 | 0.4895317
29.96 | 124.9943 | 0.4896877
29.97 | 125.0874 | 0.4898508
29.98 | 125.2174 | 0.4900251
29.99 | 125.3297 | 0.490202
30 | 125.4354 | 0.490355
30.01 | 125.5475 | 0.4905088
30.02 | 125.6735 | 0.4906726
30.03 | 125.7721 | 0.4908428
30.04 | 125.8891 | 0.4910269
30.05 | 126.011 | 0.4911909
30.06 | 126.1465 | 0.4913473
30.07 | 126.2558 | 0.4915161
30.08 | 126.3596 | 0.4916828
30.09 | 126.4509 | 0.4918623
30.1 | 126.5566 | 0.4920349
30.11 | 126.6639 | 0.4921896
30.12 | 126.7433 | 0.4923574
30.13 | 126.8383 | 0.492526
30.14 | 126.9018 | 0.4926902
30.15 | 127.0048 | 0.4928435
30.16 | 127.1255 | 0.4930104
30.17 | 127.205 | 0.4931749
30.18 | 127.2832 | 0.4933406
30.19 | 127.4024 | 0.4935121
30.2 | 127.5055 | 0.4936823
30.21 | 127.6028 | 0.4938513
30.22 | 127.7331 | 0.4940052
30.23 | 127.8292 | 0.4941733
30.24 | 127.9456 | 0.4943445
30.25 | 128.0646 | 0.494514
30.26 | 128.1621 | 0.4946904
30.27 | 128.2873 | 0.4948571
30.28 | 128.3868 | 0.4950157
30.29 | 128.5028 | 0.4951811
30.3 | 128.6113 | 0.495349
30.31 | 128.7173 | 0.4955154
30.32 | 128.795 | 0.4956782
30.33 | 128.9132 | 0.4958439
30.34 | 129.024 | 0.496012
30.35 | 129.1093 | 0.4961794
30.36 | 129.1967 | 0.4963384
30.37 | 129.2918 | 0.4965115
30.38 | 129.399 | 0.4966939
30.39 | 129.4908 | 0.4968598
30.4 | 129.5966 | 0.4970222
30.41 | 129.7281 | 0.4971888
30.42 | 129.8508 | 0.4973517
30.43 | 129.9782 | 0.4975159
30.44 | 130.1156 | 0.4976867
30.45 | 130.2441 | 0.4978509
30.46 | 130.3774 | 0.4980202
30.47 | 130.5102 | 0.4981885
30.48 | 130.6356 | 0.498358
30.49 | 130.7575 | 0.4985211
30.5 | 130.8601 | 0.4986818
30.51 | 130.9483 | 0.4988535
30.52 | 131.0651 | 0.4990197
30.53 | 131.1486 | 0.4991839
30.54 | 131.2497 | 0.4993417
30.55 | 131.3394 | 0.499498
30.56 | 131.4274 | 0.4996842
30.57 | 131.5131 | 0.499858
30.58 | 131.605 | 0.5000256
30.59 | 131.7206 | 0.5001951
30.6 | 131.8182 | 0.5003617
30.61 | 131.9102 | 0.5005189
30.62 | 131.9998 | 0.5006881
30.63 | 132.1172 | 0.5008462
30.64 | 132.2414 | 0.501021
30.65 | 132.3593 | 0.5011728
30.66 | 132.4811 | 0.5013402
30.67 | 132.6199 | 0.5015259
30.68 | 132.7328 | 0.5016895
30.69 | 132.8292 | 0.501853
30.7 | 132.9504 | 0.5020304
30.71 | 133.0744 | 0.5021887
30.72 | 133.2136 | 0.5023434
30.73 | 133.3235 | 0.5025095
30.74 | 133.4047 | 0.5026874
30.75 | 133.5106 | 0.5028626
30.76 | 133.6035 | 0.5030195
30.77 | 133.6655 | 0.5031781
30.78 | 133.7781 | 0.5033478
30.79 | 133.8949 | 0.5035214
30.8 | 134.0073 | 0.5036876
30.81 | 134.0929 | 0.5038466
30.82 | 134.1805 | 0.5040187
30.83 | 134.2927 | 0.5041789
30.84 | 134.3966 | 0.5043527
30.85 | 134.5045 | 0.5045256
30.86 | 134.6167 | 0.5046934
30.87 | 134.7487 | 0.5048608
30.88 | 134.8687 | 0.505026
30.89 | 134.9678 | 0.5051816
30.9 | 135.0535 | 0.5053504
30.91 | 135.1607 | 0.5055233
30.92 | 135.265 | 0.505684
30.93 | 135.3713 | 0.5058344
30.94 | 135.4743 | 0.5060077
30.95 | 135.58 | 0.5061825
30.96 | 135.6774 | 0.5063427
30.97 | 135.7831 | 0.5065103
30.98 | 135.8924 | 0.5066791
30.99 | 136.0019 | 0.5068527
31 | 136.1247 | 0.5070155
31.01 | 136.2357 | 0.507181
31.02 | 136.3403 | 0.5073498
31.03 | 136.4371 | 0.5075186
31.04 | 136.556 | 0.5076945
31.05 | 136.6799 | 0.5078581
31.06 | 136.7886 | 0.5080145
31.07 | 136.9031 | 0.5081876
31.08 | 136.9792 | 0.5083604
31.09 | 137.0707 | 0.5085269
31.1 | 137.1923 | 0.5086861
31.11 | 137.3051 | 0.5088463
31.12 | 137.4025 | 0.5090104
31.13 | 137.522 | 0.5091806
31.14 | 137.6402 | 0.5093532
31.15 | 137.7171 | 0.5095156
31.16 | 137.8203 | 0.5096837
31.17 | 137.9217 | 0.5098615
31.18 | 138.0283 | 0.5100147
31.19 | 138.1511 | 0.5101761
31.2 | 138.2448 | 0.5103437
31.21 | 138.3578 | 0.5105159
31.22 | 138.4912 | 0.5106842
31.23 | 138.5967 | 0.5108544
31.24 | 138.6912 | 0.5110227
31.25 | 138.8455 | 0.5111973
31.26 | 138.9779 | 0.5113552
31.27 | 139.0955 | 0.5115104
31.28 | 139.2378 | 0.5116721
31.29 | 139.3621 | 0.5118495
31.3 | 139.4886 | 0.5120292
31.31 | 139.6082 | 0.5121937
31.32 | 139.7142 | 0.5123549
31.33 | 139.8467 | 0.5125211
31.34 | 139.9861 | 0.5126835
31.35 | 140.059 | 0.5128532
31.36 | 140.1441 | 0.5130225
31.37 | 140.2375 | 0.513187
31.38 | 140.3376 | 0.513352
31.39 | 140.4369 | 0.5135108
31.4 | 140.5488 | 0.5136741
31.41 | 140.6553 | 0.5138536
31.42 | 140.7697 | 0.5140293
31.43 | 140.8682 | 0.5141919
31.44 | 140.9534 | 0.5143579
31.45 | 141.0601 | 0.5145224
31.46 | 141.1851 | 0.5146859
31.47 | 141.3222 | 0.5148557
31.48 | 141.4412 | 0.5150233
31.49 | 141.5293 | 0.5151774
31.5 | 141.629 | 0.5153479
31.51 | 141.7409 | 0.5155193
31.52 | 141.8461 | 0.5156819
31.53 | 141.945 | 0.5158531
31.54 | 142.0375 | 0.5160171
31.55 | 142.1552 | 0.5161771
31.56 | 142.2587 | 0.5163583
31.57 | 142.3346 | 0.5165294
31.58 | 142.4447 | 0.5166801
31.59 | 142.5803 | 0.5168504
31.6 | 142.7045 | 0.5170258
31.61 | 142.8066 | 0.517186
31.62 | 142.9115 | 0.5173358
31.63 | 143.0363 | 0.5175127
31.64 | 143.1681 | 0.5176901
31.65 | 143.2804 | 0.5178624
31.66 | 143.3993 | 0.5180365
31.67 | 143.5372 | 0.5181915
31.68 | 143.6432 | 0.5183471
31.69 | 143.7351 | 0.5185164
31.7 | 143.8164 | 0.5186886
31.71 | 143.9204 | 0.5188459
31.72 | 144.033 | 0.5190066
31.73 | 144.1279 | 0.519179
31.74 | 144.2416 | 0.5193604
31.75 | 144.3671 | 0.5195206
31.76 | 144.4788 | 0.5196909
31.77 | 144.5598 | 0.5198702
31.78 | 144.6509 | 0.5200241
31.79 | 144.7568 | 0.5201848
31.8 | 144.8757 | 0.5203505
31.81 | 144.9869 | 0.5205173
31.82 | 145.086 | 0.5206828
31.83 | 145.1884 | 0.520844
31.84 | 145.301 | 0.5210056
31.85 | 145.3941 | 0.5211844
31.86 | 145.4874 | 0.5213561
31.87 | 145.6061 | 0.5215294
31.88 | 145.7141 | 0.5216914
31.89 | 145.8323 | 0.5218428
31.9 | 145.9493 | 0.522025
31.91 | 146.0618 | 0.5222028
31.92 | 146.1562 | 0.5223575
31.93 | 146.2905 | 0.5225267
31.94 | 146.3856 | 0.5226829
31.95 | 146.5023 | 0.5228536
31.96 | 146.6201 | 0.5230308
31.97 | 146.7326 | 0.5231895
31.98 | 146.8491 | 0.5233572
31.99 | 146.9816 | 0.5235226
32 | 147.0832 | 0.5236912
32.01 | 147.2068 | 0.5238444
32.02 | 147.3394 | 0.5240101
32.03 | 147.4193 | 0.5241812
32.04 | 147.5333 | 0.5243491
32.05 | 147.6426 | 0.524526
32.06 | 147.7602 | 0.5247027
32.07 | 147.8939 | 0.5248516
32.08 | 147.9919 | 0.5250156
32.09 | 148.0732 | 0.5251915
32.1 | 148.1895 | 0.5253589
32.11 | 148.2903 | 0.525522
32.12 | 148.4244 | 0.5256882
32.13 | 148.5634 | 0.5258677
32.14 | 148.6633 | 0.5260267
32.15 | 148.763 | 0.5261879
32.16 | 148.8726 | 0.5263443
32.17 | 148.9547 | 0.526509
32.18 | 149.0851 | 0.5266819
32.19 | 149.2109375 | 0.5268393
32.2 | 149.3182 | 0.5270081
32.21 | 149.446 | 0.5271831
32.22 | 149.558 | 0.5273612
32.23 | 149.6736 | 0.5275314
32.24 | 149.8046 | 0.5276914
32.25 | 149.918 | 0.5278494
32.26 | 150.0449 | 0.5280089
32.27 | 150.181 | 0.5281758
32.28 | 150.3129 | 0.5283468
32.29 | 150.441 | 0.5285163
32.3 | 150.5481 | 0.5286782
32.31 | 150.6542 | 0.5288599
32.32 | 150.7462 | 0.5290229
32.33 | 150.8306 | 0.5291905
32.34 | 150.9269 | 0.5293574
32.35 | 151.075 | 0.5295208
32.36 | 151.2169 | 0.5296829
32.37 | 151.3436 | 0.5298443
32.38 | 151.4637 | 0.5300114
32.39 | 151.5579 | 0.530189
32.4 | 151.693 | 0.530359
32.41 | 151.8009 | 0.5305331
32.42 | 151.9259 | 0.5306919
32.43 | 152.0911 | 0.5308692
32.44 | 152.2141 | 0.5310364
32.45 | 152.3239 | 0.5311869
32.46 | 152.4103 | 0.5313565
32.47 | 152.518 | 0.5315114
32.48 | 152.6243 | 0.5316749
32.49 | 152.7437 | 0.531853
32.5 | 152.8648 | 0.5320215
32.51 | 152.9816 | 0.5321934
32.52 | 153.0843 | 0.5323594
32.53 | 153.1713 | 0.532515
32.54 | 153.2969 | 0.5326834
32.55 | 153.3903 | 0.5328555
32.56 | 153.5061 | 0.5330223
32.57 | 153.6192 | 0.5331852
32.58 | 153.7102 | 0.5333533
32.59 | 153.8279 | 0.5335237
32.6 | 153.9575 | 0.5336937
32.61 | 154.0709 | 0.5338618
32.62 | 154.186 | 0.5340354
32.63 | 154.3219 | 0.5341874
32.64 | 154.4553 | 0.5343454
32.65 | 154.5819 | 0.5345057
32.66 | 154.6909 | 0.5346771
32.67 | 154.8053 | 0.5348459
32.68 | 154.9116 | 0.5350273
32.69 | 155.0526 | 0.5351959
32.7 | 155.1379 | 0.5353517
32.71 | 155.2719 | 0.5355269
32.72 | 155.4086 | 0.535679
32.73 | 155.4997 | 0.5358505
32.74 | 155.6019 | 0.53602
32.75 | 155.743 | 0.5361902
32.76 | 155.8636 | 0.5363602
32.77 | 155.967 | 0.5365204
32.78 | 156.1193 | 0.5366904
32.79 | 156.2395 | 0.5368533
32.8 | 156.3731 | 0.5370259
32.81 | 156.4831 | 0.5371938
32.82 | 156.5865 | 0.5373394
32.83 | 156.7271 | 0.537523
32.84 | 156.8523 | 0.5376958
32.85 | 156.9539 | 0.5378494
32.86 | 157.0667 | 0.5380105
32.87 | 157.1849 | 0.5381748
32.88 | 157.2828 | 0.5383491
32.89 | 157.3686 | 0.5385236
32.9 | 157.4778 | 0.53869
32.91 | 157.5916 | 0.5388555
32.92 | 157.7117 | 0.5390267
32.93 | 157.808 | 0.5391926
32.94 | 157.9209 | 0.5393509
32.95 | 158.0469 | 0.5395188
32.96 | 158.1788 | 0.5396819
32.97 | 158.3061 | 0.5398628
32.98 | 158.4366 | 0.5400371
32.99 | 158.5701 | 0.5401863
33 | 158.7005 | 0.5403485
33.01 | 158.835 | 0.5405168
33.02 | 158.956 | 0.5406808
33.03 | 159.0856 | 0.5408422
33.04 | 159.2079 | 0.5410184
33.05 | 159.3035 | 0.5411963
33.06 | 159.423 | 0.5413535
33.07 | 159.5385 | 0.5415345
33.08 | 159.6565 | 0.5416976
33.09 | 159.7469 | 0.5418494
33.1 | 159.8372 | 0.5420189
33.11 | 159.9421 | 0.5421842
33.12 | 160.0601 | 0.5423561
33.13 | 160.1725 | 0.5425161
33.14 | 160.271 | 0.5426825
33.15 | 160.3879 | 0.5428503
33.16 | 160.4772 | 0.5430203
33.17 | 160.5985 | 0.5431927
33.18 | 160.707 | 0.5433429
33.19 | 160.8541 | 0.5435205
33.2 | 160.9884 | 0.5436917
33.21 | 161.0979 | 0.5438545
33.22 | 161.2135 | 0.5440245
33.23 | 161.3407 | 0.5441924
33.24 | 161.4673 | 0.5443497
33.25 | 161.5848 | 0.5445166
33.26 | 161.7073 | 0.5446752
33.27 | 161.8025 | 0.5448442
33.28 | 161.9223 | 0.5450192
33.29 | 162.0312 | 0.545199
33.3 | 162.1163 | 0.5453562
33.31 | 162.2256 | 0.5455092
33.32 | 162.3325 | 0.5456865
33.33 | 162.4285 | 0.5458625
33.34 | 162.5484 | 0.5460227
33.35 | 162.6811 | 0.546191
33.36 | 162.8175 | 0.5463606
33.37 | 162.9581 | 0.5465236
33.38 | 163.0847 | 0.5466879
33.39 | 163.2243 | 0.5468546
33.4 | 163.3791 | 0.5470281
33.41 | 163.5044 | 0.5471874
33.42 | 163.6224 | 0.5473495
33.43 | 163.7491 | 0.5475176
33.44 | 163.8829 | 0.5476857
33.45 | 164.0098 | 0.5478413
33.46 | 164.1225 | 0.5480143
33.47 | 164.2317 | 0.5481829
33.48 | 164.3303 | 0.5483641
33.49 | 164.4199 | 0.5485343
33.5 | 164.5444 | 0.5486872
33.51 | 164.6629 | 0.5488492
33.52 | 164.7916 | 0.5490244
33.53 | 164.927 | 0.5491851
33.54 | 165.0516 | 0.5493446
33.55 | 165.1549 | 0.5495208
33.56 | 165.2588 | 0.5496858
33.57 | 165.3788 | 0.5498477
33.58 | 165.5022 | 0.5500196
33.59 | 165.6321 | 0.5501929
33.6 | 165.7428 | 0.5503553
33.61 | 165.8736 | 0.5505138
33.62 | 165.9845 | 0.5506836
33.63 | 166.086 | 0.5508557
33.64 | 166.1796 | 0.5510233
33.65 | 166.2912 | 0.5511921
33.66 | 166.4246 | 0.5513405
33.67 | 166.5326 | 0.5514991
33.68 | 166.6531 | 0.5516796
33.69 | 166.7618 | 0.5518572
33.7 | 166.8656 | 0.552021
33.71 | 166.9826 | 0.5521995
33.72 | 167.0905 | 0.5523731
33.73 | 167.214 | 0.5525317
33.74 | 167.3533 | 0.5526859
33.75 | 167.4566 | 0.5528358
33.76 | 167.5663 | 0.5530079
33.77 | 167.6783 | 0.5531886
33.78 | 167.8059 | 0.5533648
33.79 | 167.9275 | 0.55353
33.8 | 168.0494 | 0.5536905
33.81 | 168.1599 | 0.5538557
33.82 | 168.2953 | 0.5540113
33.83 | 168.3899 | 0.5541858
33.84 | 168.4957 | 0.554368
33.85 | 168.6479 | 0.5545298
33.86 | 168.7972 | 0.5546901
33.87 | 168.9466 | 0.5548548
33.88 | 169.0625 | 0.5550205
33.89 | 169.1617 | 0.5551824
33.9 | 169.2967 | 0.5553462
33.91 | 169.4059 | 0.5555155
33.92 | 169.5188 | 0.555679
33.93 | 169.6546 | 0.5558605
33.94 | 169.7546 | 0.5560321
33.95 | 169.8739 | 0.5561921
33.96 | 169.9664 | 0.5563599
33.97 | 170.0864 | 0.5565211
33.98 | 170.233 | 0.5566863
33.99 | 170.3749 | 0.5568423
34 | 170.4707 | 0.5570053
34.01 | 170.6029 | 0.5571935
34.02 | 170.7163 | 0.5573701
34.03 | 170.8522 | 0.5575227
34.04 | 170.9761 | 0.5576851
34.05 | 171.0643 | 0.5578534
34.06 | 171.1719 | 0.5580158
34.07 | 171.263 | 0.5581822
34.08 | 171.3439 | 0.5583557
34.09 | 171.4485 | 0.5585214
34.1 | 171.5723 | 0.5586879
34.11 | 171.6825 | 0.5588588
34.12 | 171.8232 | 0.5590238
34.13 | 171.9151 | 0.5591708
34.14 | 172.0442 | 0.5593278
34.15 | 172.1644 | 0.5595033
34.16 | 172.297 | 0.5596945
34.17 | 172.4249 | 0.559868
34.18 | 172.5495 | 0.5600261
34.19 | 172.6911 | 0.5601882
34.2 | 172.8149 | 0.5603417
34.21 | 172.9385 | 0.5605131
34.22 | 173.0431 | 0.5606871
34.23 | 173.1814 | 0.5608538
34.24 | 173.2918 | 0.5610207
34.25 | 173.4039 | 0.5611814
34.26 | 173.5374 | 0.5613506
34.27 | 173.6662 | 0.5615259
34.28 | 173.8039 | 0.5616798
34.29 | 173.9256 | 0.5618374
34.3 | 174.0462 | 0.5620112
34.31 | 174.1902 | 0.5621833
34.32 | 174.3291 | 0.5623426
34.33 | 174.4501 | 0.5625183
34.34 | 174.5805 | 0.5626914
34.35 | 174.7327 | 0.5628607
34.36 | 174.8298 | 0.5630197
34.37 | 174.9426 | 0.563189
34.38 | 175.05 | 0.5633573
34.39 | 175.1659 | 0.5635154
34.4 | 175.3075 | 0.5636722
34.41 | 175.417 | 0.5638434
34.42 | 175.5403 | 0.5640289
34.43 | 175.6546 | 0.5641991
34.44 | 175.7829 | 0.5643579
34.45 | 175.8873 | 0.5645139
34.46 | 176.0259 | 0.5646827
34.47 | 176.1531 | 0.5648498
34.48 | 176.2878 | 0.5650162
34.49 | 176.4059 | 0.5651893
34.5 | 176.5207 | 0.5653614
34.51 | 176.6439 | 0.5655169
34.52 | 176.7383 | 0.5656754
34.53 | 176.8699 | 0.5658523
34.54 | 176.9742 | 0.5660095
34.55 | 177.0875 | 0.5661728
34.56 | 177.2067 | 0.5663638
34.57 | 177.3195 | 0.5665442
34.58 | 177.4308 | 0.5666991
34.59 | 177.5554 | 0.5668562
34.6 | 177.6843 | 0.5670207
34.61 | 177.8091 | 0.5671836
34.62 | 177.955 | 0.5673431
34.63 | 178.0634 | 0.5675054
34.64 | 178.2026 | 0.5676838
34.65 | 178.3419 | 0.5678414
34.66 | 178.4421 | 0.5680104
34.67 | 178.5655 | 0.5681868
34.68 | 178.6994 | 0.5683492
34.69 | 178.8338 | 0.568503
34.7 | 178.9528 | 0.5686718
34.71 | 179.0621 | 0.5688437
34.72 | 179.1843 | 0.5690306
34.73 | 179.3224 | 0.5691901
34.74 | 179.4295 | 0.5693387
34.75 | 179.5349 | 0.5695145
34.76 | 179.6668 | 0.5696856
34.77 | 179.7824 | 0.5698563
34.78 | 179.8766 | 0.5700192
34.79 | 179.9894 | 0.5701823
34.8 | 180.1059 | 0.5703644
34.81 | 180.2289 | 0.5705199
34.82 | 180.343 | 0.5706925
34.83 | 180.4697 | 0.5708577
34.84 | 180.5765 | 0.5710258
34.85 | 180.7126 | 0.5711889
34.86 | 180.8514 | 0.5713465
34.87 | 180.9921 | 0.57151
34.88 | 181.1358 | 0.571681
34.89 | 181.248 | 0.57186
34.9 | 181.3488 | 0.5720245
34.91 | 181.485 | 0.572185
34.92 | 181.5994 | 0.5723471
34.93 | 181.6972 | 0.5725133
34.94 | 181.8445 | 0.5726888
34.95 | 181.9669 | 0.5728533
34.96 | 182.0861 | 0.5730214
34.97 | 182.1976 | 0.5731799
34.98 | 182.3041 | 0.5733508
34.99 | 182.4225 | 0.5735084
35 | 182.5816 | 0.5736765
35.01 | 182.6905 | 0.5738522
35.02 | 182.8235 | 0.5740318
35.03 | 182.9736 | 0.5741941
35.04 | 183.077 | 0.5743546
35.05 | 183.2087 | 0.5745162
35.06 | 183.3328 | 0.5746853
35.07 | 183.4714 | 0.5748548
35.08 | 183.6127 | 0.5750243
35.09 | 183.7773 | 0.5751805
35.1 | 183.8812 | 0.5753394
35.11 | 183.9846 | 0.5755234
35.12 | 184.0993 | 0.5756927
35.13 | 184.1966 | 0.5758575
35.14 | 184.3362 | 0.5760227
35.15 | 184.4601 | 0.5761891
35.16 | 184.562 | 0.5763558
35.17 | 184.7028 | 0.5765274
35.18 | 184.8137 | 0.5766905
35.19 | 184.8964 | 0.5768476
35.2 | 185.012 | 0.5770093
35.21 | 185.1438 | 0.5771795
35.22 | 185.2631 | 0.577349
35.23 | 185.3864 | 0.5775214
35.24 | 185.5134 | 0.5776787
35.25 | 185.6266 | 0.5778471
35.26 | 185.7717 | 0.5780092
35.27 | 185.8683 | 0.5781806
35.28 | 186.0021 | 0.5783575
35.29 | 186.1609 | 0.5785154
35.3 | 186.2979 | 0.5786853
35.31 | 186.4286 | 0.5788482
35.32 | 186.5459 | 0.5790191
35.33 | 186.6877 | 0.5791977
35.34 | 186.7885 | 0.5793698
35.35 | 186.9082 | 0.5795242
35.36 | 187.0238 | 0.5796811
35.37 | 187.1342 | 0.5798482
35.38 | 187.2496 | 0.5800304
35.39 | 187.3373 | 0.5801906
35.4 | 187.4455 | 0.5803544
35.41 | 187.553 | 0.5805232
35.42 | 187.7009 | 0.5806932
35.43 | 187.8277 | 0.580852
35.44 | 187.9743 | 0.5810181
35.45 | 188.1035 | 0.5811793
35.46 | 188.2322 | 0.5813467
35.47 | 188.3463 | 0.5815129
35.48 | 188.4611 | 0.5816867
35.49 | 188.5894 | 0.5818526
35.5 | 188.7274 | 0.5820166
35.51 | 188.8586 | 0.5821864
35.52 | 188.9681 | 0.5823571
35.53 | 189.0684 | 0.5825211
35.54 | 189.1968 | 0.5826938
35.55 | 189.3235 | 0.5828617
35.56 | 189.4455 | 0.5830222
35.57 | 189.6029 | 0.5831922
35.58 | 189.7332 | 0.5833543
35.59 | 189.8548 | 0.5835224
35.6 | 189.9676 | 0.5836812
35.61 | 190.1018 | 0.5838545
35.62 | 190.219 | 0.5840254
35.63 | 190.3433 | 0.5841931
35.64 | 190.4607 | 0.5843446
35.65 | 190.5867 | 0.5845162
35.66 | 190.7159 | 0.5846981
35.67 | 190.8293 | 0.5848483
35.68 | 190.9565 | 0.5850108
35.69 | 191.0833 | 0.5851889
35.7 | 191.2217 | 0.5853561
35.71 | 191.3539 | 0.5855199
35.72 | 191.4861 | 0.5856877
35.73 | 191.6281 | 0.5858627
35.74 | 191.7647 | 0.5860243
35.75 | 191.8975 | 0.5861877
35.76 | 192.021 | 0.586355
35.77 | 192.1446 | 0.5865188
35.78 | 192.2622 | 0.5866867
35.79 | 192.3776 | 0.5868564
35.8 | 192.4938 | 0.5870212
35.81 | 192.5985 | 0.5871809
35.82 | 192.7077 | 0.5873495
35.83 | 192.8289 | 0.5875271
35.84 | 192.9562 | 0.587683
35.85 | 193.0732 | 0.5878423
35.86 | 193.1874 | 0.588017
35.87 | 193.3362 | 0.5881873
35.88 | 193.4654 | 0.5883523
35.89 | 193.5928 | 0.5885201
35.9 | 193.682 | 0.5886901
35.91 | 193.8214 | 0.5888496
35.92 | 193.9702 | 0.5890093
35.93 | 194.0972 | 0.5891803
35.94 | 194.1857 | 0.5893572
35.95 | 194.3064 | 0.5895384
35.96 | 194.4333 | 0.5896938
35.97 | 194.5213 | 0.5898665
35.98 | 194.6472 | 0.5900224
35.99 | 194.7871 | 0.590176
36 | 194.9608 | 0.5903384
36.01 | 195.0956 | 0.5905306
36.02 | 195.2065 | 0.5907025
36.03 | 195.3368 | 0.5908672
36.04 | 195.5028 | 0.5910291
36.05 | 195.6388 | 0.5911977
36.06 | 195.7664 | 0.5913571
36.07 | 195.9065 | 0.5915115
36.08 | 196.0563 | 0.5916846
36.09 | 196.1713 | 0.5918463
36.1 | 196.2714 | 0.5920113
36.11 | 196.3926 | 0.5921937
36.12 | 196.5459 | 0.5923641
36.13 | 196.668 | 0.5925152
36.14 | 196.7713 | 0.5926757
36.15 | 196.9093 | 0.5928541
36.16 | 197.0602 | 0.5930274
36.17 | 197.194 | 0.5931836
36.18 | 197.307 | 0.5933476
36.19 | 197.4528 | 0.5935231
36.2 | 197.602 | 0.5936871
36.21 | 197.7345 | 0.5938616
36.22 | 197.8664 | 0.5940271
36.23 | 197.9727 | 0.5941837
36.24 | 198.1212 | 0.5943561
36.25 | 198.2395 | 0.5945275
36.26 | 198.347 | 0.594688
36.27 | 198.4724 | 0.5948434
36.28 | 198.6093 | 0.5950142
36.29 | 198.7187 | 0.595192
36.3 | 198.8317 | 0.5953491
36.31 | 198.9585 | 0.595511
36.32 | 199.0572 | 0.595676
36.33 | 199.2018 | 0.5958508
36.34 | 199.3462 | 0.5960167
36.35 | 199.4613 | 0.5961893
36.36 | 199.5899 | 0.5963588
36.37 | 199.7088 | 0.5965255
36.38 | 199.825 | 0.5966979
36.39 | 199.9648 | 0.5968636
36.4 | 200.1011 | 0.5970137
36.41 | 200.2504 | 0.5971813
36.42 | 200.3847 | 0.5973405
36.43 | 200.5124 | 0.5975146
36.44 | 200.6182 | 0.5976908
36.45 | 200.7508 | 0.5978581
36.46 | 200.8904 | 0.5980279
36.47 | 201.0431 | 0.598183
36.48 | 201.1725 | 0.5983561
36.49 | 201.2896 | 0.5985163
36.5 | 201.4368 | 0.5986841
36.51 | 201.5458 | 0.5988494
36.52 | 201.6754 | 0.5990255
36.53 | 201.8045 | 0.5991853
36.54 | 201.9217 | 0.5993407
36.55 | 202.0627 | 0.5995136
36.56 | 202.2016 | 0.5996906
36.57 | 202.3239 | 0.5998539
36.58 | 202.4527 | 0.6000193
36.59 | 202.5817 | 0.6001951
36.6 | 202.6884 | 0.6003565
36.61 | 202.8135 | 0.6005284
36.62 | 202.9302 | 0.6006886
36.63 | 203.0572 | 0.600854
36.64 | 203.1747 | 0.6010193
36.65 | 203.2733 | 0.601185
36.66 | 203.3582 | 0.6013476
36.67 | 203.4743 | 0.6015081
36.68 | 203.6117 | 0.6016843
36.69 | 203.7484 | 0.6018581
36.7 | 203.8724 | 0.602031
36.71 | 203.9893 | 0.6021799
36.72 | 204.1203 | 0.602348
36.73 | 204.2264 | 0.6025218
36.74 | 204.3633 | 0.6026889
36.75 | 204.4972 | 0.6028608
36.76 | 204.631 | 0.6030147
36.77 | 204.7553 | 0.6031771
36.78 | 204.86 | 0.6033583
36.79 | 204.9825 | 0.6035173
36.8 | 205.1217 | 0.6036859
36.81 | 205.253 | 0.6038642
36.82 | 205.3825 | 0.604022
36.83 | 205.5427 | 0.6041791
36.84 | 205.6545 | 0.6043444
36.85 | 205.808 | 0.6045244
36.86 | 205.9315 | 0.6046991
36.87 | 206.0492 | 0.604862
36.88 | 206.1827 | 0.6050291
36.89 | 206.3087 | 0.6052055
36.9 | 206.4154 | 0.6053565
36.91 | 206.5434 | 0.6055115
36.92 | 206.6804 | 0.6056706
36.93 | 206.7687 | 0.6058408
36.94 | 206.909 | 0.6060168
36.95 | 207.0036 | 0.6061927
36.96 | 207.1342 | 0.6063608
36.97 | 207.2565 | 0.6065166
36.98 | 207.3715 | 0.6066821
36.99 | 207.4894 | 0.6068542
37 | 207.6084 | 0.6070163
37.01 | 207.7155 | 0.6071842
37.02 | 207.8058 | 0.6073616
37.03 | 207.9378 | 0.6075208
37.04 | 208.0568 | 0.6076894
37.05 | 208.2162 | 0.6078548
37.06 | 208.3384 | 0.6080222
37.07 | 208.4751 | 0.6081901
37.08 | 208.6049 | 0.6083624
37.09 | 208.7477 | 0.6085238
37.1 | 208.8838 | 0.6086839
37.11 | 209.0174 | 0.6088473
37.12 | 209.1499 | 0.6090144
37.13 | 209.2929 | 0.6091863
37.14 | 209.423 | 0.6093436
37.15 | 209.5165 | 0.609507
37.16 | 209.662 | 0.6096741
37.17 | 209.7799 | 0.6098515
37.18 | 209.9265 | 0.6100348
37.19 | 210.0581 | 0.6101972
37.2 | 210.1741 | 0.6103598
37.21 | 210.323 | 0.6105164
37.22 | 210.4649 | 0.6106821
37.23 | 210.6056 | 0.6108502
37.24 | 210.7404 | 0.611024
37.25 | 210.8776 | 0.6111931
37.26 | 210.9872 | 0.6113528
37.27 | 211.1433 | 0.611519
37.28 | 211.2477 | 0.6116921
37.29 | 211.3717 | 0.6118575
37.3 | 211.5208 | 0.6120142
37.31 | 211.6299 | 0.6121942
37.32 | 211.7676 | 0.6123632
37.33 | 211.8662 | 0.6125244
37.34 | 211.9729 | 0.6126767
37.35 | 212.1083 | 0.6128384
37.36 | 212.2495 | 0.6130074
37.37 | 212.3603 | 0.6131831
37.38 | 212.487 | 0.6133507
37.39 | 212.5989 | 0.6135117
37.4 | 212.7122 | 0.6136793
37.41 | 212.8532 | 0.613851
37.42 | 212.9817 | 0.6140214
37.43 | 213.1375 | 0.6141971
37.44 | 213.2743 | 0.6143657
37.45 | 213.3788 | 0.6145288
37.46 | 213.529 | 0.6146954
37.47 | 213.6692 | 0.6148511
37.48 | 213.8157 | 0.615019
37.49 | 213.9628 | 0.6151916
37.5 | 214.1054 | 0.6153436
37.51 | 214.2149 | 0.6155124
37.52 | 214.3387 | 0.6156871
37.53 | 214.4666 | 0.6158485
37.54 | 214.594 | 0.6160116
37.55 | 214.7265 | 0.6161809
37.56 | 214.8106 | 0.6163596
37.57 | 214.9193 | 0.616527
37.58 | 215.0589 | 0.6166815
37.59 | 215.1752 | 0.6168407
37.6 | 215.3051 | 0.6170062
37.61 | 215.4332 | 0.6171793
37.62 | 215.5527 | 0.6173557
37.63 | 215.6814 | 0.6175171
37.64 | 215.8413 | 0.6176842
37.65 | 216.0081 | 0.6178602
37.66 | 216.1609 | 0.6180153
37.67 | 216.3153 | 0.6181834
37.68 | 216.4273 | 0.61835
37.69 | 216.546 | 0.6185224
37.7 | 216.6742 | 0.6186976
37.71 | 216.8281 | 0.6188698
37.72 | 216.9866 | 0.6190283
37.73 | 217.1207 | 0.6191869
37.74 | 217.2299 | 0.6193528
37.75 | 217.3445 | 0.6195166
37.76 | 217.4746 | 0.6196883
37.77 | 217.5809 | 0.6198516
37.78 | 217.7205 | 0.6200069
37.79 | 217.8565 | 0.6201805
37.8 | 217.9876 | 0.6203436
37.81 | 218.1028 | 0.6205133
37.82 | 218.2144 | 0.6206909
37.83 | 218.3407 | 0.6208538
37.84 | 218.4616 | 0.6210202
37.85 | 218.582 | 0.6211835
37.86 | 218.7051 | 0.6213628
37.87 | 218.8148 | 0.6215304
37.88 | 218.9319 | 0.6216899
37.89 | 219.0908 | 0.6218497
37.9 | 219.2432 | 0.6220216
37.91 | 219.3889 | 0.622193
37.92 | 219.5316 | 0.62235
37.93 | 219.6494 | 0.6225163
37.94 | 219.7954 | 0.6226913
37.95 | 219.9214 | 0.6228454
37.96 | 220.0402 | 0.6230063
37.97 | 220.1863 | 0.6231871
37.98 | 220.3396 | 0.6233602
37.99 | 220.4474 | 0.6235228
38 | 220.5437 | 0.6236868
38.01 | 220.6481 | 0.6238391
38.02 | 220.7687 | 0.6240067
38.03 | 220.8902 | 0.6241915
38.04 | 221.0147 | 0.6243668
38.05 | 221.1552 | 0.6245174
38.06 | 221.3056 | 0.6246893
38.07 | 221.448 | 0.6248524
38.08 | 221.5624 | 0.6250217
38.09 | 221.6768 | 0.6251829
38.1 | 221.8213 | 0.6253502
38.11 | 221.9778 | 0.6255229
38.12 | 222.1142 | 0.6256928
38.13 | 222.2372 | 0.6258621
38.14 | 222.3543 | 0.6260128
38.15 | 222.4617 | 0.6261857
38.16 | 222.5811 | 0.6263609
38.17 | 222.6918 | 0.6265314
38.18 | 222.8277 | 0.6266884
38.19 | 222.9718 | 0.6268419
38.2 | 223.0856 | 0.6270059
38.21 | 223.1903 | 0.6271809
38.22 | 223.306 | 0.6273545
38.23 | 223.4441 | 0.6275247
38.24 | 223.5711 | 0.6276938
38.25 | 223.6903 | 0.6278483
38.26 | 223.8148 | 0.6280116
38.27 | 223.9418 | 0.6281773
38.28 | 224.0374 | 0.6283456
38.29 | 224.1536 | 0.6285065
38.3 | 224.2725 | 0.6286758
38.31 | 224.4058 | 0.6288441
38.32 | 224.5241 | 0.6290175
38.33 | 224.6775 | 0.6291898
38.34 | 224.8184 | 0.629351
38.35 | 224.9544 | 0.6295263
38.36 | 225.0958 | 0.6296841
38.37 | 225.2301 | 0.6298493
38.38 | 225.3673 | 0.630015
38.39 | 225.4926 | 0.6301845
38.4 | 225.6264 | 0.6303438
38.41 | 225.7455 | 0.6305197
38.42 | 225.891 | 0.6306939
38.43 | 226.0094 | 0.6308352
38.44 | 226.1128 | 0.6310154
38.45 | 226.2412 | 0.6311928
38.46 | 226.3628 | 0.6313592
38.47 | 226.4873 | 0.6315285
38.48 | 226.6154 | 0.6316775
38.49 | 226.7479 | 0.6318496
38.5 | 226.8845 | 0.6320237
38.51 | 227.0255 | 0.6321778
38.52 | 227.1486 | 0.6323514
38.53 | 227.2714 | 0.6325188
38.54 | 227.4074 | 0.6326919
38.55 | 227.5597 | 0.6328495
38.56 | 227.6997 | 0.6330144
38.57 | 227.8393 | 0.6331849
38.58 | 227.9685 | 0.6333492
38.59 | 228.1034 | 0.6335003
38.6 | 228.2373 | 0.6336756
38.61 | 228.3673 | 0.6338432
38.62 | 228.5157 | 0.6340168
38.63 | 228.6361 | 0.634202
38.64 | 228.7835 | 0.6343675
38.65 | 228.9041 | 0.6345183
38.66 | 229.047 | 0.6346866
38.67 | 229.1638 | 0.6348447
38.68 | 229.2931 | 0.6350125
38.69 | 229.3905 | 0.6351856
38.7 | 229.5233 | 0.635352
38.71 | 229.6389 | 0.6355232
38.72 | 229.7669 | 0.6356877
38.73 | 229.9182 | 0.6358391
38.74 | 230.0666 | 0.6360058
38.75 | 230.2237 | 0.6361893
38.76 | 230.331 | 0.6363589
38.77 | 230.4818 | 0.6365191
38.78 | 230.6148 | 0.6366769
38.79 | 230.7908 | 0.6368488
38.8 | 230.9195 | 0.6370136
38.81 | 231.0777 | 0.6371857
38.82 | 231.2179 | 0.6373521
38.83 | 231.3335 | 0.6375185
38.84 | 231.4578 | 0.6376826
38.85 | 231.5861 | 0.6378518
38.86 | 231.7458 | 0.6380218
38.87 | 231.9065 | 0.6381906
38.88 | 232.0849 | 0.6383649
38.89 | 232.2049 | 0.6385278
38.9 | 232.3419 | 0.6386868
38.91 | 232.4716 | 0.6388465
38.92 | 232.5771 | 0.6390105
38.93 | 232.7306 | 0.6391827
38.94 | 232.8498 | 0.6393598
38.95 | 232.9757 | 0.6395282
38.96 | 233.1082 | 0.6396953
38.97 | 233.2284 | 0.6398653
38.98 | 233.336 | 0.6400257
38.99 | 233.4645 | 0.6401826
39 | 233.6027 | 0.6403586
39.01 | 233.734 | 0.6405219
39.02 | 233.8673 | 0.6406751
39.03 | 233.9713 | 0.6408503
39.04 | 234.1239 | 0.6410141
39.05 | 234.2437 | 0.6411705
39.06 | 234.3538 | 0.6413412
39.07 | 234.4914 | 0.6415186
39.08 | 234.6303 | 0.6416881
39.09 | 234.8014 | 0.6418555
39.1 | 234.9153 | 0.6420178
39.11 | 235.0501 | 0.6421926
39.12 | 235.204 | 0.6423688
39.13 | 235.349 | 0.6425292
39.14 | 235.4914 | 0.6426842
39.15 | 235.6394 | 0.6428545
39.16 | 235.7763 | 0.6430256
39.17 | 235.9081 | 0.6431811
39.18 | 236.0291 | 0.6433456
39.19 | 236.1453 | 0.643517
39.2 | 236.3142 | 0.6436911
39.21 | 236.4457 | 0.6438637
39.22 | 236.5786 | 0.6440185
39.23 | 236.7276 | 0.6441749
39.24 | 236.8435 | 0.6443454
39.25 | 236.9704 | 0.6445163
39.26 | 237.1137 | 0.6446859
39.27 | 237.2409 | 0.6448544
39.28 | 237.381 | 0.645017
39.29 | 237.533 | 0.6451799
39.3 | 237.6769 | 0.6453649
39.31 | 237.8102 | 0.6455226
39.32 | 237.9352 | 0.6456801
39.33 | 238.0585 | 0.6458467
39.34 | 238.1784 | 0.6460212
39.35 | 238.3094 | 0.6461872
39.36 | 238.4336 | 0.6463486
39.37 | 238.5573 | 0.6465214
39.38 | 238.6828 | 0.646701
39.39 | 238.7939 | 0.6468631
39.4 | 238.9042 | 0.6470219
39.41 | 239.0576 | 0.6471763
39.42 | 239.1912 | 0.6473455
39.43 | 239.3433 | 0.6475229
39.44 | 239.4872 | 0.6476903
39.45 | 239.6259 | 0.6478531
39.46 | 239.7703 | 0.6480068
39.47 | 239.9032 | 0.6481782
39.48 | 240.0142 | 0.6483499
39.49 | 240.1355 | 0.6485234
39.5 | 240.2668 | 0.6486908
39.51 | 240.3958 | 0.6488603
39.52 | 240.5293 | 0.6490239
39.53 | 240.6469 | 0.6491927
39.54 | 240.7805 | 0.6493679
39.55 | 240.9204 | 0.649521
39.56 | 241.0437 | 0.649672
39.57 | 241.1947 | 0.6498358
39.58 | 241.3694 | 0.6500248
39.59 | 241.5366 | 0.6502005
39.6 | 241.6733 | 0.6503486
39.61 | 241.7949 | 0.6505193
39.62 | 241.9466 | 0.6506841
39.63 | 242.1101 | 0.6508486
39.64 | 242.2522 | 0.6510095
39.65 | 242.3874 | 0.6511771
39.66 | 242.5231 | 0.6513562
39.67 | 242.644 | 0.6515345
39.68 | 242.7589 | 0.6517009
39.69 | 242.8845 | 0.6518518
39.7 | 243.0201 | 0.6520182
39.71 | 243.1579 | 0.6521847
39.72 | 243.2711 | 0.6523523
39.73 | 243.3736 | 0.6525311
39.74 | 243.4928 | 0.6526939
39.75 | 243.6239 | 0.6528584
39.76 | 243.7665 | 0.6530179
39.77 | 243.9042 | 0.6531801
39.78 | 244.0575 | 0.6533477
39.79 | 244.1917 | 0.6535286
39.8 | 244.3367 | 0.6536884
39.81 | 244.4808 | 0.6538495
39.82 | 244.6272 | 0.6540207
39.83 | 244.7765 | 0.6541862
39.84 | 244.9435 | 0.6543655
39.85 | 245.058 | 0.6545179
39.86 | 245.1935 | 0.6546829
39.87 | 245.3174 | 0.6548641
39.88 | 245.4391 | 0.6550341
39.89 | 245.5523 | 0.6552005
39.9 | 245.6709 | 0.655353
39.91 | 245.7811 | 0.6555116
39.92 | 245.9056 | 0.6556785
39.93 | 246.0354 | 0.655847
39.94 | 246.1446 | 0.6560189
39.95 | 246.2798 | 0.6561837
39.96 | 246.4115 | 0.6563599
39.97 | 246.5429 | 0.6565341
39.98 | 246.6614 | 0.6566864
39.99 | 246.7963 | 0.656849
40 | 246.9274 | 0.6570275
40.01 | 247.0733 | 0.6571994
40.02 | 247.2267 | 0.6573432
40.03 | 247.3626 | 0.6575113
40.04 | 247.5065 | 0.6576887
40.05 | 247.6806 | 0.6578601
40.06 | 247.8022 | 0.658027
40.07 | 247.9296 | 0.6581886
40.08 | 248.0667 | 0.6583489
40.09 | 248.2012 | 0.6585165
40.1 | 248.3243 | 0.6587065
40.11 | 248.459 | 0.6588669
40.12 | 248.591 | 0.6590303
40.13 | 248.696 | 0.6591881
40.14 | 248.8412 | 0.6593571
40.15 | 248.9488 | 0.6595317
40.16 | 249.0839 | 0.6596921
40.17 | 249.2134 | 0.6598559
40.18 | 249.3831 | 0.6600266
40.19 | 249.5232 | 0.660189
40.2 | 249.667 | 0.6603523
40.21 | 249.8222 | 0.6605156
40.22 | 249.931 | 0.6606787
40.23 | 250.0817 | 0.6608465
40.24 | 250.1947 | 0.6610201
40.25 | 250.352 | 0.6611891
40.26 | 250.5008 | 0.6613546
40.27 | 250.6625 | 0.6615198
40.28 | 250.773 | 0.6616879
40.29 | 250.9123 | 0.6618517
40.3 | 251.0495 | 0.6620117
40.31 | 251.1467 | 0.6621786
40.32 | 251.2965 | 0.6623495
40.33 | 251.4363 | 0.6625178
40.34 | 251.5637 | 0.6626804
40.35 | 251.6943 | 0.6628481
40.36 | 251.8292 | 0.6630164
40.37 | 251.9592 | 0.6631899
40.38 | 252.0891 | 0.6633587
40.39 | 252.2147 | 0.6635285
40.4 | 252.3474 | 0.6636851
40.41 | 252.4922 | 0.6638432
40.42 | 252.6368 | 0.6640125
40.43 | 252.7875 | 0.664193
40.44 | 252.9541 | 0.6643549
40.45 | 253.0716 | 0.6645103
40.46 | 253.2041 | 0.6646817
40.47 | 253.3286 | 0.664857
40.48 | 253.4715 | 0.6650174
40.49 | 253.6111 | 0.6651922
40.5 | 253.7591 | 0.6653717
40.51 | 253.8863 | 0.6655216
40.52 | 254.0061 | 0.6656811
40.53 | 254.1202 | 0.6658422
40.54 | 254.244 | 0.6660118
40.55 | 254.3747 | 0.6661856
40.56 | 254.4986 | 0.6663579
40.57 | 254.6511 | 0.6665248
40.58 | 254.7973 | 0.6666936
40.59 | 254.9399 | 0.6668641
40.6 | 255.0637 | 0.6670236
40.61 | 255.2126 | 0.6671841
40.62 | 255.3586 | 0.6673524
40.63 | 255.4992 | 0.6675159
40.64 | 255.6322 | 0.6676812
40.65 | 255.7652 | 0.6678521
40.66 | 255.8939 | 0.6680197
40.67 | 256.0291 | 0.6681814
40.68 | 256.1639 | 0.6683483
40.69 | 256.2736 | 0.6685206
40.7 | 256.4142 | 0.6686847
40.71 | 256.5469 | 0.6688575
40.72 | 256.6669 | 0.6690382
40.73 | 256.8113 | 0.669194
40.74 | 256.949 | 0.6693528
40.75 | 257.11 | 0.6695247
40.76 | 257.2558 | 0.6696873
40.77 | 257.3852 | 0.6698504
40.78 | 257.515 | 0.6700225
40.79 | 257.6772 | 0.670172
40.8 | 257.8223 | 0.6703435
40.81 | 257.9578 | 0.6705204
40.82 | 258.105 | 0.6706975
40.83 | 258.2287 | 0.6708544
40.84 | 258.3491 | 0.6710222
40.85 | 258.4582 | 0.6711941
40.86 | 258.5815 | 0.671356
40.87 | 258.7209 | 0.6715229
40.88 | 258.8708 | 0.6716807
40.89 | 258.9935 | 0.6718472
40.9 | 259.1186 | 0.6720136
40.91 | 259.2686 | 0.6721871
40.92 | 259.3858 | 0.6723583
40.93 | 259.5081 | 0.6725157
40.94 | 259.6341 | 0.6726885
40.95 | 259.772 | 0.6728521
40.96 | 259.9255 | 0.6730103
40.97 | 260.044 | 0.6731762
40.98 | 260.1768 | 0.6733608
40.99 | 260.3198 | 0.6735336
41 | 260.439 | 0.6736799
41.01 | 260.5727 | 0.6738511
41.02 | 260.7139 | 0.6740237
41.03 | 260.855 | 0.6741927
41.04 | 261.0101 | 0.6743599
41.05 | 261.1595 | 0.6745145
41.06 | 261.2864 | 0.6746778
41.07 | 261.436 | 0.6748473
41.08 | 261.5461 | 0.6750211
41.09 | 261.6838 | 0.6751804
41.1 | 261.8426 | 0.6753466
41.11 | 261.9789 | 0.6755254
41.12 | 262.114 | 0.6757085
41.13 | 262.2761 | 0.675873
41.14 | 262.4177 | 0.6760258
41.15 | 262.5475 | 0.6761864
41.16 | 262.6889 | 0.6763566
41.17 | 262.821 | 0.6765159
41.18 | 262.9547 | 0.6766866
41.19 | 263.0964 | 0.6768554
41.2 | 263.2247 | 0.6770242
41.21 | 263.3498 | 0.6771889
41.22 | 263.4957 | 0.6773484
41.23 | 263.607 | 0.6775072
41.24 | 263.7476 | 0.6776834
41.25 | 263.8704 | 0.6778613
41.26 | 264.0276 | 0.6780296
41.27 | 264.1758 | 0.6781946
41.28 | 264.3281 | 0.6783581
41.29 | 264.4529 | 0.6785215
41.3 | 264.5904 | 0.6786821
41.31 | 264.717 | 0.6788467
41.32 | 264.8647 | 0.6790221
41.33 | 265.0047 | 0.6791919
41.34 | 265.1304 | 0.679355
41.35 | 265.2975 | 0.6795312
41.36 | 265.4219 | 0.6796892
41.37 | 265.5711 | 0.67984
41.38 | 265.7143 | 0.6799958
41.39 | 265.8608 | 0.680173
41.4 | 266.0071 | 0.6803499
41.41 | 266.1717 | 0.6805163
41.42 | 266.32 | 0.6806906
41.43 | 266.4561 | 0.6808594
41.44 | 266.5753 | 0.6810151
41.45 | 266.7018 | 0.6811834
41.46 | 266.8533 | 0.6813539
41.47 | 266.9517 | 0.681526
41.48 | 267.0782 | 0.6816965
41.49 | 267.2094 | 0.6818548
41.5 | 267.3303 | 0.6820183
41.51 | 267.4455 | 0.6821802
41.52 | 267.5275 | 0.682344
41.53 | 267.6778 | 0.6825095
41.54 | 267.8275 | 0.6826771
41.55 | 267.9438 | 0.6828557
41.56 | 268.0701 | 0.6830322
41.57 | 268.2393 | 0.6832005
41.58 | 268.3873 | 0.6833533
41.59 | 268.5161 | 0.6835164
41.6 | 268.653 | 0.6836785
41.61 | 268.7921 | 0.6838552
41.62 | 268.9606 | 0.6840311
41.63 | 269.0849 | 0.6841918
41.64 | 269.2073 | 0.684358
41.65 | 269.3671 | 0.6845194
41.66 | 269.4872 | 0.6846875
41.67 | 269.6069 | 0.6848439
41.68 | 269.7236 | 0.6850094
41.69 | 269.8768 | 0.6851741
41.7 | 269.9959 | 0.6853403
41.71 | 270.1452 | 0.6855222
41.72 | 270.2772 | 0.6856948
41.73 | 270.4356 | 0.6858562
41.74 | 270.6005 | 0.6860229
41.75 | 270.7277 | 0.6861902
41.76 | 270.8782 | 0.6863458
41.77 | 271.0292 | 0.6865165
41.78 | 271.1838 | 0.6866877
41.79 | 271.3203 | 0.6868627
41.8 | 271.478 | 0.6870219
41.81 | 271.6199 | 0.6871786
41.82 | 271.768 | 0.6873534
41.83 | 271.8868 | 0.687526
41.84 | 272.0192 | 0.6876855
41.85 | 272.1786 | 0.6878486
41.86 | 272.3244 | 0.6880248
41.87 | 272.46 | 0.6881979
41.88 | 272.5999 | 0.6883507
41.89 | 272.7379 | 0.688514
41.9 | 272.8792 | 0.6886864
41.91 | 273.0062 | 0.6888525
41.92 | 273.1365 | 0.6890225
41.93 | 273.2841 | 0.689194
41.94 | 273.4229 | 0.6893559
41.95 | 273.5478 | 0.6895139
41.96 | 273.6542 | 0.6896839
41.97 | 273.789 | 0.6898513
41.98 | 273.9151 | 0.6900136
41.99 | 274.066 | 0.6901858
42 | 274.1981 | 0.6903496
42.01 | 274.3312 | 0.6905186
42.02 | 274.4722 | 0.690685
42.03 | 274.628 | 0.6908505
42.04 | 274.7534 | 0.6910267
42.05 | 274.8954 | 0.6911974
42.06 | 275.0533 | 0.691354
42.07 | 275.2014 | 0.6915169
42.08 | 275.3532 | 0.6916797
42.09 | 275.4987 | 0.6918478
42.1 | 275.6483 | 0.6920187
42.11 | 275.7874 | 0.6921816
42.12 | 275.9175 | 0.6923535
42.13 | 276.0182 | 0.6925306
42.14 | 276.1631 | 0.692688
42.15 | 276.2895 | 0.6928539
42.16 | 276.4202 | 0.6930215
42.17 | 276.5428 | 0.6931877
42.18 | 276.6738 | 0.6933441
42.19 | 276.7829 | 0.6935129
42.2 | 276.9296 | 0.6936848
42.21 | 277.0884 | 0.6938524
42.22 | 277.2353 | 0.6940119
42.23 | 277.3785 | 0.6941733
42.24 | 277.5076 | 0.6943505
42.25 | 277.6431 | 0.6945302
42.26 | 277.7762 | 0.6946967
42.27 | 277.9178 | 0.6948476
42.28 | 278.0627 | 0.695009
42.29 | 278.2004 | 0.6951764
42.3 | 278.3115 | 0.6953473
42.31 | 278.4338 | 0.6955099
42.32 | 278.5701 | 0.6956789
42.33 | 278.7282 | 0.6958442
42.34 | 278.8915 | 0.6960139
42.35 | 279.0349 | 0.696177
42.36 | 279.1891 | 0.6963413
42.37 | 279.3277 | 0.6965163
42.38 | 279.4522 | 0.6966791
42.39 | 279.5948 | 0.6968565
42.4 | 279.7479 | 0.6970127
42.41 | 279.8658 | 0.6971865
42.42 | 279.9811 | 0.6973569
42.43 | 280.0983 | 0.6975119
42.44 | 280.2128 | 0.6976644
42.45 | 280.3422 | 0.6978449
42.46 | 280.4632 | 0.6980222
42.47 | 280.5984 | 0.6981965
42.48 | 280.7686 | 0.698357
42.49 | 280.9075 | 0.6985279
42.5 | 281.0766 | 0.6986922
42.51 | 281.2227 | 0.6988536
42.52 | 281.3696 | 0.6990124
42.53 | 281.532 | 0.699169
42.54 | 281.6863 | 0.6993486
42.55 | 281.8215 | 0.6995341
42.56 | 281.9803 | 0.6996908
42.57 | 282.1403 | 0.6998441
42.58 | 282.2574 | 0.7000239
42.59 | 282.4194 | 0.7001925
42.6 | 282.5390625 | 0.7003491
42.61 | 282.7224 | 0.7005143
42.62 | 282.9005 | 0.700685
42.63 | 283.0419 | 0.7008574
42.64 | 283.1887 | 0.7010155
42.65 | 283.3412 | 0.7011871
42.66 | 283.4858 | 0.7013514
42.67 | 283.6088 | 0.7015022
42.68 | 283.7657 | 0.7016743
42.69 | 283.8823 | 0.7018546
42.7 | 283.9993 | 0.7020258
42.71 | 284.1083 | 0.7021886
42.72 | 284.2264 | 0.7023455
42.73 | 284.3502 | 0.7025133
42.74 | 284.4745 | 0.7026883
42.75 | 284.6149 | 0.7028509
42.76 | 284.7572 | 0.7030056
42.77 | 284.8967 | 0.7031808
42.78 | 285.0253 | 0.703351
42.79 | 285.1703 | 0.7035267
42.8 | 285.3246 | 0.7036852
42.81 | 285.4652 | 0.7038492
42.82 | 285.6025 | 0.7040173
42.83 | 285.7562 | 0.704177
42.84 | 285.8901 | 0.7043477
42.85 | 286.019 | 0.7045203
42.86 | 286.136 | 0.7046908
42.87 | 286.2705 | 0.7048563
42.88 | 286.406 | 0.705009
42.89 | 286.5282 | 0.7051709
42.9 | 286.6602 | 0.7053454
42.91 | 286.8103 | 0.7055147
42.92 | 286.941 | 0.7056897
42.93 | 287.0675 | 0.7058594
42.94 | 287.2109375 | 0.7060201
42.95 | 287.3696 | 0.7061794
42.96 | 287.4994 | 0.7063375
42.97 | 287.6519 | 0.7065177
42.98 | 287.7809 | 0.7066844
42.99 | 287.9417 | 0.7068517
43 | 288.088 | 0.7070217
43.01 | 288.2137 | 0.7071819
43.02 | 288.3646 | 0.7073541
43.03 | 288.5022 | 0.7075119
43.04 | 288.6276 | 0.7076755
43.05 | 288.7551 | 0.707859
43.06 | 288.9149 | 0.7080317
43.07 | 289.0381 | 0.7081957
43.08 | 289.1727 | 0.7083528
43.09 | 289.2872 | 0.7085273
43.1 | 289.4143 | 0.7086926
43.11 | 289.5453 | 0.7088537
43.12 | 289.6691 | 0.7090261
43.13 | 289.7886 | 0.7091925
43.14 | 289.9304 | 0.7093475
43.15 | 290.0436 | 0.7095225
43.16 | 290.1626 | 0.7096932
43.17 | 290.2976 | 0.7098582
43.18 | 290.4192 | 0.7100222
43.19 | 290.5604 | 0.7101824
43.2 | 290.7006 | 0.710345
43.21 | 290.8582 | 0.7105086
43.22 | 291.0096 | 0.71068
43.23 | 291.1475 | 0.7108462
43.24 | 291.2738 | 0.7110145
43.25 | 291.4115 | 0.7111938
43.26 | 291.5542 | 0.7113631
43.27 | 291.7019 | 0.7115288
43.28 | 291.86 | 0.7116923
43.29 | 291.9856 | 0.7118455
43.3 | 292.1259 | 0.7120062
43.31 | 292.2399 | 0.7121798
43.32 | 292.3889 | 0.7123598
43.33 | 292.546875 | 0.7125219
43.34 | 292.6993 | 0.7126974
43.35 | 292.8582 | 0.7128612
43.36 | 293.0121 | 0.7130204
43.37 | 293.1677 | 0.7131838
43.38 | 293.3157 | 0.7133454
43.39 | 293.4803 | 0.7135171
43.4 | 293.5994 | 0.7136849
43.41 | 293.7405 | 0.7138506
43.42 | 293.8715 | 0.7140101
43.43 | 294.0012 | 0.714178
43.44 | 294.1519 | 0.7143503
43.45 | 294.295 | 0.7145132
43.46 | 294.4211 | 0.7146803
43.47 | 294.5421 | 0.7148577
43.48 | 294.6759 | 0.7150315
43.49 | 294.8156 | 0.7151855
43.5 | 294.9727 | 0.7153462
43.51 | 295.1249 | 0.7155062
43.52 | 295.2531 | 0.7156692
43.53 | 295.3923 | 0.7158542
43.54 | 295.5233 | 0.7160261
43.55 | 295.6672 | 0.7161963
43.56 | 295.8259 | 0.716356
43.57 | 295.9509 | 0.7165127
43.58 | 296.0755 | 0.7166782
43.59 | 296.2028 | 0.7168491
43.6 | 296.3437 | 0.717028
43.61 | 296.4818 | 0.717203
43.62 | 296.6238 | 0.7173687
43.63 | 296.7947 | 0.7175313
43.64 | 296.9345 | 0.7176846
43.65 | 297.0557 | 0.7178474
43.66 | 297.1833 | 0.7180164
43.67 | 297.3328 | 0.7181707
43.68 | 297.4726 | 0.7183505
43.69 | 297.6149 | 0.7185226
43.7 | 297.7597 | 0.7186933
43.71 | 297.8823 | 0.7188578
43.72 | 298.0036 | 0.7190133
43.73 | 298.1271 | 0.7191923
43.74 | 298.2794 | 0.7193606
43.75 | 298.444 | 0.7195252
43.76 | 298.5958 | 0.7196959
43.77 | 298.7365 | 0.7198429
43.78 | 298.8876 | 0.720005
43.79 | 299.018 | 0.7201881
43.8 | 299.1468 | 0.7203714
43.81 | 299.2933 | 0.7205359
43.82 | 299.4445 | 0.7206951
43.83 | 299.5814 | 0.7208651
43.84 | 299.7138 | 0.7210212
43.85 | 299.8249 | 0.7211795
43.86 | 299.9501 | 0.7213441
43.87 | 300.1059 | 0.7215217
43.88 | 300.2545 | 0.7216857
43.89 | 300.4007 | 0.7218526
43.9 | 300.555 | 0.7220214
43.91 | 300.7014 | 0.7221807
43.92 | 300.8597 | 0.7223523
43.93 | 301.0005 | 0.7225283
43.94 | 301.1579 | 0.7226817
43.95 | 301.3172 | 0.7228505
43.96 | 301.4545 | 0.7230198
43.97 | 301.575 | 0.7231991
43.98 | 301.6933 | 0.723362
43.99 | 301.8499 | 0.7235144
44 | 302.0047 | 0.7236822
44.01 | 302.1575 | 0.723856
44.02 | 302.2906 | 0.7240298
44.03 | 302.419 | 0.7241982
44.04 | 302.5172 | 0.7243631
44.05 | 302.6379 | 0.7245241
44.06 | 302.7599 | 0.7246826
44.07 | 302.9134 | 0.7248545
44.08 | 303.0764 | 0.7250164
44.09 | 303.2078 | 0.7251912
44.1 | 303.3065 | 0.7253516
44.11 | 303.4183 | 0.7255148
44.12 | 303.5405 | 0.7256903
44.13 | 303.6763 | 0.7258584
44.14 | 303.8188 | 0.7260229
44.15 | 303.9581 | 0.7261843
44.16 | 304.1151 | 0.7263586
44.17 | 304.2468 | 0.7265367
44.18 | 304.3687 | 0.726697
44.19 | 304.5352 | 0.726846
44.2 | 304.6988 | 0.7270055
44.21 | 304.8641 | 0.7271755
44.22 | 305.0325 | 0.7273517
44.23 | 305.1769 | 0.7275208
44.24 | 305.3338 | 0.7276681
44.25 | 305.4896 | 0.7278419
44.26 | 305.6304 | 0.7280207
44.27 | 305.7565 | 0.7281902
44.28 | 305.9042 | 0.728359
44.29 | 306.0244 | 0.7285224
44.3 | 306.1514 | 0.7286914
44.31 | 306.2704 | 0.7288492
44.32 | 306.3946 | 0.7290254
44.33 | 306.5375 | 0.729189
44.34 | 306.6818 | 0.7293532
44.35 | 306.8137 | 0.7295161
44.36 | 306.9454 | 0.7296813
44.37 | 307.0901 | 0.7298542
44.38 | 307.2535 | 0.7300029
44.39 | 307.3797 | 0.7301672
44.4 | 307.5146 | 0.7303491
44.41 | 307.6432 | 0.7305349
44.42 | 307.7803 | 0.7307003
44.43 | 307.9171 | 0.7308562
44.44 | 308.0638 | 0.7310149
44.45 | 308.1927 | 0.7311892
44.46 | 308.3355 | 0.7313494
44.47 | 308.4857 | 0.7315052
44.48 | 308.5767 | 0.7316909
44.49 | 308.7285 | 0.7318593
44.5 | 308.9033 | 0.7320223
44.51 | 309.0599 | 0.7321876
44.52 | 309.2087 | 0.7323506
44.53 | 309.3452 | 0.7325178
44.54 | 309.4749 | 0.7326683
44.55 | 309.6332 | 0.7328417
44.56 | 309.7703 | 0.7330171
44.57 | 309.9197 | 0.7331873
44.58 | 310.0889 | 0.7333611
44.59 | 310.2353 | 0.7335239
44.6 | 310.3771 | 0.7336879
44.61 | 310.5083 | 0.7338517
44.62 | 310.6363 | 0.7340236
44.63 | 310.7935 | 0.7341972
44.64 | 310.9394 | 0.7343569
44.65 | 311.0663 | 0.7345293
44.66 | 311.2171 | 0.7346895
44.67 | 311.347 | 0.7348526
44.68 | 311.4782 | 0.7350088
44.69 | 311.6026 | 0.735184
44.7 | 311.7344 | 0.7353533
44.71 | 311.8926 | 0.7355259
44.72 | 312.0369 | 0.7356849
44.73 | 312.1737 | 0.7358471
44.74 | 312.329 | 0.736024
44.75 | 312.4987 | 0.736203
44.76 | 312.6415 | 0.7363557
44.77 | 312.7708 | 0.7365103
44.78 | 312.9263 | 0.7366899
44.79 | 313.0515 | 0.7368589
44.8 | 313.1828 | 0.7370157
44.81 | 313.3094 | 0.7371923
44.82 | 313.463 | 0.7373455
44.83 | 313.6072 | 0.7375069
44.84 | 313.7454 | 0.7376824
44.85 | 313.8782 | 0.7378536
44.86 | 314.0181 | 0.7380257
44.87 | 314.1868 | 0.7382055
44.88 | 314.3334 | 0.7383596
44.89 | 314.5121 | 0.7385166
44.9 | 314.6725 | 0.7386821
44.91 | 314.8346 | 0.7388473
44.92 | 314.9641 | 0.7390202
44.93 | 315.1153 | 0.7391968
44.94 | 315.2508 | 0.7393675
44.95 | 315.3935 | 0.7395231
44.96 | 315.554 | 0.7396805
44.97 | 315.6975 | 0.7398481
44.98 | 315.8684 | 0.7400269
44.99 | 316.0172 | 0.7401945
45 | 316.1466 | 0.7403607
45.01 | 316.272 | 0.7405266
45.02 | 316.443 | 0.7406833
45.03 | 316.5995 | 0.7408485
45.04 | 316.7538 | 0.7410085
45.05 | 316.9015 | 0.741182
45.06 | 317.0347 | 0.7413554
45.07 | 317.1768 | 0.7415172
45.08 | 317.289 | 0.7416872
45.09 | 317.4068 | 0.7418582
45.1 | 317.5638 | 0.7420244
45.11 | 317.7318 | 0.7421944
45.12 | 317.8578 | 0.7423639
45.13 | 317.9632 | 0.7425279
45.14 | 318.0661 | 0.7426895
45.15 | 318.2033 | 0.7428524
45.16 | 318.35 | 0.7430248
45.17 | 318.4793 | 0.7431723
45.18 | 318.6267 | 0.7433369
45.19 | 318.7792 | 0.7435076
45.2 | 318.8889 | 0.743674
45.21 | 319.0011 | 0.7438514
45.22 | 319.1438 | 0.7440328
45.23 | 319.2991 | 0.7441973
45.24 | 319.4688 | 0.7443542
45.25 | 319.6044 | 0.744518
45.26 | 319.7403 | 0.7446844
45.27 | 319.8938 | 0.7448522
45.28 | 320.0547 | 0.7450227
45.29 | 320.2014 | 0.7451848
45.3 | 320.3564 | 0.7453544
45.31 | 320.5132 | 0.7455227
45.32 | 320.6452 | 0.7456958
45.33 | 320.783 | 0.7458617
45.34 | 320.9239 | 0.7460181
45.35 | 321.0771 | 0.7461733
45.36 | 321.2152 | 0.7463438
45.37 | 321.3578 | 0.746515
45.38 | 321.4727 | 0.7466831
45.39 | 321.6219 | 0.7468571
45.4 | 321.7665 | 0.7470199
45.41 | 321.9043 | 0.7471787
45.42 | 322.0619 | 0.7473444
45.43 | 322.226 | 0.7475187
45.44 | 322.3792 | 0.7476909
45.45 | 322.5116 | 0.7478585
45.46 | 322.6475 | 0.748007
45.47 | 322.787 | 0.748174
45.48 | 322.9135 | 0.7483724
45.49 | 323.0401 | 0.7485431
45.5 | 323.1829 | 0.7486945
45.51 | 323.3289 | 0.7488508
45.52 | 323.4656 | 0.7490117
45.53 | 323.6032 | 0.7491843
45.54 | 323.7632 | 0.7493553
45.55 | 323.9158 | 0.7495176
45.56 | 324.0661 | 0.7496766
45.57 | 324.2001 | 0.7498466
45.58 | 324.3625 | 0.7500169
45.59 | 324.4955 | 0.7501754
45.6 | 324.6258 | 0.7503483
45.61 | 324.7681 | 0.750539
45.62 | 324.9378 | 0.7507076
45.63 | 325.0827 | 0.7508582
45.64 | 325.2194 | 0.7510093
45.65 | 325.365 | 0.7511814
45.66 | 325.5201 | 0.7513571
45.67 | 325.6624 | 0.7515176
45.68 | 325.8063 | 0.7516816
45.69 | 325.9579 | 0.7518552
45.7 | 326.1193 | 0.7520302
45.71 | 326.2526 | 0.7521883
45.72 | 326.3647 | 0.7523592
45.73 | 326.4982 | 0.7525252
45.74 | 326.6291 | 0.7526913
45.75 | 326.7445 | 0.7528537
45.76 | 326.873 | 0.7530156
45.77 | 327.0253 | 0.7531872
45.78 | 327.1707 | 0.7533558
45.79 | 327.3228 | 0.7535201
45.8 | 327.4562 | 0.7536729
45.81 | 327.6062 | 0.7538486
45.82 | 327.7534 | 0.7540341
45.83 | 327.9066 | 0.7541981
45.84 | 328.0314 | 0.7543548
45.85 | 328.1822 | 0.7545124
45.86 | 328.347 | 0.7546783
45.87 | 328.5088 | 0.7548483
45.88 | 328.6498 | 0.7550004
45.89 | 328.7752 | 0.7551726
45.9 | 328.9126 | 0.7553547
45.91 | 329.0736 | 0.7555273
45.92 | 329.226 | 0.7556954
45.93 | 329.3523 | 0.7558599
45.94 | 329.5072 | 0.7560237
45.95 | 329.6632 | 0.7561925
45.96 | 329.8037 | 0.7563601
45.97 | 329.9218 | 0.7565258
45.98 | 330.084 | 0.7566827
45.99 | 330.2585 | 0.7568489
46 | 330.4163 | 0.7570146
46.01 | 330.5579 | 0.7571772
46.02 | 330.6953 | 0.75735
46.03 | 330.8561 | 0.7575167
46.04 | 331.0013 | 0.7576872
46.05 | 331.1302 | 0.7578664
46.06 | 331.2754 | 0.7580317
46.07 | 331.4251 | 0.7581919
46.08 | 331.5313 | 0.758352
46.09 | 331.6535 | 0.758522
46.1 | 331.7733 | 0.758696
46.11 | 331.9125 | 0.7588587
46.12 | 332.0395 | 0.7590141
46.13 | 332.1536 | 0.7591812
46.14 | 332.2815 | 0.759337
46.15 | 332.4186 | 0.7595165
46.16 | 332.5365 | 0.7596801
46.17 | 332.6762 | 0.7598446
46.18 | 332.8266 | 0.7600225
46.19 | 332.9438 | 0.7601848
46.2 | 333.0974 | 0.7603512
46.21 | 333.2389 | 0.760516
46.22 | 333.3954 | 0.7606824
46.23 | 333.555 | 0.7608363
46.24 | 333.7209 | 0.7610094
46.25 | 333.8753 | 0.761183
46.26 | 334.0259 | 0.7613556
46.27 | 334.1577 | 0.7615218
46.28 | 334.3153 | 0.7616894
46.29 | 334.4749 | 0.7618493
46.3 | 334.636 | 0.762011
46.31 | 334.7799 | 0.7621748
46.32 | 334.9389 | 0.7623491
46.33 | 335.1117 | 0.7625141
46.34 | 335.2453 | 0.762684
46.35 | 335.4101 | 0.7628495
46.36 | 335.5672 | 0.7630202
46.37 | 335.7168 | 0.7631883
46.38 | 335.8535 | 0.7633619
46.39 | 336.0179 | 0.7635223
46.4 | 336.1591 | 0.7636783
46.41 | 336.2864 | 0.7638485
46.42 | 336.4087 | 0.7640135
46.43 | 336.5108 | 0.7641889
46.44 | 336.6597 | 0.7643625
46.45 | 336.8014 | 0.7645218
46.46 | 336.944 | 0.7646849
46.47 | 337.0948 | 0.7648394
46.48 | 337.2354 | 0.7650103
46.49 | 337.3783 | 0.7651896
46.5 | 337.5568 | 0.76535
46.51 | 337.7257 | 0.7655188
46.52 | 337.8698 | 0.7656807
46.53 | 338.0379 | 0.7658429
46.54 | 338.1784 | 0.7660159
46.55 | 338.3103 | 0.76618
46.56 | 338.4398 | 0.7663524
46.57 | 338.5802 | 0.766512
46.58 | 338.7273 | 0.7666737
46.59 | 338.881 | 0.7668539
46.6 | 338.9919 | 0.7670299
46.61 | 339.1343 | 0.7671858
46.62 | 339.3046 | 0.7673525
46.63 | 339.4486 | 0.7675284
46.64 | 339.619 | 0.7676941
46.65 | 339.7708 | 0.7678593
46.66 | 339.9189 | 0.7680224
46.67 | 340.0684 | 0.76819
46.68 | 340.2016 | 0.7683567
46.69 | 340.3389 | 0.7685159
46.7 | 340.5009 | 0.7686743
46.71 | 340.6626 | 0.768849
46.72 | 340.773 | 0.7690121
46.73 | 340.9119 | 0.7691923
46.74 | 341.0308 | 0.7693497
46.75 | 341.1741 | 0.7695161
46.76 | 341.3269 | 0.769684
46.77 | 341.4867 | 0.7698511
46.78 | 341.6422 | 0.7700197
46.79 | 341.7967 | 0.7701761
46.8 | 341.9292 | 0.7703513
46.81 | 342.0534 | 0.7705277
46.82 | 342.226 | 0.7706953
46.83 | 342.375 | 0.7708563
46.84 | 342.5205 | 0.7710043
46.85 | 342.6702 | 0.7711838
46.86 | 342.8145 | 0.7713565
46.87 | 342.9305 | 0.7715267
46.88 | 343.0729 | 0.7716852
46.89 | 343.2161 | 0.7718414
46.9 | 343.3539 | 0.7720083
46.91 | 343.495 | 0.7721792
46.92 | 343.6237 | 0.7723535
46.93 | 343.7674 | 0.7725285
46.94 | 343.9184 | 0.7726822
46.95 | 344.0723 | 0.772846
46.96 | 344.2095 | 0.7730234
46.97 | 344.3858 | 0.7731795
46.98 | 344.5379 | 0.7733393
46.99 | 344.6778 | 0.7735095
47 | 344.8238 | 0.7736802
47.01 | 344.9953 | 0.7738514
47.02 | 345.1631 | 0.7740214
47.03 | 345.3001 | 0.7741883
47.04 | 345.4661 | 0.7743688
47.05 | 345.5987 | 0.7745295
47.06 | 345.7583 | 0.7746871
47.07 | 345.8959 | 0.7748537
47.08 | 346.0353 | 0.7750266
47.09 | 346.1807 | 0.7751839
47.1 | 346.3289 | 0.7753541
47.11 | 346.4597 | 0.7755249
47.12 | 346.6081 | 0.7756929
47.13 | 346.7487 | 0.7758489
47.14 | 346.8626 | 0.7760139
47.15 | 347.0031 | 0.7761819
47.16 | 347.1448 | 0.7763531
47.17 | 347.2853 | 0.7765219
47.18 | 347.4389 | 0.7766817
47.19 | 347.5846 | 0.7768538
47.2 | 347.7259 | 0.7770169
47.21 | 347.8699 | 0.7771854
47.22 | 348.0143 | 0.7773554
47.23 | 348.1721 | 0.7775235
47.24 | 348.3194 | 0.7776821
47.25 | 348.4712 | 0.7778461
47.26 | 348.6109 | 0.7780244
47.27 | 348.7638 | 0.7781999
47.28 | 348.9097 | 0.7783492
47.29 | 349.0395 | 0.778512
47.3 | 349.1813 | 0.7786794
47.31 | 349.3304 | 0.778847
47.32 | 349.4792 | 0.7790174
47.33 | 349.6248 | 0.7791839
47.34 | 349.7799 | 0.7793517
47.35 | 349.9337 | 0.7795248
47.36 | 350.079 | 0.7796977
47.37 | 350.2056 | 0.7798588
47.38 | 350.3462 | 0.780021
47.39 | 350.4778 | 0.7801771
47.4 | 350.6136 | 0.7803445
47.41 | 350.7454 | 0.7805257
47.42 | 350.867 | 0.7806923
47.43 | 350.9939 | 0.780846
47.44 | 351.1492 | 0.7810162
47.45 | 351.2837 | 0.781191
47.46 | 351.4319 | 0.7813476
47.47 | 351.58 | 0.7815162
47.48 | 351.7255 | 0.7816881
47.49 | 351.883 | 0.7818655
47.5 | 352.0511 | 0.7820283
47.51 | 352.2084 | 0.782195
47.52 | 352.3522 | 0.782354
47.53 | 352.5113 | 0.782514
47.54 | 352.6414 | 0.7826747
47.55 | 352.7808 | 0.7828447
47.56 | 352.9313 | 0.7830199
47.57 | 353.0913 | 0.7831835
47.58 | 353.234 | 0.7833498
47.59 | 353.3744 | 0.783521
47.6 | 353.5083 | 0.7836946
47.61 | 353.6349 | 0.7838627
47.62 | 353.7782 | 0.7840191
47.63 | 353.9098 | 0.7841879
47.64 | 354.0759 | 0.784359
47.65 | 354.2325 | 0.7845331
47.66 | 354.3623 | 0.7846883
47.67 | 354.4898 | 0.7848447
47.68 | 354.6384 | 0.7850226
47.69 | 354.7923 | 0.7851916
47.7 | 354.951 | 0.7853475
47.71 | 355.0883 | 0.7855185
47.72 | 355.2539 | 0.7856861
47.73 | 355.4085 | 0.7858527
47.74 | 355.5322 | 0.7860239
47.75 | 355.6761 | 0.7861889
47.76 | 355.8268 | 0.7863627
47.77 | 355.9662 | 0.7865282
47.78 | 356.1054 | 0.7866901
47.79 | 356.2564 | 0.7868648
47.8 | 356.3835 | 0.7870248
47.81 | 356.5351 | 0.7871907
47.82 | 356.6447 | 0.7873614
47.83 | 356.7946 | 0.7875145
47.84 | 356.9371 | 0.7876833
47.85 | 357.0789 | 0.78785
47.86 | 357.2215 | 0.78802
47.87 | 357.37 | 0.7881818
47.88 | 357.5127 | 0.7883518
47.89 | 357.6473 | 0.7885256
47.9 | 357.7953 | 0.7886885
47.91 | 357.9253 | 0.7888501
47.92 | 358.0766 | 0.7890194
47.93 | 358.2076 | 0.7891927
47.94 | 358.3393 | 0.7893496
47.95 | 358.4812 | 0.7895132
47.96 | 358.613 | 0.7896896
47.97 | 358.7758 | 0.7898639
47.98 | 358.9072 | 0.7900277
47.99 | 359.0504 | 0.7901862
48 | 359.2135 | 0.7903448
48.01 | 359.3853 | 0.7905121
48.02 | 359.5261 | 0.7906695
48.03 | 359.6805 | 0.7908507
48.04 | 359.8238 | 0.7910429
48.05 | 359.9686 | 0.7912112
48.06 | 360.1154 | 0.7913583
48.07 | 360.2404 | 0.7915135
48.08 | 360.4068 | 0.7916773
48.09 | 360.5522 | 0.7918521
48.1 | 360.6601 | 0.7920189
48.11 | 360.7741 | 0.7921906
48.12 | 360.9322 | 0.7923582
48.13 | 361.0583 | 0.7925311
48.14 | 361.2075 | 0.7926856
48.15 | 361.3414 | 0.7928489
48.16 | 361.4769 | 0.7930139
48.17 | 361.6048 | 0.7931843
48.18 | 361.7323 | 0.7933593
48.19 | 361.8807 | 0.793526
48.2 | 362.0284 | 0.7936841
48.21 | 362.1778 | 0.7938536
48.22 | 362.311 | 0.7940159
48.23 | 362.443 | 0.7941771
48.24 | 362.5855 | 0.7943483
48.25 | 362.7414 | 0.7945169
48.26 | 362.8946 | 0.7946809
48.27 | 363.0626 | 0.7948466
48.28 | 363.1859 | 0.7950082
48.29 | 363.3241 | 0.795189
48.3 | 363.4666 | 0.7953611
48.31 | 363.6402 | 0.7955258
48.32 | 363.794 | 0.7956814
48.33 | 363.9502 | 0.7958516
48.34 | 364.093 | 0.7960204
48.35 | 364.2246 | 0.7961838
48.36 | 364.3674 | 0.7963391
48.37 | 364.4908 | 0.7965165
48.38 | 364.6561 | 0.796686
48.39 | 364.8047 | 0.7968634
48.4 | 364.9359 | 0.7970214
48.41 | 365.0589 | 0.7971891
48.42 | 365.2005 | 0.7973648
48.43 | 365.3637 | 0.7975122
48.44 | 365.5179 | 0.7976734
48.45 | 365.6602 | 0.7978494
48.46 | 365.8128 | 0.7980277
48.47 | 365.9699 | 0.798186
48.48 | 366.1084 | 0.7983579
48.49 | 366.2702 | 0.7985231
48.5 | 366.4372 | 0.7986967
48.51 | 366.5901 | 0.7988641
48.52 | 366.7441 | 0.7990236
48.53 | 366.8845 | 0.7991859
48.54 | 367.0058 | 0.7993535
48.55 | 367.1496 | 0.7995171
48.56 | 367.2817 | 0.7996914
48.57 | 367.4325 | 0.7998564
48.58 | 367.5774 | 0.8000188
48.59 | 367.693 | 0.8001888
48.6 | 367.8327 | 0.8003531
48.61 | 367.9472 | 0.80052
48.62 | 368.0907 | 0.8006824
48.63 | 368.2321 | 0.800844
48.64 | 368.4051 | 0.8010123
48.65 | 368.5559 | 0.8011852
48.66 | 368.7024 | 0.8013485
48.67 | 368.8441 | 0.8015173
48.68 | 369.0051 | 0.8016928
48.69 | 369.1502 | 0.8018528
48.7 | 369.2954 | 0.8020135
48.71 | 369.442 | 0.8021865
48.72 | 369.5821 | 0.8023692
48.73 | 369.7354 | 0.8025251
48.74 | 369.878 | 0.8026944
48.75 | 370.0293 | 0.8028639
48.76 | 370.181 | 0.8030198
48.77 | 370.3144 | 0.8031788
48.78 | 370.458 | 0.8033546
48.79 | 370.6095 | 0.8035286
48.8 | 370.744 | 0.8036876
48.81 | 370.8988 | 0.8038462
48.82 | 371.0201 | 0.8040188
48.83 | 371.1404 | 0.8041943
48.84 | 371.248 | 0.8043588
48.85 | 371.3664 | 0.8045114
48.86 | 371.4934 | 0.8046818
48.87 | 371.6295 | 0.8048537
48.88 | 371.7636 | 0.8050166
48.89 | 371.9161 | 0.8051777
48.9 | 372.0704 | 0.8053423
48.91 | 372.217 | 0.8055108
48.92 | 372.395 | 0.8056937
48.93 | 372.5454 | 0.8058637
48.94 | 372.724 | 0.8060241
48.95 | 372.8618 | 0.806182
48.96 | 373.0285 | 0.806356
48.97 | 373.188 | 0.8065296
48.98 | 373.3402 | 0.8066998
48.99 | 373.4832 | 0.8068598
49 | 373.6241 | 0.8070224
49.01 | 373.7727 | 0.8071876
49.02 | 373.9164 | 0.8073443
49.03 | 374.0581 | 0.8075128
49.04 | 374.2009 | 0.8076897
49.05 | 374.3526 | 0.8078535
49.06 | 374.4771 | 0.8080247
49.07 | 374.622 | 0.8081849
49.08 | 374.743 | 0.8083528
49.09 | 374.8608 | 0.8085273
49.1 | 374.9951 | 0.8086916
49.11 | 375.1301 | 0.808852
49.12 | 375.2472 | 0.8090246
49.13 | 375.3993 | 0.8091868
49.14 | 375.5254 | 0.8093598
49.15 | 375.6847 | 0.8095149
49.16 | 375.8368 | 0.8096825
49.17 | 375.9802 | 0.8098645
49.18 | 376.1299 | 0.8100273
49.19 | 376.2972 | 0.8101861
49.2 | 376.4627 | 0.810348
49.21 | 376.5992 | 0.8105168
49.22 | 376.733 | 0.8106927
49.23 | 376.864 | 0.8108515
49.24 | 377.0097 | 0.8110144
49.25 | 377.1516 | 0.811182
49.26 | 377.2924 | 0.8113515
49.27 | 377.4579 | 0.8115148
49.28 | 377.6206 | 0.8116948
49.29 | 377.7579 | 0.8118696
49.3 | 377.9099 | 0.8120199
49.31 | 378.0735 | 0.8121628
49.32 | 378.2351 | 0.8123259
49.33 | 378.3783 | 0.8125066
49.34 | 378.529 | 0.8126966
49.35 | 378.6971 | 0.8128754
49.36 | 378.867 | 0.8130412
49.37 | 378.9961 | 0.8131979
49.38 | 379.1495 | 0.8133408
49.39 | 379.312 | 0.8135111
49.4 | 379.4322 | 0.8136935
49.41 | 379.5711 | 0.8138618
49.42 | 379.7229 | 0.8140131
49.43 | 379.8774 | 0.8141807
49.44 | 380.0316 | 0.8143459
49.45 | 380.1582 | 0.8145044
49.46 | 380.2954 | 0.8146864
49.47 | 380.447 | 0.8148564
49.48 | 380.5726 | 0.8150163
49.49 | 380.6894 | 0.8151806
49.5 | 380.8532 | 0.8153508
49.51 | 381.0046 | 0.8155213
49.52 | 381.1662 | 0.8156963
49.53 | 381.3114 | 0.8158578
49.54 | 381.4702 | 0.8160134
49.55 | 381.6118 | 0.8161929
49.56 | 381.7547 | 0.816355
49.57 | 381.8855 | 0.8165155
49.58 | 382.0389 | 0.816689
49.59 | 382.172 | 0.816853
49.6 | 382.2889 | 0.8170252
49.61 | 382.4304 | 0.8171976
49.62 | 382.5562 | 0.8173764
49.63 | 382.6996 | 0.8175195
49.64 | 382.8193 | 0.8176712
49.65 | 382.9611 | 0.81785
49.66 | 383.09 | 0.8180193
49.67 | 383.2311 | 0.8181881
49.68 | 383.3618 | 0.8183638
49.69 | 383.5098 | 0.8185273
49.7 | 383.656 | 0.8186773
49.71 | 383.8007 | 0.8188374
49.72 | 383.924 | 0.8190224
49.73 | 384.0674 | 0.8191895
49.74 | 384.2074 | 0.8193493
49.75 | 384.344 | 0.8195219
49.76 | 384.4894 | 0.819685
49.77 | 384.6248 | 0.8198581
49.78 | 384.7643 | 0.8200216
49.79 | 384.9188 | 0.8201869
49.8 | 385.0757 | 0.8203561
49.81 | 385.2227 | 0.8205183
49.82 | 385.3856 | 0.8206806
49.83 | 385.5262 | 0.8208542
49.84 | 385.662 | 0.8210301
49.85 | 385.778 | 0.8211956
49.86 | 385.9218 | 0.8213565
49.87 | 386.0715 | 0.8215218
49.88 | 386.1907 | 0.8216798
49.89 | 386.3165 | 0.821846
49.9 | 386.4205 | 0.822016
49.91 | 386.5461 | 0.8221728
49.92 | 386.6711 | 0.8223315
49.93 | 386.8052 | 0.822523
49.94 | 386.9846 | 0.8227082
49.95 | 387.1603 | 0.8228673
49.96 | 387.3007 | 0.823023
49.97 | 387.4242 | 0.8231817
49.98 | 387.5973 | 0.8233567
49.99 | 387.7588 | 0.8235325
50 | 387.9399 | 0.8236887
50.01 | 388.0751 | 0.823844
50.02 | 388.2396 | 0.8240042
50.03 | 388.4059 | 0.824172
50.04 | 388.5258 | 0.8243558
50.05 | 388.6708 | 0.8245256
50.06 | 388.8173 | 0.8246832
50.07 | 388.9729 | 0.8248508
50.08 | 389.1157 | 0.8250177
50.09 | 389.2432 | 0.8251934
50.1 | 389.3577 | 0.8253689
50.11 | 389.5145 | 0.8255243
50.12 | 389.6261 | 0.8256927
50.13 | 389.7426 | 0.8258624
50.14 | 389.8721 | 0.8260283
50.15 | 389.989 | 0.826183
50.16 | 390.0903 | 0.8263439
50.17 | 390.219 | 0.8265072
50.18 | 390.3407 | 0.8266779
50.19 | 390.4971 | 0.8268491
50.2 | 390.6705 | 0.8270167
50.21 | 390.796 | 0.8271877
50.22 | 390.9526 | 0.8273392
50.23 | 391.1287 | 0.8275073
50.24 | 391.2806 | 0.8276801
50.25 | 391.4355 | 0.8278487
50.26 | 391.6174 | 0.8280241
50.27 | 391.7766 | 0.8281918
50.28 | 391.9363 | 0.8283477
50.29 | 392.0896 | 0.8285165
50.3 | 392.23 | 0.8286829
50.31 | 392.3925 | 0.8288493
50.32 | 392.5331 | 0.8290102
50.33 | 392.651 | 0.8291788
50.34 | 392.8125 | 0.8293433
50.35 | 392.983 | 0.8295085
50.36 | 393.1498 | 0.8296721
50.37 | 393.3176 | 0.8298466
50.38 | 393.4807 | 0.8300273
50.39 | 393.6082 | 0.8301928
50.4 | 393.7528 | 0.8303576
50.41 | 393.9105 | 0.8305249
50.42 | 394.08 | 0.8306868
50.43 | 394.2513 | 0.8308537
50.44 | 394.3828125 | 0.8310204
50.45 | 394.5109 | 0.8311832
50.46 | 394.6259 | 0.8313544
50.47 | 394.7491 | 0.8315222
50.48 | 394.886 | 0.8316875
50.49 | 395.0139 | 0.831852
50.5 | 395.1653 | 0.8320112
50.51 | 395.3048 | 0.8321846
50.52 | 395.4357 | 0.832356
50.53 | 395.5599 | 0.8325191
50.54 | 395.6903 | 0.8326762
50.55 | 395.8435 | 0.8328342
50.56 | 395.9924 | 0.8330157
50.57 | 396.1478 | 0.8331895
50.58 | 396.2717 | 0.8333563
50.59 | 396.4304 | 0.8335249
50.6 | 396.5852 | 0.8336961
50.61 | 396.7319 | 0.8338544
50.62 | 396.8878 | 0.8340208
50.63 | 397.0344 | 0.8341781
50.64 | 397.212 | 0.8343536
50.65 | 397.3721 | 0.8345093
50.66 | 397.5542 | 0.8346772
50.67 | 397.7103 | 0.8348576
50.68 | 397.8701 | 0.8350207
50.69 | 398.0345 | 0.8351843
50.7 | 398.1796 | 0.8353652
50.71 | 398.3302 | 0.8355249
50.72 | 398.489 | 0.8356767
50.73 | 398.6462 | 0.8358424
50.74 | 398.7609 | 0.8360193
50.75 | 398.8822 | 0.8361955
50.76 | 398.9786 | 0.8363538
50.77 | 399.1003 | 0.8365086
50.78 | 399.2469 | 0.8366776
50.79 | 399.3702 | 0.8368531
50.8 | 399.4969 | 0.8370205
50.81 | 399.635 | 0.8371812
50.82 | 399.752 | 0.837349
50.83 | 399.8988 | 0.837508
50.84 | 400.0692 | 0.837689
50.85 | 400.2174 | 0.8378578
50.86 | 400.3682 | 0.8380266
50.87 | 400.5082 | 0.8381956
50.88 | 400.6425 | 0.8383601
50.89 | 400.8121 | 0.8385165
50.9 | 400.9675 | 0.8386825
50.91 | 401.1119 | 0.838852
50.92 | 401.2671 | 0.8390158
50.93 | 401.4038 | 0.8391685
50.94 | 401.5302 | 0.8393418
50.95 | 401.6921 | 0.8395156
50.96 | 401.8743 | 0.8396768
50.97 | 402.0366 | 0.8398389
50.98 | 402.2078 | 0.840008
50.99 | 402.3651 | 0.8401858
51 | 402.5184 | 0.8403494
51.01 | 402.6488 | 0.8405134
51.02 | 402.798 | 0.8406844
51.03 | 402.9542 | 0.8408553
51.04 | 403.109375 | 0.8410274
51.05 | 403.2524 | 0.8411908
51.06 | 403.3959 | 0.8413503
51.07 | 403.5608 | 0.84152
51.08 | 403.687 | 0.8416914
51.09 | 403.8192 | 0.8418605
51.1 | 403.9678 | 0.84202
51.11 | 404.1389 | 0.8421795
51.12 | 404.2781 | 0.8423414
51.13 | 404.4274 | 0.8425154
51.14 | 404.5707 | 0.842688
51.15 | 404.7118 | 0.8428516
51.16 | 404.8398 | 0.8430213
51.17 | 404.9614 | 0.8431951
51.18 | 405.1355 | 0.8433478
51.19 | 405.2952 | 0.843515
51.2 | 405.4308 | 0.8436792
51.21 | 405.5635 | 0.8438511
51.22 | 405.7119 | 0.8440178
51.23 | 405.8451 | 0.8441899
51.24 | 405.9803 | 0.8443592
51.25 | 406.1465 | 0.8445354
51.26 | 406.2937 | 0.8446888
51.27 | 406.4639 | 0.8448425
51.28 | 406.5997 | 0.8450077
51.29 | 406.7401 | 0.8451856
51.3 | 406.9088 | 0.8453642
51.31 | 407.0961 | 0.8455291
51.32 | 407.2502 | 0.8456872
51.33 | 407.4095 | 0.8458531
51.34 | 407.6034 | 0.8460198
51.35 | 407.7469 | 0.8461891
51.36 | 407.9292 | 0.8463538
51.37 | 408.0803 | 0.8465212
51.38 | 408.2305 | 0.8466859
51.39 | 408.3854 | 0.8468452
51.4 | 408.5145 | 0.8470092
51.41 | 408.6204 | 0.8471871
51.42 | 408.7865 | 0.847358
51.43 | 408.9486 | 0.8475257
51.44 | 409.0856 | 0.8476947
51.45 | 409.2324 | 0.8478571
51.46 | 409.3595 | 0.8480175
51.47 | 409.4988 | 0.8481873
51.48 | 409.6592 | 0.8483573
51.49 | 409.8093 | 0.8485127
51.5 | 409.9647 | 0.8486839
51.51 | 410.114 | 0.8488567
51.52 | 410.2501 | 0.8490139
51.53 | 410.3928 | 0.8491877
51.54 | 410.5386 | 0.8493488
51.55 | 410.6794 | 0.8495112
51.56 | 410.8235 | 0.8496922
51.57 | 410.9569 | 0.8498631
51.58 | 411.0915 | 0.8500155
51.59 | 411.244 | 0.8501824
51.6 | 411.3779 | 0.8503581
51.61 | 411.5231 | 0.8505198
51.62 | 411.6845 | 0.8506702
51.63 | 411.845 | 0.8508471
51.64 | 411.9836 | 0.8510236
51.65 | 412.1389 | 0.8511962
51.66 | 412.3046 | 0.851365
51.67 | 412.4885 | 0.8515238
51.68 | 412.6577 | 0.8516791
51.69 | 412.7736 | 0.8518491
51.7 | 412.9345 | 0.8520207
51.71 | 413.113 | 0.8521814
51.72 | 413.2399 | 0.8523366
51.73 | 413.3629 | 0.8525059
51.74 | 413.513 | 0.8526921
51.75 | 413.6581 | 0.8528562
51.76 | 413.7964 | 0.853025
51.77 | 413.9077 | 0.8532028
51.78 | 414.0345 | 0.8533551
51.79 | 414.1967 | 0.8535203
51.8 | 414.3458 | 0.8536845
51.81 | 414.4879 | 0.8538493
51.82 | 414.6237 | 0.8540174
51.83 | 414.7691 | 0.854179
51.84 | 414.9099 | 0.8543402
51.85 | 415.0518 | 0.8545161
51.86 | 415.1976 | 0.8546892
51.87 | 415.3878 | 0.8548654
51.88 | 415.5389 | 0.8550252
51.89 | 415.7054 | 0.8551753
51.9 | 415.8461 | 0.8553562
51.91 | 415.9828 | 0.8555341
51.92 | 416.1561 | 0.855689
51.93 | 416.3058 | 0.8558559
51.94 | 416.4684 | 0.8560121
51.95 | 416.6193 | 0.8561897
51.96 | 416.7658 | 0.8563654
51.97 | 416.8831 | 0.8565218
51.98 | 417.0362 | 0.856694
51.99 | 417.1916 | 0.8568578
52 | 417.3376 | 0.8570213
52.01 | 417.4947 | 0.8571767
52.02 | 417.6375 | 0.8573457
52.03 | 417.804 | 0.8575162
52.04 | 417.938 | 0.8576809
52.05 | 418.0925 | 0.857859
52.06 | 418.2388 | 0.8580331
52.07 | 418.409 | 0.8581871
52.08 | 418.5591 | 0.8583499
52.09 | 418.7077 | 0.8585237
52.1 | 418.873 | 0.8586899
52.11 | 419.0258 | 0.8588556
52.12 | 419.1721 | 0.859027
52.13 | 419.3176 | 0.8592061
52.14 | 419.485 | 0.8593608
52.15 | 419.6249 | 0.8595194
52.16 | 419.7875 | 0.8596796
52.17 | 419.9344 | 0.8598503
52.18 | 420.0754 | 0.8600186
52.19 | 420.1889 | 0.8601757
52.2 | 420.3371 | 0.8603429
52.21 | 420.4881 | 0.8605167
52.22 | 420.6315 | 0.8606972
52.23 | 420.7722 | 0.8608648
52.24 | 420.9097 | 0.8610274
52.25 | 421.0584 | 0.8611864
52.26 | 421.2072 | 0.8613464
52.27 | 421.3566 | 0.8615109
52.28 | 421.5058 | 0.8616809
52.29 | 421.6611 | 0.8618499
52.3 | 421.8061 | 0.8620116
52.31 | 421.9673 | 0.8621942
52.32 | 422.1363 | 0.862353
52.33 | 422.2849 | 0.8625239
52.34 | 422.4266 | 0.8626908
52.35 | 422.5711 | 0.8628491
52.36 | 422.7144 | 0.8630129
52.37 | 422.8655 | 0.8631786
52.38 | 423.037 | 0.8633474
52.39 | 423.1972 | 0.8635286
52.4 | 423.329 | 0.863691
52.41 | 423.4651 | 0.8638643
52.42 | 423.6147 | 0.8640229
52.43 | 423.7757 | 0.8642007
52.44 | 423.9352 | 0.86437
52.45 | 424.1122 | 0.8645213
52.46 | 424.2724 | 0.8646917
52.47 | 424.4112 | 0.8648437
52.48 | 424.554 | 0.8650087
52.49 | 424.7216 | 0.8651863
52.5 | 424.9167 | 0.8653568
52.51 | 425.051 | 0.8655256
52.52 | 425.1894 | 0.8656875
52.53 | 425.3391 | 0.865847
52.54 | 425.5175 | 0.866016
52.55 | 425.6608 | 0.8661896
52.56 | 425.7949 | 0.866357
52.57 | 425.9296 | 0.866515
52.58 | 426.0942 | 0.8666874
52.59 | 426.2419 | 0.8668612
52.6 | 426.3513 | 0.8670245
52.61 | 426.5237 | 0.8671969
52.62 | 426.6763 | 0.867368
52.63 | 426.8412 | 0.8675171
52.64 | 426.988 | 0.8676763
52.65 | 427.148 | 0.867837
52.66 | 427.3189 | 0.8680092
52.67 | 427.4871 | 0.8681801
52.68 | 427.5981 | 0.8683611
52.69 | 427.7342 | 0.8685275
52.7 | 427.8998 | 0.8686807
52.71 | 428.0429 | 0.8688564
52.72 | 428.2072 | 0.8690124
52.73 | 428.3354 | 0.8691836
52.74 | 428.4532 | 0.8693569
52.75 | 428.5684 | 0.8695198
52.76 | 428.7133 | 0.8696917
52.77 | 428.8465 | 0.8698509
52.78 | 429.0162 | 0.8700176
52.79 | 429.1794 | 0.8701883
52.8 | 429.3126 | 0.8703597
52.81 | 429.4548 | 0.8705236
52.82 | 429.5696 | 0.8706742
52.83 | 429.7105 | 0.8708609
52.84 | 429.8475 | 0.8710335
52.85 | 429.9987 | 0.8711813
52.86 | 430.0984 | 0.8713391
52.87 | 430.2401 | 0.871506
52.88 | 430.377 | 0.871682
52.89 | 430.5399 | 0.8718548
52.9 | 430.7034 | 0.8720208
52.91 | 430.8389 | 0.8721867
52.92 | 430.9924 | 0.8723577
52.93 | 431.1462 | 0.8725253
52.94 | 431.2996 | 0.8726845
52.95 | 431.4527 | 0.8728533
52.96 | 431.6334 | 0.873015
52.97 | 431.8089 | 0.8731919
52.98 | 431.9594 | 0.8733695
52.99 | 432.084 | 0.8735226
53 | 432.2258 | 0.8736852
53.01 | 432.3878 | 0.8738511
53.02 | 432.5595 | 0.8740125
53.03 | 432.7253 | 0.8741744
53.04 | 432.9081 | 0.8743513
53.05 | 433.0601 | 0.8745282
53.06 | 433.1972 | 0.874688
53.07 | 433.3358 | 0.8748675
53.08 | 433.4864 | 0.87503
53.09 | 433.6364 | 0.8751794
53.1 | 433.7868 | 0.8753527
53.11 | 433.9592 | 0.8755201
53.12 | 434.1116 | 0.8756903
53.13 | 434.2354 | 0.8758524
53.14 | 434.3812 | 0.8760167
53.15 | 434.5402 | 0.8761809
53.16 | 434.7355 | 0.8763562
53.17 | 434.9013 | 0.876529
53.18 | 435.0568 | 0.876681
53.19 | 435.212 | 0.8768596
53.2 | 435.3804 | 0.8770272
53.21 | 435.5025 | 0.8771915
53.22 | 435.6474 | 0.8773639
53.23 | 435.7944 | 0.8775265
53.24 | 435.9227 | 0.8776827
53.25 | 436.0483 | 0.877848
53.26 | 436.1805 | 0.8780075
53.27 | 436.3019 | 0.8781801
53.28 | 436.4489 | 0.8783544
53.29 | 436.5954 | 0.8785346
53.3 | 436.7269 | 0.8786891
53.31 | 436.8679 | 0.8788411
53.32 | 437.0112 | 0.8790187
53.33 | 437.1828 | 0.879194
53.34 | 437.352 | 0.8793589
53.35 | 437.5054 | 0.8795258
53.36 | 437.6589 | 0.879692
53.37 | 437.8228 | 0.8798537
53.38 | 437.9711 | 0.8800196
53.39 | 438.1254 | 0.8801851
53.4 | 438.2953 | 0.8803648
53.41 | 438.4604 | 0.8805185
53.42 | 438.6053 | 0.8806809
53.43 | 438.7326 | 0.8808532
53.44 | 438.8574 | 0.8810185
53.45 | 439.0153 | 0.8811724
53.46 | 439.1777 | 0.8813457
53.47 | 439.3354 | 0.8815123
53.48 | 439.5121 | 0.8816962
53.49 | 439.6574 | 0.8818683
53.5 | 439.7925 | 0.8820221
53.51 | 439.9504 | 0.8821803
53.52 | 440.1074 | 0.8823553
53.53 | 440.2654 | 0.8825193
53.54 | 440.4361 | 0.8826798
53.55 | 440.6048 | 0.8828564
53.56 | 440.7128 | 0.8830181
53.57 | 440.8436 | 0.8831764
53.58 | 440.9786 | 0.8833485
53.59 | 441.1183 | 0.8835254
53.6 | 441.2469 | 0.8836856
53.61 | 441.3737 | 0.8838437
53.62 | 441.5446 | 0.884017
53.63 | 441.6951 | 0.8841872
53.64 | 441.8362 | 0.8843555
53.65 | 441.9934 | 0.8845272
53.66 | 442.179 | 0.8846743
53.67 | 442.3466 | 0.884832
53.68 | 442.4997 | 0.8850151
53.69 | 442.6618 | 0.8851911
53.7 | 442.8139 | 0.8853539
53.71 | 442.9744 | 0.8855318
53.72 | 443.1034 | 0.8857054
53.73 | 443.2809 | 0.8858632
53.74 | 443.4435 | 0.8860179
53.75 | 443.5909 | 0.8861653
53.76 | 443.7298 | 0.8863376
53.77 | 443.9085 | 0.8865169
53.78 | 444.0542 | 0.8866962
53.79 | 444.1984 | 0.8868603
53.8 | 444.3784 | 0.8870219
53.81 | 444.539 | 0.887189
53.82 | 444.6905 | 0.8873473
53.83 | 444.8117 | 0.887518
53.84 | 444.9524 | 0.887699
53.85 | 445.0789 | 0.8878609
53.86 | 445.2073 | 0.8880185
53.87 | 445.3191 | 0.888182
53.88 | 445.4637 | 0.8883532
53.89 | 445.6076 | 0.8885168
53.9 | 445.7537 | 0.8886768
53.91 | 445.8987 | 0.8888491
53.92 | 446.0424 | 0.8890139
53.93 | 446.2023 | 0.8891951
53.94 | 446.3467 | 0.8893644
53.95 | 446.51 | 0.8895231
53.96 | 446.6734 | 0.8896927
53.97 | 446.8266 | 0.8898555
53.98 | 446.9715 | 0.8900176
53.99 | 447.1483 | 0.8901731
54 | 447.2856 | 0.8903334
54.01 | 447.4315 | 0.890522
54.02 | 447.5928 | 0.8907032
54.03 | 447.7251 | 0.8908584
54.04 | 447.8826 | 0.8910166
54.05 | 448.0353 | 0.8911818
54.06 | 448.1883 | 0.8913447
54.07 | 448.302 | 0.8915156
54.08 | 448.448 | 0.8916909
54.09 | 448.5706 | 0.8918577
54.1 | 448.7254 | 0.8920215
54.11 | 448.8743 | 0.8921901
54.12 | 448.9901 | 0.8923539
54.13 | 449.1431 | 0.8925045
54.14 | 449.2664 | 0.8926675
54.15 | 449.4041 | 0.8928437
54.16 | 449.5169 | 0.8930302
54.17 | 449.6947 | 0.8932006
54.18 | 449.8376 | 0.8933597
54.19 | 450.0125 | 0.8935227
54.2 | 450.1544 | 0.8936752
54.21 | 450.2901 | 0.8938462
54.22 | 450.4617 | 0.8940212
54.23 | 450.611 | 0.894189
54.24 | 450.7915 | 0.8943578
54.25 | 450.9494 | 0.8945144
54.26 | 451.1134 | 0.8946863
54.27 | 451.2711 | 0.8948597
54.28 | 451.4069 | 0.895012
54.29 | 451.523 | 0.8951728
54.3 | 451.6879 | 0.8953457
54.31 | 451.8352 | 0.8955142
54.32 | 451.9685 | 0.8956733
54.33 | 452.1145 | 0.8958502
54.34 | 452.267 | 0.8960264
54.35 | 452.4001 | 0.896198
54.36 | 452.5489 | 0.8963497
54.37 | 452.6962 | 0.8965204
54.38 | 452.8803 | 0.8966944
54.39 | 453.0354 | 0.8968434
54.4 | 453.1606 | 0.897001
54.41 | 453.3175 | 0.8971763
54.42 | 453.466 | 0.8973615
54.43 | 453.597 | 0.8975322
54.44 | 453.7151 | 0.8976903
54.45 | 453.8417 | 0.8978498
54.46 | 454.0059 | 0.8980162
54.47 | 454.164 | 0.8981819
54.48 | 454.317 | 0.8983476
54.49 | 454.4742 | 0.8985176
54.5 | 454.6223 | 0.8986948
54.51 | 454.7875 | 0.8988533
54.52 | 454.9582 | 0.8990101
54.53 | 455.1292 | 0.8991827
54.54 | 455.289 | 0.8993429
54.55 | 455.4677 | 0.8995069
54.56 | 455.5985 | 0.8996943
54.57 | 455.7382 | 0.8998748
54.58 | 455.8824 | 0.9000281
54.59 | 456.0298 | 0.9001912
54.6 | 456.2078 | 0.9003541
54.61 | 456.3605 | 0.9005167
54.62 | 456.4938 | 0.9006739
54.63 | 456.6588 | 0.9008375
54.64 | 456.8371 | 0.9010165
54.65 | 457.0107 | 0.9011732
54.66 | 457.185 | 0.9013432
54.67 | 457.3379 | 0.901516
54.68 | 457.474 | 0.901682
54.69 | 457.6352 | 0.9018379
54.7 | 457.7862 | 0.9020055
54.71 | 457.9308 | 0.9021764
54.72 | 458.1003 | 0.902361
54.73 | 458.2597 | 0.90252
54.74 | 458.3971 | 0.9026737
54.75 | 458.533 | 0.9028489
54.76 | 458.6861 | 0.9030189
54.77 | 458.8347 | 0.9031886
54.78 | 458.984 | 0.9033524
54.79 | 459.1138 | 0.9035155
54.8 | 459.2511 | 0.9036946
54.81 | 459.4074 | 0.9038553
54.82 | 459.554 | 0.9040286
54.83 | 459.6851 | 0.9041912
54.84 | 459.8394 | 0.9043619
54.85 | 459.9964 | 0.904519
54.86 | 460.1377 | 0.9046764
54.87 | 460.2725 | 0.9048421
54.88 | 460.4272 | 0.9050171
54.89 | 460.599 | 0.9051926
54.9 | 460.734 | 0.9053525
54.91 | 460.8693 | 0.905518
54.92 | 461.0321 | 0.9056775
54.93 | 461.2062 | 0.9058451
54.94 | 461.3564 | 0.9060213
54.95 | 461.5054 | 0.9061803
54.96 | 461.6783 | 0.9063486
54.97 | 461.8557 | 0.9065112
54.98 | 462.0127 | 0.9066829
54.99 | 462.1676 | 0.9068446
55 | 462.3432 | 0.9070129
55.01 | 462.528 | 0.9071867
55.02 | 462.6772 | 0.9073634
55.03 | 462.817 | 0.9075243
55.04 | 462.9471 | 0.9076847
55.05 | 463.0955 | 0.9078478
55.06 | 463.2355 | 0.9080202
55.07 | 463.3888 | 0.9081873
55.08 | 463.5487 | 0.9083542
55.09 | 463.694 | 0.9085168
55.1 | 463.8388 | 0.9086754
55.11 | 463.9649 | 0.9088585
55.12 | 464.1137 | 0.9090258
55.13 | 464.2399 | 0.9091913
55.14 | 464.4064 | 0.9093558
55.15 | 464.5436 | 0.9095251
55.16 | 464.6735 | 0.9096872
55.17 | 464.8164 | 0.9098622
55.18 | 464.9457 | 0.9100255
55.19 | 465.0882 | 0.9101848
55.2 | 465.2408 | 0.9103455
55.21 | 465.3787 | 0.9105164
55.22 | 465.537 | 0.9106819
55.23 | 465.714 | 0.91085
55.24 | 465.8526 | 0.9110102
55.25 | 466.0354 | 0.9111795
55.26 | 466.2088 | 0.9113483
55.27 | 466.3478 | 0.9115161
55.28 | 466.518 | 0.9116921
55.29 | 466.6785 | 0.9118478
55.3 | 466.8289 | 0.9120168
55.31 | 466.9871 | 0.9121796
55.32 | 467.127 | 0.9123504
55.33 | 467.2971 | 0.9125289
55.34 | 467.4558 | 0.9127023
55.35 | 467.5863 | 0.9128585
55.36 | 467.7482 | 0.9130178
55.37 | 467.9086 | 0.9131826
55.38 | 468.0415 | 0.9133583
55.39 | 468.1753 | 0.9135218
55.4 | 468.3159 | 0.9136911
55.41 | 468.4584 | 0.9138599
55.42 | 468.5794 | 0.9140258
55.43 | 468.7198 | 0.9141826
55.44 | 468.8731 | 0.9143466
55.45 | 469.0264 | 0.9145162
55.46 | 469.1704 | 0.9146804
55.47 | 469.3219 | 0.9148466
55.48 | 469.4837 | 0.9150156
55.49 | 469.6436 | 0.9151892
55.5 | 469.7917 | 0.915353
55.51 | 469.9508 | 0.9155175
55.52 | 470.1374 | 0.9156877
55.53 | 470.2869 | 0.9158534
55.54 | 470.428 | 0.9160263
55.55 | 470.5471 | 0.9161956
55.56 | 470.685 | 0.9163553
55.57 | 470.8172 | 0.9165217
55.58 | 470.9525 | 0.9166879
55.59 | 471.0973 | 0.9168572
55.6 | 471.2672 | 0.9170175
55.61 | 471.4052 | 0.9171882
55.62 | 471.5469 | 0.917357
55.63 | 471.6725 | 0.9175265
55.64 | 471.8274 | 0.9176787
55.65 | 471.9795 | 0.9178474
55.66 | 472.1259 | 0.9180303
55.67 | 472.2963 | 0.9181827
55.68 | 472.4491 | 0.9183468
55.69 | 472.6105 | 0.9185203
55.7 | 472.748 | 0.9186856
55.71 | 472.9113 | 0.9188477
55.72 | 473.0561 | 0.9190191
55.73 | 473.2152 | 0.9191943
55.74 | 473.3482 | 0.91936
55.75 | 473.5155 | 0.9195193
55.76 | 473.6858 | 0.9196895
55.77 | 473.83 | 0.9198531
55.78 | 473.9878 | 0.9200181
55.79 | 474.1125 | 0.92019
55.8 | 474.2555 | 0.9203547
55.81 | 474.4101 | 0.9205126
55.82 | 474.5616 | 0.9206842
55.83 | 474.7149 | 0.9208587
55.84 | 474.8802 | 0.9210153
55.85 | 475.0105 | 0.9211764
55.86 | 475.1035 | 0.921349
55.87 | 475.2344 | 0.9215183
55.88 | 475.3766 | 0.921689
55.89 | 475.5529 | 0.9218524
55.9 | 475.6972 | 0.9220164
55.91 | 475.8181 | 0.9221809
55.92 | 475.9525 | 0.9223416
55.93 | 476.0965 | 0.9225109
55.94 | 476.2514 | 0.9226899
55.95 | 476.4275 | 0.9228687
55.96 | 476.6172 | 0.9230238
55.97 | 476.7895 | 0.923201
55.98 | 476.9449 | 0.9233599
55.99 | 477.0933 | 0.9235084
56 | 477.2599 | 0.9236689
56.01 | 477.4369 | 0.9238646
56.02 | 477.6013 | 0.9240372
56.03 | 477.7502 | 0.9242024
56.04 | 477.8941 | 0.9243629
56.05 | 478.0373 | 0.9245293
56.06 | 478.1736 | 0.924691
56.07 | 478.3242 | 0.9248465
56.08 | 478.4888 | 0.9250194
56.09 | 478.627 | 0.9251766
56.1 | 478.7621 | 0.9253445
56.11 | 478.9203 | 0.9255302
56.12 | 479.0783 | 0.9256995
56.13 | 479.2478 | 0.9258503
56.14 | 479.4041 | 0.9260112
56.15 | 479.5557 | 0.9261867
56.16 | 479.7137 | 0.9263629
56.17 | 479.8589 | 0.9265177
56.18 | 479.9865 | 0.9266837
56.19 | 480.1381 | 0.9268589
56.2 | 480.2993 | 0.9270251
56.21 | 480.4211 | 0.9271989
56.22 | 480.5703 | 0.9273593
56.23 | 480.6911 | 0.9275138
56.24 | 480.8214 | 0.9276893
56.25 | 480.9403 | 0.9278636
56.26 | 481.1037 | 0.9280214
56.27 | 481.262 | 0.9281774
56.28 | 481.4154 | 0.9283464
56.29 | 481.5904 | 0.9285231
56.3 | 481.753 | 0.9286788
56.31 | 481.9302 | 0.9288437
56.32 | 482.0751 | 0.9290121
56.33 | 482.2765 | 0.9291863
56.34 | 482.4562 | 0.9293537
56.35 | 482.651 | 0.929518
56.36 | 482.8041 | 0.9296904
56.37 | 482.9363 | 0.9298613
56.38 | 483.116 | 0.9300327
56.39 | 483.2643 | 0.9301987
56.4 | 483.4075 | 0.9303486
56.41 | 483.5633 | 0.9305134
56.42 | 483.7254 | 0.9306746
56.43 | 483.8405 | 0.9308486
56.44 | 483.9755 | 0.9310215
56.45 | 484.1242 | 0.9311874
56.46 | 484.2777 | 0.9313571
56.47 | 484.4496 | 0.9315183
56.48 | 484.5686 | 0.93169
56.49 | 484.6978 | 0.9318514
56.5 | 484.8567 | 0.9320166
56.51 | 484.9998 | 0.9321799
56.52 | 485.1238 | 0.9323614
56.53 | 485.2731 | 0.93252
56.54 | 485.4258 | 0.9326749
56.55 | 485.5653 | 0.932847
56.56 | 485.6917 | 0.9330218
56.57 | 485.8385 | 0.9331872
56.58 | 486.0041 | 0.9333508
56.59 | 486.1591 | 0.9335265
56.6 | 486.3203125 | 0.9336893
56.61 | 486.475 | 0.9338624
56.62 | 486.6603 | 0.9340209
56.63 | 486.8215 | 0.9341902
56.64 | 486.9728 | 0.9343528
56.65 | 487.1383 | 0.9345178
56.66 | 487.2913 | 0.9346814
56.67 | 487.4135 | 0.9348428
56.68 | 487.5619 | 0.9350185
56.69 | 487.704 | 0.9351894
56.7 | 487.8398 | 0.9353635
56.71 | 487.9691 | 0.9355109
56.72 | 488.078 | 0.9356785
56.73 | 488.2302 | 0.9358538
56.74 | 488.3898 | 0.9360252
56.75 | 488.5292 | 0.9361957
56.76 | 488.6895 | 0.9363497
56.77 | 488.8622 | 0.9365078
56.78 | 488.9932 | 0.9366918
56.79 | 489.1455 | 0.9368524
56.8 | 489.2843 | 0.9370183
56.81 | 489.4447 | 0.9371964
56.82 | 489.619 | 0.9373545
56.83 | 489.7511 | 0.9375123
56.84 | 489.892 | 0.9376809
56.85 | 490.0514 | 0.9378561
56.86 | 490.1915 | 0.9380299
56.87 | 490.3394 | 0.9381999
56.88 | 490.5084 | 0.9383618
56.89 | 490.6646 | 0.9385373
56.9 | 490.8116 | 0.9386926
56.91 | 490.978 | 0.9388461
56.92 | 491.1133 | 0.9390003
56.93 | 491.2513 | 0.9391741
56.94 | 491.3793 | 0.9393451
56.95 | 491.5115 | 0.9395241
56.96 | 491.6736 | 0.9396953
56.97 | 491.8356 | 0.9398524
56.98 | 491.9893 | 0.9400148
56.99 | 492.1252 | 0.940186
57 | 492.2775 | 0.9403479
57.01 | 492.4246 | 0.940519
57.02 | 492.5844 | 0.9406947
57.03 | 492.7449 | 0.9408564
57.04 | 492.9121 | 0.9410226
57.05 | 493.0728 | 0.9411916
57.06 | 493.2014 | 0.9413521
57.07 | 493.3351 | 0.9415199
57.08 | 493.5056 | 0.9416935
57.09 | 493.6868 | 0.9418585
57.1 | 493.8387 | 0.9420196
57.11 | 493.9697 | 0.9421796
57.12 | 494.1166 | 0.942351
57.13 | 494.2826 | 0.942521
57.14 | 494.4407 | 0.9426796
57.15 | 494.5857 | 0.9428412
57.16 | 494.7737 | 0.9430107
57.17 | 494.9523 | 0.9431874
57.18 | 495.0763 | 0.94337
57.19 | 495.2111 | 0.9435336
57.2 | 495.3777 | 0.943696
57.21 | 495.5426 | 0.9438486
57.22 | 495.7078 | 0.9440159
57.23 | 495.8412 | 0.9441838
57.24 | 495.9958 | 0.9443581
57.25 | 496.1439 | 0.9445285
57.26 | 496.277 | 0.9446887
57.27 | 496.4146 | 0.9448547
57.28 | 496.5593 | 0.9450211
57.29 | 496.7051 | 0.9451908
57.3 | 496.8503 | 0.9453525
57.31 | 496.99 | 0.9455273
57.32 | 497.1483 | 0.9456994
57.33 | 497.3312 | 0.9458584
57.34 | 497.4902 | 0.9460116
57.35 | 497.649 | 0.9461733
57.36 | 497.8107 | 0.9463437
57.37 | 497.9825 | 0.9465173
57.38 | 498.1666 | 0.9466828
57.39 | 498.3176 | 0.9468442
57.4 | 498.4548 | 0.9470137
57.41 | 498.6252 | 0.9471844
57.42 | 498.7754 | 0.9473563
57.43 | 498.9098 | 0.9475246
57.44 | 499.0688 | 0.9476934
57.45 | 499.2319 | 0.9478648
57.46 | 499.3889 | 0.9480293
57.47 | 499.5295 | 0.9481903
57.48 | 499.6794 | 0.9483543
57.49 | 499.859375 | 0.9485233
57.5 | 500.0256 | 0.948676
57.51 | 500.1877 | 0.948846
57.52 | 500.3462 | 0.9490222
57.53 | 500.5142 | 0.9491822
57.54 | 500.6803 | 0.9493427
57.55 | 500.8346 | 0.9495136
57.56 | 501.0005 | 0.9496896
57.57 | 501.1411 | 0.9498593
57.58 | 501.2926 | 0.9500167
57.59 | 501.4497 | 0.9501769
57.6 | 501.631 | 0.9503394
57.61 | 501.7997 | 0.950511
57.62 | 501.9739 | 0.9506889
57.63 | 502.1459 | 0.9508522
57.64 | 502.3077 | 0.9510172
57.65 | 502.4546 | 0.9511939
57.66 | 502.6044 | 0.9513488
57.67 | 502.7646 | 0.9515112
57.68 | 502.9095 | 0.9516807
57.69 | 503.0491 | 0.9518576
57.7 | 503.1995 | 0.952031
57.71 | 503.3612 | 0.9522057
57.72 | 503.5017 | 0.9523639
57.73 | 503.6324 | 0.9525244
57.74 | 503.7682 | 0.9526858
57.75 | 503.9198 | 0.9528491
57.76 | 504.0649 | 0.9530196
57.77 | 504.2295 | 0.9531807
57.78 | 504.3892 | 0.9533365
57.79 | 504.5693 | 0.9535144
57.8 | 504.719 | 0.9536787
57.81 | 504.8407 | 0.9538468
57.82 | 504.9948 | 0.9540241
57.83 | 505.1427 | 0.9541865
57.84 | 505.3147 | 0.9543536
57.85 | 505.4899 | 0.9545193
57.86 | 505.646 | 0.9546967
57.87 | 505.8037 | 0.9548636
57.88 | 505.9565 | 0.9550231
57.89 | 506.0898 | 0.9551833
57.9 | 506.234 | 0.9553512
57.91 | 506.3896 | 0.9555262
57.92 | 506.5289 | 0.9556859
57.93 | 506.6982 | 0.9558505
57.94 | 506.8284 | 0.9560222
57.95 | 506.9786 | 0.9561831
57.96 | 507.1442 | 0.9563426
57.97 | 507.298 | 0.9565217
57.98 | 507.4552 | 0.9566931
57.99 | 507.6085 | 0.956856
58 | 507.7527 | 0.957019
58.01 | 507.9152 | 0.9571745
58.02 | 508.0806 | 0.9573404
58.03 | 508.2101 | 0.9575269
58.04 | 508.3662 | 0.9577007
58.05 | 508.5033 | 0.9578483
58.06 | 508.6339 | 0.9580163
58.07 | 508.7845 | 0.9581863
58.08 | 508.9185 | 0.9583613
58.09 | 509.0613 | 0.9585187
58.1 | 509.2172 | 0.958681
58.11 | 509.3462 | 0.9588572
58.12 | 509.4863 | 0.9590315
58.13 | 509.6484375 | 0.9591941
58.14 | 509.7886 | 0.9593498
58.15 | 509.944 | 0.9595203
58.16 | 510.0956 | 0.9596941
58.17 | 510.2316 | 0.9598684
58.18 | 510.4039 | 0.9600232
58.19 | 510.5714 | 0.9601788
58.2 | 510.7294 | 0.9603416
58.21 | 510.8901 | 0.9605173
58.22 | 511.04 | 0.9606895
58.23 | 511.1904 | 0.9608542
58.24 | 511.3567 | 0.9610273
58.25 | 511.5225 | 0.9611847
58.26 | 511.6638 | 0.9613448
58.27 | 511.8186 | 0.9615102
58.28 | 511.9507 | 0.961679
58.29 | 512.109375 | 0.9618419
58.3 | 512.2563 | 0.9620102
58.31 | 512.4105 | 0.9621795
58.32 | 512.554 | 0.9623516
58.33 | 512.7158 | 0.962525
58.34 | 512.8613 | 0.9626861
58.35 | 513.0115 | 0.9628595
58.36 | 513.1725 | 0.9630163
58.37 | 513.3344 | 0.9631832
58.38 | 513.5128 | 0.9633511
58.39 | 513.6486 | 0.9635194
58.4 | 513.8062 | 0.9636765
58.41 | 513.9598 | 0.9638503
58.42 | 514.1309 | 0.9640253
58.43 | 514.2888 | 0.9641719
58.44 | 514.4264 | 0.9643503
58.45 | 514.5608 | 0.9645227
58.46 | 514.7339 | 0.9646936
58.47 | 514.8889 | 0.9648634
58.48 | 515.0219 | 0.9650102
58.49 | 515.1805 | 0.965184
58.5 | 515.3353 | 0.9653576
58.51 | 515.4927 | 0.9655127
58.52 | 515.6437 | 0.9656858
58.53 | 515.7823 | 0.9658543
58.54 | 515.9681 | 0.9660241
58.55 | 516.1578 | 0.9661807
58.56 | 516.2994 | 0.9663491
58.57 | 516.4248 | 0.966516
58.58 | 516.5551 | 0.96668
58.59 | 516.7092 | 0.9668348
58.6 | 516.8508 | 0.9670105
58.61 | 517.0129 | 0.9671752
58.62 | 517.1805 | 0.9673474
58.63 | 517.3646 | 0.9675341
58.64 | 517.5225 | 0.9677013
58.65 | 517.6766 | 0.9678525
58.66 | 517.8422 | 0.9680182
58.67 | 518.0151 | 0.9681765
58.68 | 518.1889 | 0.9683489
58.69 | 518.3416 | 0.968521
58.7 | 518.4888 | 0.9686834
58.71 | 518.6242 | 0.9688557
58.72 | 518.7621 | 0.9690224
58.73 | 518.8868 | 0.9691733
58.74 | 519.0266 | 0.9693457
58.75 | 519.163 | 0.9695224
58.76 | 519.3207 | 0.9696909
58.77 | 519.4737 | 0.9698488
58.78 | 519.6342 | 0.9700061
58.79 | 519.7822 | 0.9701833
58.8 | 519.9517 | 0.9703482
58.81 | 520.1094 | 0.9705175
58.82 | 520.2614 | 0.9706863
58.83 | 520.4443 | 0.9708534
58.84 | 520.5851 | 0.9710156
58.85 | 520.7285 | 0.9711877
58.86 | 520.8798 | 0.9713556
58.87 | 521.0378 | 0.9715236
58.88 | 521.1968 | 0.971697
58.89 | 521.3638 | 0.9718639
58.9 | 521.5435 | 0.9720222
58.91 | 521.7106 | 0.9721786
58.92 | 521.8644 | 0.9723428
58.93 | 522.0162 | 0.9725152
58.94 | 522.1888 | 0.9726921
58.95 | 522.3558 | 0.9728595
58.96 | 522.5237 | 0.9730238
58.97 | 522.6734 | 0.9731966
58.98 | 522.8249 | 0.9733557
58.99 | 522.9828 | 0.9735125
59 | 523.123 | 0.9736899
59.01 | 523.2818 | 0.9738551
59.02 | 523.4245 | 0.974013
59.03 | 523.551 | 0.9741839
59.04 | 523.71 | 0.9743444
59.05 | 523.8509 | 0.9745067
59.06 | 523.9695 | 0.9746765
59.07 | 524.1221 | 0.9748498
59.08 | 524.2895 | 0.9750217
59.09 | 524.4211 | 0.9751908
59.1 | 524.5295 | 0.9753524
59.11 | 524.6702 | 0.9755229
59.12 | 524.8366 | 0.9757005
59.13 | 524.9827 | 0.9758611
59.14 | 525.1245 | 0.9760146
59.15 | 525.2886 | 0.9761846
59.16 | 525.4433 | 0.9763584
59.17 | 525.5912 | 0.976516
59.18 | 525.7226 | 0.97668
59.19 | 525.884 | 0.9768505
59.2 | 526.0754 | 0.9770226
59.21 | 526.2148 | 0.9771967
59.22 | 526.3793 | 0.9773555
59.23 | 526.5424 | 0.9775109
59.24 | 526.6901 | 0.97768
59.25 | 526.836 | 0.9778502
59.26 | 526.9996 | 0.97802
59.27 | 527.1612 | 0.9781861
59.28 | 527.3262 | 0.9783506
59.29 | 527.4589 | 0.9785175
59.3 | 527.6172 | 0.9786975
59.31 | 527.7823 | 0.9788573
59.32 | 527.9227 | 0.9790117
59.33 | 528.0799 | 0.9791812
59.34 | 528.2364 | 0.9793564
59.35 | 528.3941 | 0.9795197
59.36 | 528.5427 | 0.9796809
59.37 | 528.6921 | 0.9798545
59.38 | 528.817 | 0.9800318
59.39 | 528.982 | 0.9801937
59.4 | 529.1187 | 0.9803554
59.41 | 529.2783 | 0.9805118
59.42 | 529.4297 | 0.9806806
59.43 | 529.5875 | 0.9808542
59.44 | 529.7153 | 0.9810253
59.45 | 529.8552 | 0.9811867
59.46 | 530.0258 | 0.9813429
59.47 | 530.1894 | 0.9815139
59.48 | 530.3654 | 0.9816831
59.49 | 530.5196 | 0.9818569
59.5 | 530.6686 | 0.9820243
59.51 | 530.8292 | 0.9821931
59.52 | 530.9864 | 0.9823526
59.53 | 531.1375 | 0.9825226
59.54 | 531.3018 | 0.9827009
59.55 | 531.4661 | 0.9828588
59.56 | 531.6141 | 0.9830019
59.57 | 531.7482 | 0.9831679
59.58 | 531.8721 | 0.9833522
59.59 | 532.0386 | 0.9835317
59.6 | 532.1945 | 0.9836822
59.61 | 532.342 | 0.9838527
59.62 | 532.5051 | 0.9840196
59.63 | 532.6484 | 0.9841819
59.64 | 532.8303 | 0.98434
59.65 | 532.9774 | 0.9845105
59.66 | 533.1058 | 0.9846893
59.67 | 533.2994 | 0.9848679
59.68 | 533.4959 | 0.985035
59.69 | 533.6367 | 0.9851847
59.7 | 533.7885 | 0.985346
59.71 | 533.9182 | 0.9855167
59.72 | 534.046 | 0.9856865
59.73 | 534.1995 | 0.9858643
59.74 | 534.3387 | 0.9860284
59.75 | 534.5128 | 0.9861907
59.76 | 534.6795 | 0.9863498
59.77 | 534.8058 | 0.9865138
59.78 | 534.9526 | 0.9866835
59.79 | 535.1254 | 0.9868612
59.8 | 535.308 | 0.9870214
59.81 | 535.4841 | 0.9871861
59.82 | 535.6623 | 0.9873516
59.83 | 535.8417 | 0.9875166
59.84 | 535.9919 | 0.9876968
59.85 | 536.1135 | 0.9878528
59.86 | 536.2564 | 0.988017
59.87 | 536.4169 | 0.9881999
59.88 | 536.5637 | 0.9883654
59.89 | 536.7018 | 0.9885315
59.9 | 536.8349 | 0.9886889
59.91 | 536.9716 | 0.9888451
59.92 | 537.1249 | 0.9890091
59.93 | 537.2625 | 0.9891781
59.94 | 537.4053 | 0.9893503
59.95 | 537.5661 | 0.9895191
59.96 | 537.7327 | 0.9896953
59.97 | 537.8737 | 0.989865
59.98 | 538.0212 | 0.9900156
59.99 | 538.1838 | 0.9901808
60 | 538.3362 | 0.9903632
60.01 | 538.5062 | 0.9905339
60.02 | 538.6524 | 0.9906794
60.03 | 538.788 | 0.9908456
60.04 | 538.9304 | 0.9910201
60.05 | 539.0655 | 0.9911932
60.06 | 539.213 | 0.9913608
60.07 | 539.3604 | 0.9915275
60.08 | 539.4965 | 0.991681
60.09 | 539.6459 | 0.9918501
60.1 | 539.7905 | 0.9920372
60.11 | 539.9341 | 0.9922044
60.12 | 540.0956 | 0.9923665
60.13 | 540.2501 | 0.9925217
60.14 | 540.4256 | 0.9926874
60.15 | 540.5908 | 0.9928588
60.16 | 540.7468 | 0.9930229
60.17 | 540.9014 | 0.9931907
60.18 | 541.0855 | 0.993359
60.19 | 541.242 | 0.99352
60.2 | 541.4122 | 0.9936845
60.21 | 541.572 | 0.993853
60.22 | 541.7183 | 0.9940106
60.23 | 541.857 | 0.9941797
60.24 | 541.9951 | 0.9943482
60.25 | 542.1597 | 0.9945194
60.26 | 542.3129 | 0.994687
60.27 | 542.4755 | 0.9948551
60.28 | 542.6346 | 0.995022
60.29 | 542.7769 | 0.9951834
60.3 | 542.9297 | 0.9953436
60.31 | 543.0989 | 0.9955103
60.32 | 543.2502 | 0.9956824
60.33 | 543.4453 | 0.9958565
60.34 | 543.6174 | 0.9960179
60.35 | 543.799 | 0.9961805
60.36 | 543.9687 | 0.9963443
60.37 | 544.1337 | 0.9965214
60.38 | 544.2728 | 0.996694
60.39 | 544.4354 | 0.9968657
60.4 | 544.5992 | 0.9970196
60.41 | 544.7292 | 0.9971789
60.42 | 544.9103 | 0.9973446
60.43 | 545.0739 | 0.9975246
60.44 | 545.2414 | 0.9976891
60.45 | 545.3867 | 0.9978474
60.46 | 545.554 | 0.9980167
60.47 | 545.7131 | 0.99819
60.48 | 545.8887 | 0.9983531
60.49 | 546.0447 | 0.998525
60.5 | 546.196 | 0.9987
60.51 | 546.3737 | 0.9988561
60.52 | 546.5096 | 0.9990135
60.53 | 546.6624 | 0.9991766
60.54 | 546.8171 | 0.9993475
60.55 | 546.9554 | 0.9995194
60.56 | 547.0909 | 0.9996889
60.57 | 547.2416 | 0.9998546
60.58 | 547.3714 | 1.000024
60.59 | 547.5233 | 1.000196
60.6 | 547.6845 | 1.00036
60.61 | 547.8222 | 1.000514
60.62 | 547.9557 | 1.000684
60.63 | 548.1213 | 1.000847
60.64 | 548.2538 | 1.001019
60.65 | 548.4294 | 1.001188
60.66 | 548.593 | 1.001354
60.67 | 548.744 | 1.001513
60.68 | 548.9169 | 1.001679
60.69 | 549.0593 | 1.001854
60.7 | 549.1944 | 1.002019
60.71 | 549.3438 | 1.002188
60.72 | 549.5126 | 1.00237
60.73 | 549.6314 | 1.00253
60.74 | 549.7964 | 1.002686
60.75 | 549.9307 | 1.002856
60.76 | 550.0728 | 1.003019
60.77 | 550.2166 | 1.003183
60.78 | 550.3661 | 1.003354
60.79 | 550.5123 | 1.003507
60.8 | 550.6585 | 1.003676
60.81 | 550.8115 | 1.003851
60.82 | 550.9572 | 1.00403
60.83 | 551.1024 | 1.004186
60.84 | 551.2554 | 1.004357
60.85 | 551.4109 | 1.00453
60.86 | 551.5733 | 1.004689
60.87 | 551.7181 | 1.004856
60.88 | 551.8618 | 1.005011
60.89 | 552.015 | 1.005175
60.9 | 552.1505 | 1.005347
60.91 | 552.3138 | 1.005519
60.92 | 552.4573 | 1.005692
60.93 | 552.6288 | 1.005849
60.94 | 552.7663 | 1.006021
60.95 | 552.9025 | 1.006185
60.96 | 553.0241 | 1.006343
60.97 | 553.1779 | 1.006511
60.98 | 553.3146 | 1.006696
60.99 | 553.4957 | 1.006868
61 | 553.67 | 1.007013
61.01 | 553.8176 | 1.007186
61.02 | 553.9494 | 1.007361
61.03 | 554.0793 | 1.00753
61.04 | 554.2252 | 1.007692
61.05 | 554.3813 | 1.007844
61.06 | 554.513 | 1.00801
61.07 | 554.6634 | 1.008182
61.08 | 554.835 | 1.008356
61.09 | 554.9785 | 1.008516
61.1 | 555.1197 | 1.008682
61.11 | 555.2514 | 1.00886
61.12 | 555.4123 | 1.00904
61.13 | 555.574 | 1.009206
61.14 | 555.7326 | 1.009357
61.15 | 555.866 | 1.009519
61.16 | 556.0289 | 1.00969
61.17 | 556.1811 | 1.009847
61.18 | 556.3339 | 1.010018
61.19 | 556.4493 | 1.010188
61.2 | 556.6042 | 1.010359
61.21 | 556.7659 | 1.010522
61.22 | 556.9151 | 1.01068
61.23 | 557.0418 | 1.010839
61.24 | 557.1735 | 1.011018
61.25 | 557.3336 | 1.011199
61.26 | 557.4997 | 1.011368
61.27 | 557.6413 | 1.011531
61.28 | 557.7668 | 1.011692
61.29 | 557.9334 | 1.011856
61.3 | 558.0974 | 1.012014
61.31 | 558.2726 | 1.01218
61.32 | 558.4533 | 1.012355
61.33 | 558.6304 | 1.012523
61.34 | 558.8226 | 1.012689
61.35 | 558.9853 | 1.012864
61.36 | 559.1188 | 1.013022
61.37 | 559.2752 | 1.013175
61.38 | 559.449 | 1.013331
61.39 | 559.6102 | 1.013506
61.4 | 559.7568 | 1.01368
61.41 | 559.8845 | 1.01385
61.42 | 560.0146 | 1.014026
61.43 | 560.1705 | 1.014194
61.44 | 560.2761 | 1.01435
61.45 | 560.4372 | 1.014515
61.46 | 560.623 | 1.014682
61.47 | 560.787 | 1.014859
61.48 | 560.9349 | 1.01503
61.49 | 561.0988 | 1.015189
61.5 | 561.2316 | 1.015351
61.51 | 561.3983 | 1.015516
61.52 | 561.5699 | 1.015679
61.53 | 561.7006 | 1.015846
61.54 | 561.8901 | 1.016004
61.55 | 562.0172 | 1.016184
61.56 | 562.1503 | 1.016368
61.57 | 562.2923 | 1.016534
61.58 | 562.4301 | 1.016686
61.59 | 562.5833 | 1.016851
61.6 | 562.7573 | 1.017014
61.61 | 562.89 | 1.017185
61.62 | 563.0231 | 1.017361
61.63 | 563.1871 | 1.017526
61.64 | 563.3373 | 1.017694
61.65 | 563.4851 | 1.017855
61.66 | 563.6592 | 1.018019
61.67 | 563.829 | 1.018179
61.68 | 563.9991 | 1.018344
61.69 | 564.146 | 1.018507
61.7 | 564.2778 | 1.018672
61.71 | 564.4408 | 1.018853
61.72 | 564.5985 | 1.019027
61.73 | 564.7324 | 1.019189
61.74 | 564.8704 | 1.019356
61.75 | 565.0461 | 1.019525
61.76 | 565.2023 | 1.01968
61.77 | 565.3384 | 1.019848
61.78 | 565.5001 | 1.020024
61.79 | 565.6527 | 1.020197
61.8 | 565.8207 | 1.020356
61.81 | 565.9777 | 1.02051
61.82 | 566.1495 | 1.020684
61.83 | 566.3301 | 1.020856
61.84 | 566.4862 | 1.021021
61.85 | 566.6273 | 1.021184
61.86 | 566.7567 | 1.021358
61.87 | 566.9041 | 1.021532
61.88 | 567.0383 | 1.021687
61.89 | 567.1689 | 1.021847
61.9 | 567.324 | 1.022018
61.91 | 567.4568 | 1.022184
61.92 | 567.5778 | 1.022356
61.93 | 567.7047 | 1.022528
61.94 | 567.8468 | 1.022687
61.95 | 568.0012 | 1.022848
61.96 | 568.1465 | 1.023016
61.97 | 568.2778 | 1.023185
61.98 | 568.4182 | 1.023351
61.99 | 568.5493 | 1.023519
62 | 568.6514 | 1.023684
62.01 | 568.7851 | 1.023852
62.02 | 568.9404 | 1.024017
62.03 | 569.0928 | 1.024182
62.04 | 569.2573 | 1.024362
62.05 | 569.3865 | 1.024529
62.06 | 569.5264 | 1.024688
62.07 | 569.6938 | 1.024852
62.08 | 569.8294 | 1.025018
62.09 | 570.0027 | 1.025183
62.1 | 570.1819 | 1.025353
62.11 | 570.3528 | 1.025514
62.12 | 570.4909 | 1.025684
62.13 | 570.6371 | 1.025863
62.14 | 570.7787 | 1.02602
62.15 | 570.9601 | 1.026189
62.16 | 571.128 | 1.026351
62.17 | 571.2755 | 1.026518
62.18 | 571.4362 | 1.026681
62.19 | 571.592 | 1.026852
62.2 | 571.7565 | 1.027019
62.21 | 571.9152 | 1.027185
62.22 | 572.0837 | 1.027342
62.23 | 572.2332 | 1.027504
62.24 | 572.3716 | 1.027686
62.25 | 572.4905 | 1.027865
62.26 | 572.6352 | 1.028032
62.27 | 572.8112 | 1.028184
62.28 | 572.975 | 1.028347
62.29 | 573.1276 | 1.028511
62.3 | 573.284 | 1.028683
62.31 | 573.4351 | 1.028842
62.32 | 573.5818 | 1.029013
62.33 | 573.7411 | 1.029181
62.34 | 573.8732 | 1.029351
62.35 | 574.0346 | 1.029512
62.36 | 574.1837 | 1.02967
62.37 | 574.3069 | 1.029848
62.38 | 574.46 | 1.030015
62.39 | 574.6168 | 1.030194
62.4 | 574.7606 | 1.030349
62.41 | 574.9197 | 1.03052
62.42 | 575.0627 | 1.030688
62.43 | 575.2264 | 1.030843
62.44 | 575.4029 | 1.030999
62.45 | 575.5705 | 1.031178
62.46 | 575.7355 | 1.031359
62.47 | 575.9069 | 1.031531
62.48 | 576.0527 | 1.031687
62.49 | 576.2106 | 1.031858
62.5 | 576.3819 | 1.032025
62.51 | 576.5381 | 1.032188
62.52 | 576.7176 | 1.032347
62.53 | 576.8682 | 1.032507
62.54 | 577.0344 | 1.032683
62.55 | 577.2037 | 1.032865
62.56 | 577.3622 | 1.033024
62.57 | 577.508 | 1.033177
62.58 | 577.6791 | 1.033356
62.59 | 577.8307 | 1.033527
62.6 | 577.973 | 1.033685
62.61 | 578.1268 | 1.033849
62.62 | 578.2704 | 1.034018
62.63 | 578.4189 | 1.034189
62.64 | 578.5734 | 1.034347
62.65 | 578.7071 | 1.034519
62.66 | 578.8748 | 1.034684
62.67 | 579.055 | 1.034836
62.68 | 579.2033 | 1.035006
62.69 | 579.3333 | 1.035185
62.7 | 579.4865 | 1.03536
62.71 | 579.6516 | 1.035521
62.72 | 579.811 | 1.035683
62.73 | 579.967 | 1.035847
62.74 | 580.1149 | 1.036018
62.75 | 580.2679 | 1.036184
62.76 | 580.3787 | 1.036344
62.77 | 580.5065 | 1.036518
62.78 | 580.6526 | 1.036682
62.79 | 580.83 | 1.036858
62.8 | 580.9759 | 1.037021
62.81 | 581.1237 | 1.037182
62.82 | 581.2878 | 1.037348
62.83 | 581.4337 | 1.037506
62.84 | 581.6068 | 1.037681
62.85 | 581.751 | 1.037858
62.86 | 581.9214 | 1.038029
62.87 | 582.0743 | 1.038194
62.88 | 582.204 | 1.038341
62.89 | 582.3519 | 1.038506
62.9 | 582.5101 | 1.038677
62.91 | 582.659 | 1.038845
62.92 | 582.7889 | 1.039022
62.93 | 582.9351 | 1.039194
62.94 | 583.069 | 1.039352
62.95 | 583.2283 | 1.039513
62.96 | 583.3771 | 1.039672
62.97 | 583.5236 | 1.039854
62.98 | 583.6885 | 1.040019
62.99 | 583.8387 | 1.040186
63 | 583.9686 | 1.040358
63.01 | 584.093 | 1.040519
63.02 | 584.2783 | 1.040686
63.03 | 584.4592 | 1.040845
63.04 | 584.6127 | 1.041008
63.05 | 584.7536 | 1.041191
63.06 | 584.9056 | 1.041367
63.07 | 585.044 | 1.041532
63.08 | 585.2032 | 1.041686
63.09 | 585.3306 | 1.041857
63.1 | 585.4879 | 1.042023
63.11 | 585.6413 | 1.042189
63.12 | 585.7684 | 1.042358
63.13 | 585.8983 | 1.042525
63.14 | 586.0377 | 1.042685
63.15 | 586.183 | 1.042855
63.16 | 586.3163 | 1.043022
63.17 | 586.478 | 1.04319
63.18 | 586.6281 | 1.043356
63.19 | 586.7825 | 1.043515
63.2 | 586.9581 | 1.043679
63.21 | 587.1402 | 1.043842
63.22 | 587.2797 | 1.044013
63.23 | 587.4477 | 1.044178
63.24 | 587.6146 | 1.044349
63.25 | 587.772 | 1.044528
63.26 | 587.9233 | 1.044701
63.27 | 588.0788 | 1.044863
63.28 | 588.2234 | 1.045025
63.29 | 588.3984 | 1.045181
63.3 | 588.539 | 1.045341
63.31 | 588.6761 | 1.045515
63.32 | 588.8575 | 1.045695
63.33 | 589.0113 | 1.045858
63.34 | 589.1572 | 1.046033
63.35 | 589.3172 | 1.046196
63.36 | 589.4998 | 1.046357
63.37 | 589.6685 | 1.046516
63.38 | 589.847 | 1.046678
63.39 | 589.9984 | 1.04685
63.4 | 590.1546 | 1.04702
63.41 | 590.3234 | 1.047188
63.42 | 590.4536 | 1.047348
63.43 | 590.6247 | 1.047514
63.44 | 590.8017 | 1.047683
63.45 | 590.9885 | 1.047845
63.46 | 591.1337 | 1.048011
63.47 | 591.2739 | 1.04819
63.48 | 591.4321 | 1.048368
63.49 | 591.5986 | 1.048518
63.5 | 591.7482 | 1.048677
63.51 | 591.9123 | 1.048838
63.52 | 592.0834 | 1.049001
63.53 | 592.233 | 1.049186
63.54 | 592.3666 | 1.049359
63.55 | 592.4995 | 1.049533
63.56 | 592.675 | 1.04969
63.57 | 592.8461 | 1.049845
63.58 | 592.9881 | 1.050014
63.59 | 593.1339 | 1.050185
63.6 | 593.285 | 1.05036
63.61 | 593.4042 | 1.050534
63.62 | 593.5529 | 1.050699
63.63 | 593.6815 | 1.050863
63.64 | 593.8297 | 1.051021
63.65 | 593.9851 | 1.051184
63.66 | 594.1305 | 1.051348
63.67 | 594.2922 | 1.051504
63.68 | 594.459 | 1.051681
63.69 | 594.6113 | 1.051855
63.7 | 594.7817 | 1.052025
63.71 | 594.9436 | 1.052191
63.72 | 595.0831 | 1.05235
63.73 | 595.2261 | 1.052526
63.74 | 595.4034 | 1.052695
63.75 | 595.5753 | 1.052858
63.76 | 595.7606 | 1.053029
63.77 | 595.8959 | 1.053173
63.78 | 596.0453 | 1.053337
63.79 | 596.1971 | 1.05352
63.8 | 596.3478 | 1.053705
63.81 | 596.5114 | 1.053872
63.82 | 596.6959 | 1.054029
63.83 | 596.8751 | 1.054195
63.84 | 597.0316 | 1.054352
63.85 | 597.1711 | 1.054511
63.86 | 597.3087 | 1.054681
63.87 | 597.4681 | 1.054855
63.88 | 597.6432 | 1.05502
63.89 | 597.8331 | 1.055184
63.9 | 597.9845 | 1.055354
63.91 | 598.1409 | 1.055515
63.92 | 598.2856 | 1.055683
63.93 | 598.4362 | 1.055858
63.94 | 598.5806 | 1.056015
63.95 | 598.7341 | 1.056186
63.96 | 598.8876 | 1.056356
63.97 | 599.0424 | 1.056531
63.98 | 599.1703 | 1.056696
63.99 | 599.2972 | 1.056847
64 | 599.4447 | 1.057017
64.01 | 599.5913 | 1.057193
64.02 | 599.7484 | 1.057365
64.03 | 599.907 | 1.057529
64.04 | 600.068 | 1.057693
64.05 | 600.2302 | 1.057857
64.06 | 600.3546 | 1.058018
64.07 | 600.5029 | 1.058189
64.08 | 600.6718 | 1.058352
64.09 | 600.8105 | 1.058522
64.1 | 600.9717 | 1.058684
64.11 | 601.1138 | 1.058847
64.12 | 601.2587 | 1.059022
64.13 | 601.4049 | 1.059193
64.14 | 601.5614 | 1.059357
64.15 | 601.7114 | 1.059515
64.16 | 601.8821 | 1.05969
64.17 | 602.0431 | 1.059869
64.18 | 602.1871 | 1.06003
64.19 | 602.3369 | 1.060178
64.2 | 602.4609375 | 1.060343
64.21 | 602.6309 | 1.060511
64.22 | 602.7806 | 1.060686
64.23 | 602.9353 | 1.060855
64.24 | 603.0707 | 1.061005
64.25 | 603.2034 | 1.061177
64.26 | 603.3436 | 1.061357
64.27 | 603.5015 | 1.061522
64.28 | 603.6608 | 1.06169
64.29 | 603.823 | 1.061857
64.3 | 604.0127 | 1.062027
64.31 | 604.1581 | 1.062189
64.32 | 604.3322 | 1.062363
64.33 | 604.4869 | 1.062523
64.34 | 604.6449 | 1.062689
64.35 | 604.8042 | 1.06285
64.36 | 604.9745 | 1.063016
64.37 | 605.1353 | 1.063188
64.38 | 605.2732 | 1.063339
64.39 | 605.4303 | 1.063505
64.4 | 605.5944 | 1.063682
64.41 | 605.7443 | 1.063869
64.42 | 605.8585 | 1.064034
64.43 | 606.0212 | 1.064187
64.44 | 606.1877 | 1.064345
64.45 | 606.3546 | 1.064526
64.46 | 606.507 | 1.064683
64.47 | 606.6621 | 1.064837
64.48 | 606.8423 | 1.065021
64.49 | 607.0052 | 1.065195
64.5 | 607.1479 | 1.065357
64.51 | 607.3086 | 1.06552
64.52 | 607.4934 | 1.065681
64.53 | 607.6326 | 1.065851
64.54 | 607.7881 | 1.066002
64.55 | 607.9312 | 1.066172
64.56 | 608.078125 | 1.066349
64.57 | 608.2427 | 1.066519
64.58 | 608.3903 | 1.066695
64.59 | 608.5549 | 1.066859
64.6 | 608.7086 | 1.067022
64.61 | 608.8741 | 1.067187
64.62 | 609.0335 | 1.067356
64.63 | 609.2081 | 1.067529
64.64 | 609.3775 | 1.06769
64.65 | 609.5469 | 1.067864
64.66 | 609.7264 | 1.068022
64.67 | 609.8712 | 1.068184
64.68 | 610.0253 | 1.06834
64.69 | 610.1876 | 1.068514
64.7 | 610.3616 | 1.068687
64.71 | 610.496 | 1.068858
64.72 | 610.6238 | 1.06902
64.73 | 610.7642 | 1.069181
64.74 | 610.8942 | 1.069354
64.75 | 611.0464 | 1.069533
64.76 | 611.173 | 1.069686
64.77 | 611.3229 | 1.06984
64.78 | 611.4589 | 1.070024
64.79 | 611.5905 | 1.070192
64.8 | 611.7322 | 1.070348
64.81 | 611.8846 | 1.070526
64.82 | 612.0479 | 1.070679
64.83 | 612.2055 | 1.07084
64.84 | 612.3542 | 1.071016
64.85 | 612.4922 | 1.071186
64.86 | 612.6419 | 1.071356
64.87 | 612.7687 | 1.071536
64.88 | 612.9196 | 1.071693
64.89 | 613.0649 | 1.071851
64.9 | 613.1754 | 1.072015
64.91 | 613.3349 | 1.072179
64.92 | 613.4777 | 1.072354
64.93 | 613.6066 | 1.072533
64.94 | 613.7706 | 1.072703
64.95 | 613.9062 | 1.072856
64.96 | 614.0602 | 1.073012
64.97 | 614.2211 | 1.073178
64.98 | 614.3742 | 1.07336
64.99 | 614.5026 | 1.073532
65 | 614.6796 | 1.073694
65.01 | 614.8432 | 1.073855
65.02 | 614.9922 | 1.074016
65.03 | 615.1846 | 1.074183
65.04 | 615.3316 | 1.074345
65.05 | 615.511 | 1.074518
65.06 | 615.6739 | 1.074689
65.07 | 615.8465 | 1.074854
65.08 | 616.0228 | 1.075022
65.09 | 616.2188 | 1.075192
65.1 | 616.3919 | 1.075359
65.11 | 616.5381 | 1.075529
65.12 | 616.6879 | 1.075696
65.13 | 616.7932 | 1.07586
65.14 | 616.926 | 1.076021
65.15 | 617.069 | 1.076185
65.16 | 617.1905 | 1.076355
65.17 | 617.2944 | 1.076503
65.18 | 617.4252 | 1.07667
65.19 | 617.5439 | 1.076842
65.2 | 617.6738 | 1.077008
65.21 | 617.7889 | 1.077186
65.22 | 617.9576 | 1.077367
65.23 | 618.1069 | 1.077529
65.24 | 618.2758 | 1.077688
65.25 | 618.4125 | 1.077852
65.26 | 618.5756 | 1.078019
65.27 | 618.7365 | 1.078184
65.28 | 618.8566 | 1.078357
65.29 | 619.0156 | 1.078522
65.3 | 619.1655 | 1.078692
65.31 | 619.3359 | 1.078858
65.32 | 619.4999 | 1.079028
65.33 | 619.6671 | 1.079195
65.34 | 619.8126 | 1.079352
65.35 | 619.9594 | 1.079506
65.36 | 620.1179 | 1.079677
65.37 | 620.2802 | 1.079851
65.38 | 620.4476 | 1.080017
65.39 | 620.5942 | 1.080189
65.4 | 620.7629 | 1.080353
65.41 | 620.921 | 1.08051
65.42 | 621.0704 | 1.080678
65.43 | 621.2232 | 1.080851
65.44 | 621.3917 | 1.081025
65.45 | 621.5904 | 1.08119
65.46 | 621.7635 | 1.081342
65.47 | 621.9225 | 1.081508
65.48 | 622.0888 | 1.081707
65.49 | 622.254 | 1.081876
65.5 | 622.388 | 1.082027
65.51 | 622.5499 | 1.082185
65.52 | 622.6912 | 1.082344
65.53 | 622.863 | 1.082515
65.54 | 623.0051 | 1.082687
65.55 | 623.1516 | 1.082855
65.56 | 623.2869 | 1.083008
65.57 | 623.451 | 1.08318
65.58 | 623.6214 | 1.083349
65.59 | 623.7907 | 1.083506
65.6 | 623.9566 | 1.08368
65.61 | 624.1107 | 1.083873
65.62 | 624.2737 | 1.084041
65.63 | 624.4495 | 1.084189
65.64 | 624.6161 | 1.08434
65.65 | 624.7526 | 1.084513
65.66 | 624.9083 | 1.084689
65.67 | 625.0544 | 1.08485
65.68 | 625.1978 | 1.085019
65.69 | 625.3605 | 1.085188
65.7 | 625.5123 | 1.085361
65.71 | 625.6794 | 1.085522
65.72 | 625.826 | 1.08569
65.73 | 625.9526 | 1.085854
65.74 | 626.0864 | 1.08602
65.75 | 626.2598 | 1.086185
65.76 | 626.4193 | 1.08635
65.77 | 626.6197 | 1.08652
65.78 | 626.7952 | 1.086692
65.79 | 626.9506 | 1.086856
65.8 | 627.1086 | 1.087005
65.81 | 627.2486 | 1.087178
65.82 | 627.4185 | 1.087363
65.83 | 627.5716 | 1.087535
65.84 | 627.7289 | 1.087691
65.85 | 627.8681 | 1.087845
65.86 | 628.019 | 1.088011
65.87 | 628.128 | 1.08818
65.88 | 628.2536 | 1.088332
65.89 | 628.394 | 1.088501
65.9 | 628.5379 | 1.088683
65.91 | 628.6744 | 1.08886
65.92 | 628.8126 | 1.089032
65.93 | 628.9578 | 1.089193
65.94 | 629.1065 | 1.089355
65.95 | 629.2684 | 1.089524
65.96 | 629.4235 | 1.089695
65.97 | 629.5756 | 1.089857
65.98 | 629.7433 | 1.090013
65.99 | 629.8926 | 1.090183
66 | 630.054 | 1.09035
66.01 | 630.2547 | 1.090512
66.02 | 630.4058 | 1.090684
66.03 | 630.5654 | 1.090849
66.04 | 630.7162 | 1.091016
66.05 | 630.8721 | 1.091198
66.06 | 631.0374 | 1.091366
66.07 | 631.233 | 1.091523
66.08 | 631.3912 | 1.091686
66.09 | 631.5443 | 1.091855
66.1 | 631.7088 | 1.092029
66.11 | 631.8283 | 1.092193
66.12 | 631.9796 | 1.092348
66.13 | 632.1386 | 1.092517
66.14 | 632.3062 | 1.092669
66.15 | 632.442 | 1.092848
66.16 | 632.5753 | 1.093015
66.17 | 632.7003 | 1.093179
66.18 | 632.8505 | 1.093356
66.19 | 632.9802 | 1.093514
66.2 | 633.0901 | 1.093685
66.21 | 633.2477 | 1.093851
66.22 | 633.4091 | 1.094014
66.23 | 633.562 | 1.094171
66.24 | 633.7296 | 1.094345
66.25 | 633.8875 | 1.094516
66.26 | 634.0501 | 1.094691
66.27 | 634.1843 | 1.094857
66.28 | 634.3321 | 1.095024
66.29 | 634.5118 | 1.095185
66.3 | 634.722 | 1.095348
66.31 | 634.8652 | 1.095509
66.32 | 635.0099 | 1.095682
66.33 | 635.1596 | 1.095845
66.34 | 635.2943 | 1.096018
66.35 | 635.4575 | 1.096187
66.36 | 635.6263 | 1.096355
66.37 | 635.8077 | 1.096521
66.38 | 635.9567 | 1.096697
66.39 | 636.122 | 1.096856
66.4 | 636.2604 | 1.097012
66.41 | 636.4222 | 1.097181
66.42 | 636.6003 | 1.097351
66.43 | 636.7567 | 1.09752
66.44 | 636.9048 | 1.097692
66.45 | 637.077 | 1.097855
66.46 | 637.22 | 1.098018
66.47 | 637.3796 | 1.098168
66.48 | 637.5296 | 1.098343
66.49 | 637.6663 | 1.098524
66.5 | 637.8006 | 1.098681
66.51 | 637.9526 | 1.09885
66.52 | 638.1 | 1.099012
66.53 | 638.2495 | 1.099173
66.54 | 638.4147 | 1.099348
66.55 | 638.5516 | 1.099514
66.56 | 638.699 | 1.099687
66.57 | 638.8204 | 1.099845
66.58 | 638.9802 | 1.100008
66.59 | 639.1292 | 1.100186
66.6 | 639.288 | 1.100359
66.61 | 639.4525 | 1.100516
66.62 | 639.6124 | 1.100684
66.63 | 639.7804 | 1.100862
66.64 | 639.9379 | 1.101028
66.65 | 640.0732 | 1.101193
66.66 | 640.2346 | 1.101355
66.67 | 640.3937 | 1.101523
66.68 | 640.5413 | 1.10169
66.69 | 640.7026 | 1.101852
66.7 | 640.8342 | 1.102008
66.71 | 640.9718 | 1.102182
66.72 | 641.1322 | 1.102342
66.73 | 641.29 | 1.10252
66.74 | 641.4513 | 1.102684
66.75 | 641.6254 | 1.102849
66.76 | 641.7834 | 1.103014
66.77 | 641.9636 | 1.103184
66.78 | 642.1533 | 1.103356
66.79 | 642.3145 | 1.103511
66.8 | 642.4829 | 1.103684
66.81 | 642.6431 | 1.103862
66.82 | 642.781 | 1.104029
66.83 | 642.9332 | 1.104189
66.84 | 643.0822 | 1.104339
66.85 | 643.231 | 1.104516
66.86 | 643.359375 | 1.104693
66.87 | 643.4781 | 1.104863
66.88 | 643.5903 | 1.105019
66.89 | 643.7365 | 1.105173
66.9 | 643.8962 | 1.105338
66.91 | 644.0576 | 1.105509
66.92 | 644.2108 | 1.105685
66.93 | 644.3436 | 1.105863
66.94 | 644.4673 | 1.106015
66.95 | 644.5985 | 1.106179
66.96 | 644.7711 | 1.106355
66.97 | 644.9291 | 1.106512
66.98 | 645.0963 | 1.106671
66.99 | 645.2559 | 1.106845
67 | 645.4182 | 1.107014
67.01 | 645.569 | 1.107186
67.02 | 645.7029 | 1.107351
67.03 | 645.8544 | 1.107521
67.04 | 646.0304 | 1.1077
67.05 | 646.179 | 1.107861
67.06 | 646.3152 | 1.108017
67.07 | 646.4692 | 1.108189
67.08 | 646.6085 | 1.108358
67.09 | 646.7133 | 1.108515
67.1 | 646.8187 | 1.108687
67.11 | 646.9434 | 1.108859
67.12 | 647.0996 | 1.109025
67.13 | 647.2587 | 1.109178
67.14 | 647.4021 | 1.109346
67.15 | 647.5652 | 1.109516
67.16 | 647.7275 | 1.109688
67.17 | 647.863 | 1.109857
67.18 | 647.9987 | 1.110014
67.19 | 648.1779 | 1.110186
67.2 | 648.3529 | 1.110347
67.21 | 648.5013 | 1.110516
67.22 | 648.6501 | 1.110688
67.23 | 648.7971 | 1.110858
67.24 | 648.9313 | 1.111013
67.25 | 649.0441 | 1.11118
67.26 | 649.1771 | 1.11136
67.27 | 649.3395 | 1.111531
67.28 | 649.5137 | 1.111686
67.29 | 649.6542 | 1.111845
67.3 | 649.8002 | 1.112016
67.31 | 649.9677 | 1.112184
67.32 | 650.1129 | 1.112354
67.33 | 650.252 | 1.112519
67.34 | 650.4171 | 1.11269
67.35 | 650.5808 | 1.112859
67.36 | 650.7355 | 1.113032
67.37 | 650.8937 | 1.113193
67.38 | 651.0178 | 1.113358
67.39 | 651.1671 | 1.113508
67.4 | 651.3275 | 1.113676
67.41 | 651.4778 | 1.113857
67.42 | 651.6334 | 1.114027
67.43 | 651.7687 | 1.114182
67.44 | 651.9048 | 1.114351
67.45 | 652.0576 | 1.114523
67.46 | 652.2097 | 1.114681
67.47 | 652.354 | 1.114848
67.48 | 652.5188 | 1.115021
67.49 | 652.6603 | 1.115198
67.5 | 652.8093 | 1.115363
67.51 | 652.9625 | 1.11553
67.52 | 653.093 | 1.115687
67.53 | 653.2651 | 1.115847
67.54 | 653.4364 | 1.11601
67.55 | 653.5984 | 1.116178
67.56 | 653.7432 | 1.116351
67.57 | 653.9052 | 1.116516
67.58 | 654.0389 | 1.116679
67.59 | 654.1876 | 1.116849
67.6 | 654.3276 | 1.117026
67.61 | 654.4778 | 1.117195
67.62 | 654.6487 | 1.117352
67.63 | 654.762 | 1.117521
67.64 | 654.8813 | 1.11769
67.65 | 655.0258 | 1.117865
67.66 | 655.1824 | 1.118024
67.67 | 655.3311 | 1.118181
67.68 | 655.4864 | 1.118357
67.69 | 655.6577 | 1.118524
67.7 | 655.8166 | 1.11868
67.71 | 655.947 | 1.118852
67.72 | 656.1013 | 1.119019
67.73 | 656.2901 | 1.11919
67.74 | 656.4554 | 1.119357
67.75 | 656.598 | 1.119521
67.76 | 656.7464 | 1.119692
67.77 | 656.8801 | 1.11986
67.78 | 657.0286 | 1.120023
67.79 | 657.1791 | 1.120197
67.8 | 657.3326 | 1.120362
67.81 | 657.5167 | 1.120524
67.82 | 657.6508 | 1.120694
67.83 | 657.7973 | 1.120848
67.84 | 657.9536 | 1.121018
67.85 | 658.1291 | 1.121184
67.86 | 658.2678 | 1.121353
67.87 | 658.4246 | 1.121517
67.88 | 658.5886 | 1.121688
67.89 | 658.742 | 1.121859
67.9 | 658.8719 | 1.122023
67.91 | 658.9954 | 1.122183
67.92 | 659.1523 | 1.122354
67.93 | 659.2939 | 1.122524
67.94 | 659.4559 | 1.122681
67.95 | 659.5893 | 1.122846
67.96 | 659.7305 | 1.123025
67.97 | 659.8577 | 1.1232
67.98 | 659.993 | 1.123359
67.99 | 660.1371 | 1.123518
68 | 660.3063 | 1.123678
68.01 | 660.4733 | 1.123844
68.02 | 660.6255 | 1.124004
68.03 | 660.7513 | 1.124186
68.04 | 660.8902 | 1.124377
68.05 | 661.0621 | 1.124546
68.06 | 661.2159 | 1.124691
68.07 | 661.3832 | 1.124844
68.08 | 661.5296 | 1.125008
68.09 | 661.6812 | 1.125184
68.1 | 661.835 | 1.125353
68.11 | 661.9749 | 1.125524
68.12 | 662.1036 | 1.125689
68.13 | 662.2679 | 1.125866
68.14 | 662.4073 | 1.126017
68.15 | 662.5318 | 1.126179
68.16 | 662.7117 | 1.126346
68.17 | 662.8685 | 1.126517
68.18 | 663.0357 | 1.126693
68.19 | 663.1949 | 1.126859
68.2 | 663.329 | 1.127018
68.21 | 663.4899 | 1.127188
68.22 | 663.6485 | 1.127352
68.23 | 663.8139 | 1.127514
68.24 | 663.9786 | 1.127685
68.25 | 664.1315 | 1.12785
68.26 | 664.2706 | 1.128012
68.27 | 664.4194 | 1.128183
68.28 | 664.5584 | 1.128346
68.29 | 664.6882 | 1.128526
68.3 | 664.8588 | 1.128695
68.31 | 665.0248 | 1.128861
68.32 | 665.176 | 1.129014
68.33 | 665.3071 | 1.129188
68.34 | 665.4514 | 1.129354
68.35 | 665.6292 | 1.129514
68.36 | 665.7729 | 1.129671
68.37 | 665.9368 | 1.129854
68.38 | 666.1148 | 1.130024
68.39 | 666.2779 | 1.130199
68.4 | 666.4218 | 1.130356
68.41 | 666.5416 | 1.130526
68.42 | 666.6968 | 1.130693
68.43 | 666.8635 | 1.130839
68.44 | 667.0168 | 1.131006
68.45 | 667.1454 | 1.131181
68.46 | 667.2906 | 1.131362
68.47 | 667.4415 | 1.131523
68.48 | 667.5795 | 1.131693
68.49 | 667.7358 | 1.131858
68.5 | 667.8871 | 1.132028
68.51 | 668.0759 | 1.132197
68.52 | 668.2455 | 1.132359
68.53 | 668.4189 | 1.132517
68.54 | 668.5583 | 1.132688
68.55 | 668.7175 | 1.132851
68.56 | 668.8945 | 1.133024
68.57 | 669.0536 | 1.133188
68.58 | 669.207 | 1.133356
68.59 | 669.3555 | 1.133524
68.6 | 669.5273 | 1.133683
68.61 | 669.6723 | 1.133849
68.62 | 669.8174 | 1.134015
68.63 | 669.9471 | 1.134176
68.64 | 670.104 | 1.134346
68.65 | 670.2888 | 1.134518
68.66 | 670.4426 | 1.134684
68.67 | 670.6013 | 1.134849
68.68 | 670.7739 | 1.135026
68.69 | 670.938 | 1.135188
68.7 | 671.0953 | 1.135349
68.71 | 671.2269 | 1.135518
68.72 | 671.4022 | 1.135697
68.73 | 671.5762 | 1.135854
68.74 | 671.7673 | 1.136026
68.75 | 671.9105 | 1.136195
68.76 | 672.0699 | 1.13635
68.77 | 672.2036 | 1.136511
68.78 | 672.3434 | 1.136689
68.79 | 672.5021 | 1.136863
68.8 | 672.6564 | 1.13702
68.81 | 672.8015 | 1.137177
68.82 | 672.9674 | 1.137353
68.83 | 673.1246 | 1.137531
68.84 | 673.255 | 1.137691
68.85 | 673.3973 | 1.137846
68.86 | 673.5234375 | 1.138014
68.87 | 673.6729 | 1.138186
68.88 | 673.8419 | 1.138347
68.89 | 673.9989 | 1.138507
68.9 | 674.1471 | 1.138677
68.91 | 674.311 | 1.138848
68.92 | 674.434 | 1.139027
68.93 | 674.59375 | 1.139198
68.94 | 674.7416 | 1.139356
68.95 | 674.8661 | 1.139516
68.96 | 675.0319 | 1.139687
68.97 | 675.1859 | 1.139862
68.98 | 675.3481 | 1.140031
68.99 | 675.4913 | 1.140193
69 | 675.6288 | 1.140356
69.01 | 675.8038 | 1.140521
69.02 | 675.9613 | 1.140681
69.03 | 676.1091 | 1.140848
69.04 | 676.265 | 1.14102
69.05 | 676.4348 | 1.141186
69.06 | 676.5858 | 1.141358
69.07 | 676.7574 | 1.141519
69.08 | 676.9081 | 1.141684
69.09 | 677.0553 | 1.14186
69.1 | 677.2115 | 1.142024
69.11 | 677.3319 | 1.142189
69.12 | 677.4895 | 1.142358
69.13 | 677.6182 | 1.142518
69.14 | 677.772 | 1.142692
69.15 | 677.9447 | 1.14285
69.16 | 678.109 | 1.143019
69.17 | 678.245 | 1.143197
69.18 | 678.3821 | 1.14336
69.19 | 678.5443 | 1.14352
69.2 | 678.6907 | 1.143679
69.21 | 678.8461 | 1.143851
69.22 | 678.9861 | 1.14403
69.23 | 679.1592 | 1.144184
69.24 | 679.3254 | 1.144349
69.25 | 679.4707 | 1.144518
69.26 | 679.6272 | 1.144687
69.27 | 679.7677 | 1.144854
69.28 | 679.9045 | 1.145029
69.29 | 680.0494 | 1.145206
69.3 | 680.2134 | 1.145355
69.31 | 680.379 | 1.1455
69.32 | 680.5563 | 1.145662
69.33 | 680.7401 | 1.145844
69.34 | 680.8864 | 1.146029
69.35 | 681.027 | 1.146211
69.36 | 681.1855 | 1.146377
69.37 | 681.3577 | 1.146531
69.38 | 681.5356 | 1.146676
69.39 | 681.6907 | 1.146845
69.4 | 681.8459 | 1.147029
69.41 | 682.0215 | 1.147197
69.42 | 682.1603 | 1.147346
69.43 | 682.2855 | 1.147512
69.44 | 682.4204 | 1.147679
69.45 | 682.5989 | 1.14784
69.46 | 682.7557 | 1.148017
69.47 | 682.917 | 1.14819
69.48 | 683.0768 | 1.14835
69.49 | 683.2507 | 1.148518
69.5 | 683.3982 | 1.148683
69.51 | 683.5303 | 1.148855
69.52 | 683.6913 | 1.149028
69.53 | 683.8434 | 1.149188
69.54 | 684.0048 | 1.149343
69.55 | 684.1749 | 1.149524
69.56 | 684.3286 | 1.149686
69.57 | 684.4893 | 1.149846
69.58 | 684.6432 | 1.150022
69.59 | 684.7869 | 1.150188
69.6 | 684.9509 | 1.150355
69.61 | 685.1241 | 1.150526
69.62 | 685.2764 | 1.150709
69.63 | 685.4363 | 1.150853
69.64 | 685.6122 | 1.151004
69.65 | 685.7487 | 1.151182
69.66 | 685.9025 | 1.15135
69.67 | 686.0396 | 1.151522
69.68 | 686.2049 | 1.151697
69.69 | 686.3895 | 1.151857
69.7 | 686.5656 | 1.152007
69.71 | 686.7227 | 1.152168
69.72 | 686.8768 | 1.152355
69.73 | 687.0399 | 1.152523
69.74 | 687.2012 | 1.152684
69.75 | 687.3453 | 1.152854
69.76 | 687.5186 | 1.153018
69.77 | 687.6815 | 1.153191
69.78 | 687.8289 | 1.153354
69.79 | 687.97 | 1.153519
69.8 | 688.1208 | 1.153686
69.81 | 688.2631 | 1.153849
69.82 | 688.4185 | 1.154009
69.83 | 688.5546 | 1.154188
69.84 | 688.7077 | 1.154363
69.85 | 688.8685 | 1.154524
69.86 | 689.0129 | 1.154688
69.87 | 689.1788 | 1.154853
69.88 | 689.314 | 1.155013
69.89 | 689.4642 | 1.155181
69.9 | 689.6153 | 1.155347
69.91 | 689.7707 | 1.155506
69.92 | 689.9462 | 1.155662
69.93 | 690.1303 | 1.155853
69.94 | 690.282 | 1.156042
69.95 | 690.4307 | 1.156198
69.96 | 690.5776 | 1.156354
69.97 | 690.732 | 1.156517
69.98 | 690.9055 | 1.156694
69.99 | 691.0453 | 1.156865
70 | 691.1755 | 1.15702
70.01 | 691.3371 | 1.157174
70.02 | 691.4816 | 1.157339
70.03 | 691.6325 | 1.15751
70.04 | 691.7768 | 1.157693
70.05 | 691.939 | 1.157854
70.06 | 692.1177 | 1.158013
70.07 | 692.2747 | 1.158183
70.08 | 692.4263 | 1.158351
70.09 | 692.6019 | 1.158529
70.1 | 692.7619 | 1.158705
70.11 | 692.9058 | 1.158859
70.12 | 693.0427 | 1.159027
70.13 | 693.1873 | 1.159194
70.14 | 693.3658 | 1.159359
70.15 | 693.5417 | 1.159514
70.16 | 693.6873 | 1.159676
70.17 | 693.8284 | 1.159843
70.18 | 693.9717 | 1.160011
70.19 | 694.1232 | 1.160182
70.2 | 694.2858 | 1.160348
70.21 | 694.4479 | 1.160517
70.22 | 694.6154 | 1.160675
70.23 | 694.7652 | 1.160843
70.24 | 694.9357 | 1.161015
70.25 | 695.072 | 1.161183
70.26 | 695.22 | 1.161358
70.27 | 695.387 | 1.161526
70.28 | 695.5391 | 1.161686
70.29 | 695.688 | 1.161853
70.3 | 695.8525 | 1.16202
70.31 | 696.0158 | 1.162181
70.32 | 696.1585 | 1.162345
70.33 | 696.2989 | 1.162512
70.34 | 696.419 | 1.162681
70.35 | 696.5845 | 1.162849
70.36 | 696.7156 | 1.163009
70.37 | 696.8416 | 1.163183
70.38 | 697.0009 | 1.163363
70.39 | 697.1509 | 1.163527
70.4 | 697.3036 | 1.163691
70.41 | 697.459 | 1.163858
70.42 | 697.6196 | 1.164023
70.43 | 697.7953 | 1.164186
70.44 | 697.9641 | 1.164354
70.45 | 698.1144 | 1.164519
70.46 | 698.2868 | 1.16469
70.47 | 698.4733 | 1.164852
70.48 | 698.644 | 1.165024
70.49 | 698.8041 | 1.165187
70.5 | 698.9507 | 1.165348
70.51 | 699.0965 | 1.165518
70.52 | 699.244 | 1.165686
70.53 | 699.3759 | 1.165851
70.54 | 699.515 | 1.166004
70.55 | 699.6633 | 1.166163
70.56 | 699.8167 | 1.166346
70.57 | 699.9659 | 1.16652
70.58 | 700.1172 | 1.166689
70.59 | 700.2758 | 1.166858
70.6 | 700.4499 | 1.167027
70.61 | 700.6266 | 1.167187
70.62 | 700.8021 | 1.167354
70.63 | 700.9933 | 1.16751
70.64 | 701.1412 | 1.167687
70.65 | 701.3173 | 1.167839
70.66 | 701.493 | 1.168006
70.67 | 701.6692 | 1.168187
70.68 | 701.8292 | 1.168353
70.69 | 701.9801 | 1.168518
70.7 | 702.1461 | 1.1687
70.71 | 702.2915 | 1.168857
70.72 | 702.4465 | 1.169006
70.73 | 702.5845 | 1.169173
70.74 | 702.7637 | 1.16935
70.75 | 702.8928 | 1.169526
70.76 | 703.0535 | 1.169688
70.77 | 703.2125 | 1.169841
70.78 | 703.3762 | 1.170009
70.79 | 703.5239 | 1.170186
70.8 | 703.6669 | 1.170352
70.81 | 703.8262 | 1.170515
70.82 | 704.0073 | 1.170682
70.83 | 704.179 | 1.170843
70.84 | 704.3445 | 1.17102
70.85 | 704.5146 | 1.171189
70.86 | 704.679 | 1.171356
70.87 | 704.8394 | 1.171526
70.88 | 705.0042 | 1.171691
70.89 | 705.1892 | 1.171845
70.9 | 705.3413 | 1.172016
70.91 | 705.4998 | 1.172189
70.92 | 705.6349 | 1.172353
70.93 | 705.7848 | 1.1725
70.94 | 705.9293 | 1.172675
70.95 | 706.0919 | 1.172848
70.96 | 706.2175 | 1.173009
70.97 | 706.359 | 1.173173
70.98 | 706.5101 | 1.173346
70.99 | 706.6614 | 1.173519
71 | 706.8499 | 1.173681
71.01 | 707.004 | 1.173844
71.02 | 707.1661 | 1.174014
71.03 | 707.3314 | 1.174186
71.04 | 707.5023 | 1.174361
71.05 | 707.6842 | 1.174525
71.06 | 707.8372 | 1.174686
71.07 | 707.9935 | 1.174852
71.08 | 708.1383 | 1.175026
71.09 | 708.2828 | 1.175196
71.1 | 708.415 | 1.175355
71.11 | 708.5797 | 1.175514
71.12 | 708.723 | 1.175674
71.13 | 708.865 | 1.175847
71.14 | 709.0017 | 1.176023
71.15 | 709.1473 | 1.176185
71.16 | 709.3086 | 1.176354
71.17 | 709.4579 | 1.17653
71.18 | 709.6102 | 1.176684
71.19 | 709.7716 | 1.176847
71.2 | 709.9255 | 1.177014
71.21 | 710.0687 | 1.177186
71.22 | 710.2305 | 1.17735
71.23 | 710.3767 | 1.177522
71.24 | 710.5164 | 1.177693
71.25 | 710.6437 | 1.177869
71.26 | 710.8008 | 1.178025
71.27 | 710.9714 | 1.178177
71.28 | 711.1344 | 1.17834
71.29 | 711.2828 | 1.178516
71.3 | 711.439 | 1.178695
71.31 | 711.5956 | 1.178863
71.32 | 711.7245 | 1.179025
71.33 | 711.865 | 1.17919
71.34 | 712.0266 | 1.179354
71.35 | 712.1871 | 1.179522
71.36 | 712.3264 | 1.179689
71.37 | 712.4542 | 1.179856
71.38 | 712.6115 | 1.180021
71.39 | 712.7651 | 1.180181
71.4 | 712.9222 | 1.180344
71.41 | 713.0724 | 1.180522
71.42 | 713.2496 | 1.180696
71.43 | 713.4386 | 1.180857
71.44 | 713.6056 | 1.181026
71.45 | 713.7646 | 1.18119
71.46 | 713.9349 | 1.181353
71.47 | 714.1049 | 1.181522
71.48 | 714.266 | 1.181693
71.49 | 714.4341 | 1.181846
71.5 | 714.5652 | 1.182016
71.51 | 714.7174 | 1.182189
71.52 | 714.8545 | 1.18235
71.53 | 714.9921 | 1.182519
71.54 | 715.1416 | 1.18268
71.55 | 715.2939 | 1.182845
71.56 | 715.4335 | 1.183025
71.57 | 715.5889 | 1.183194
71.58 | 715.717 | 1.183345
71.59 | 715.8702 | 1.183516
71.6 | 716.0448 | 1.183691
71.61 | 716.2177 | 1.18385
71.62 | 716.3833 | 1.184002
71.63 | 716.541 | 1.18418
71.64 | 716.7134 | 1.184355
71.65 | 716.8739 | 1.184526
71.66 | 717.0436 | 1.184699
71.67 | 717.1981 | 1.184858
71.68 | 717.3553 | 1.185009
71.69 | 717.5057 | 1.185179
71.7 | 717.6709 | 1.185353
71.71 | 717.8325 | 1.185515
71.72 | 718.0148 | 1.185669
71.73 | 718.1849 | 1.185839
71.74 | 718.3346 | 1.186026
71.75 | 718.4897 | 1.186188
71.76 | 718.6522 | 1.186357
71.77 | 718.7902 | 1.186534
71.78 | 718.9681 | 1.186685
71.79 | 719.1245 | 1.18685
71.8 | 719.2694 | 1.187016
71.81 | 719.3993 | 1.18718
71.82 | 719.559 | 1.187349
71.83 | 719.6938 | 1.187512
71.84 | 719.8362 | 1.187676
71.85 | 719.9791 | 1.187849
71.86 | 720.1371 | 1.188019
71.87 | 720.3092 | 1.188196
71.88 | 720.4723 | 1.188357
71.89 | 720.6128 | 1.188508
71.9 | 720.759 | 1.188687
71.91 | 720.9126 | 1.188867
71.92 | 721.0767 | 1.189019
71.93 | 721.2616 | 1.189188
71.94 | 721.4346 | 1.189348
71.95 | 721.6082 | 1.189523
71.96 | 721.7477 | 1.189698
71.97 | 721.9052 | 1.189856
71.98 | 722.0289 | 1.190024
71.99 | 722.203 | 1.190189
72 | 722.3679 | 1.190356
72.01 | 722.5311 | 1.19051
72.02 | 722.6444 | 1.19068
72.03 | 722.7789 | 1.19085
72.04 | 722.9294 | 1.191015
72.05 | 723.0797 | 1.191192
72.06 | 723.2491 | 1.191368
72.07 | 723.424 | 1.19152
72.08 | 723.5912 | 1.191683
72.09 | 723.7462 | 1.191858
72.1 | 723.8922 | 1.192027
72.11 | 724.0533 | 1.192194
72.12 | 724.226 | 1.19236
72.13 | 724.4086 | 1.19254
72.14 | 724.5597 | 1.192694
72.15 | 724.7235 | 1.192852
72.16 | 724.902 | 1.193013
72.17 | 725.0543 | 1.193181
72.18 | 725.2108 | 1.193352
72.19 | 725.3796 | 1.193509
72.2 | 725.5475 | 1.193678
72.21 | 725.682 | 1.19385
72.22 | 725.8447 | 1.194028
72.23 | 725.9926 | 1.1942
72.24 | 726.1559 | 1.194362
72.25 | 726.3164 | 1.194518
72.26 | 726.4558 | 1.194679
72.27 | 726.5886 | 1.194847
72.28 | 726.7524 | 1.195017
72.29 | 726.8817 | 1.195183
72.3 | 727.0237 | 1.195348
72.31 | 727.183 | 1.195527
72.32 | 727.3331 | 1.195689
72.33 | 727.4551 | 1.195859
72.34 | 727.5869 | 1.196024
72.35 | 727.7151 | 1.196185
72.36 | 727.8409 | 1.196348
72.37 | 728.0049 | 1.196514
72.38 | 728.1398 | 1.19668
72.39 | 728.2955 | 1.196861
72.4 | 728.4497 | 1.197028
72.41 | 728.6147 | 1.1972
72.42 | 728.7659 | 1.197359
72.43 | 728.9233 | 1.197536
72.44 | 729.0702 | 1.197704
72.45 | 729.2438 | 1.197856
72.46 | 729.4001 | 1.198025
72.47 | 729.5612 | 1.198178
72.48 | 729.7273 | 1.19834
72.49 | 729.8928 | 1.19852
72.5 | 730.0404 | 1.198687
72.51 | 730.1771 | 1.198861
72.52 | 730.3163 | 1.199024
72.53 | 730.4722 | 1.199184
72.54 | 730.632 | 1.199349
72.55 | 730.7518 | 1.199519
72.56 | 730.9103 | 1.199686
72.57 | 731.046875 | 1.199847
72.58 | 731.2013 | 1.200019
72.59 | 731.328 | 1.200191
72.6 | 731.4865 | 1.200358
72.61 | 731.6521 | 1.200529
72.62 | 731.8193 | 1.200701
72.63 | 731.9852 | 1.200851
72.64 | 732.1576 | 1.201009
72.65 | 732.3291 | 1.201171
72.66 | 732.4734 | 1.201341
72.67 | 732.6342 | 1.201509
72.68 | 732.7789 | 1.201691
72.69 | 732.9576 | 1.201863
72.7 | 733.1289 | 1.202016
72.71 | 733.3098 | 1.202188
72.72 | 733.4664 | 1.202342
72.73 | 733.6158 | 1.202513
72.74 | 733.7977 | 1.202684
72.75 | 733.9669 | 1.20285
72.76 | 734.1439 | 1.203023
72.77 | 734.2731 | 1.203184
72.78 | 734.3928 | 1.203353
72.79 | 734.5193 | 1.203517
72.8 | 734.6578 | 1.203691
72.81 | 734.7858 | 1.203857
72.82 | 734.9473 | 1.204005
72.83 | 735.1105 | 1.204188
72.84 | 735.2404 | 1.204362
72.85 | 735.3774 | 1.204512
72.86 | 735.5087 | 1.204672
72.87 | 735.6763 | 1.204839
72.88 | 735.873 | 1.205013
72.89 | 736.0488 | 1.205189
72.9 | 736.217 | 1.205358
72.91 | 736.3781 | 1.20552
72.92 | 736.5073 | 1.205691
72.93 | 736.6577 | 1.205861
72.94 | 736.7982 | 1.20602
72.95 | 736.9478 | 1.206183
72.96 | 737.1309 | 1.206349
72.97 | 737.2983 | 1.206525
72.98 | 737.4515 | 1.206703
72.99 | 737.5905 | 1.206856
73 | 737.7283 | 1.207017
73.01 | 737.8822 | 1.207186
73.02 | 738.0487 | 1.207347
73.03 | 738.199 | 1.207507
73.04 | 738.3542 | 1.207685
73.05 | 738.5073 | 1.207863
73.06 | 738.6399 | 1.208024
73.07 | 738.7881 | 1.208201
73.08 | 738.9292 | 1.208362
73.09 | 739.1068 | 1.208513
73.1 | 739.2563 | 1.208691
73.11 | 739.4191 | 1.208856
73.12 | 739.5706 | 1.209027
73.13 | 739.7251 | 1.209187
73.14 | 739.8992 | 1.209348
73.15 | 740.0745 | 1.209516
73.16 | 740.2351 | 1.209691
73.17 | 740.3771 | 1.209864
73.18 | 740.5383 | 1.210013
73.19 | 740.7034 | 1.210191
73.2 | 740.854 | 1.210361
73.21 | 740.9935 | 1.210525
73.22 | 741.1475 | 1.210696
73.23 | 741.3073 | 1.210863
73.24 | 741.4517 | 1.21102
73.25 | 741.6057 | 1.211184
73.26 | 741.7505 | 1.211343
73.27 | 741.9331 | 1.211511
73.28 | 742.0947 | 1.211685
73.29 | 742.2062 | 1.211869
73.3 | 742.3776 | 1.212025
73.31 | 742.52 | 1.212177
73.32 | 742.6498 | 1.212355
73.33 | 742.7931 | 1.212531
73.34 | 742.9482 | 1.212693
73.35 | 743.0835 | 1.21286
73.36 | 743.2382 | 1.213023
73.37 | 743.3513 | 1.213188
73.38 | 743.4879 | 1.213354
73.39 | 743.644 | 1.213521
73.4 | 743.7683 | 1.213697
73.41 | 743.9448 | 1.213853
73.42 | 744.1318 | 1.214013
73.43 | 744.2833 | 1.214187
73.44 | 744.4564 | 1.21435
73.45 | 744.6237 | 1.214507
73.46 | 744.7931 | 1.214679
73.47 | 744.9631 | 1.214848
73.48 | 745.1055 | 1.215031
73.49 | 745.2627 | 1.215197
73.5 | 745.4438 | 1.215356
73.51 | 745.5784 | 1.215516
73.52 | 745.7278 | 1.215687
73.53 | 745.8976 | 1.215851
73.54 | 746.0281 | 1.216012
73.55 | 746.1776 | 1.216188
73.56 | 746.3179 | 1.216349
73.57 | 746.4474 | 1.216512
73.58 | 746.6075 | 1.216685
73.59 | 746.7732 | 1.216859
73.6 | 746.9227 | 1.217019
73.61 | 747.1112 | 1.217175
73.62 | 747.2694 | 1.217347
73.63 | 747.4117 | 1.217522
73.64 | 747.5473 | 1.21769
73.65 | 747.6968 | 1.217861
73.66 | 747.8484 | 1.218008
73.67 | 748.0064 | 1.218164
73.68 | 748.1685 | 1.218347
73.69 | 748.3019 | 1.218523
73.7 | 748.4505 | 1.218687
73.71 | 748.576 | 1.218867
73.72 | 748.7214 | 1.219038
73.73 | 748.8769 | 1.219195
73.74 | 749.0357 | 1.219352
73.75 | 749.1945 | 1.2195
73.76 | 749.35 | 1.21967
73.77 | 749.5234 | 1.219852
73.78 | 749.6747 | 1.22003
73.79 | 749.8615 | 1.220194
73.8 | 750.0025 | 1.220354
73.81 | 750.1293 | 1.220521
73.82 | 750.2697 | 1.220678
73.83 | 750.4164 | 1.220851
73.84 | 750.5494 | 1.22103
73.85 | 750.7017 | 1.221193
73.86 | 750.8365 | 1.22135
73.87 | 750.9846 | 1.221514
73.88 | 751.1242 | 1.221691
73.89 | 751.2419 | 1.221851
73.9 | 751.4091 | 1.222008
73.91 | 751.5692 | 1.222181
73.92 | 751.7158 | 1.222345
73.93 | 751.8566 | 1.222527
73.94 | 752.0197 | 1.222698
73.95 | 752.1443 | 1.222857
73.96 | 752.3104 | 1.223027
73.97 | 752.4609 | 1.22319
73.98 | 752.6074 | 1.223352
73.99 | 752.7679 | 1.223506
74 | 752.8984 | 1.223669
74.01 | 753.0604 | 1.223857
74.02 | 753.205 | 1.224037
74.03 | 753.3757 | 1.224193
74.04 | 753.5475 | 1.224354
74.05 | 753.7182 | 1.224519
74.06 | 753.8758 | 1.224684
74.07 | 754.028 | 1.22485
74.08 | 754.1895 | 1.225022
74.09 | 754.3554 | 1.225189
74.1 | 754.5114 | 1.225358
74.11 | 754.6418 | 1.225528
74.12 | 754.814 | 1.225689
74.13 | 754.9573 | 1.22584
74.14 | 755.0832 | 1.226002
74.15 | 755.2094 | 1.226175
74.16 | 755.3503 | 1.226362
74.17 | 755.4791 | 1.226537
74.18 | 755.6259 | 1.226696
74.19 | 755.7535 | 1.226857
74.2 | 755.923 | 1.227009
74.21 | 756.0833 | 1.227179
74.22 | 756.2143 | 1.227354
74.23 | 756.3791 | 1.227523
74.24 | 756.5578 | 1.227693
74.25 | 756.735 | 1.227848
74.26 | 756.8807 | 1.228022
74.27 | 757.0414 | 1.228197
74.28 | 757.192 | 1.228349
74.29 | 757.3565 | 1.228506
74.3 | 757.5137 | 1.228678
74.31 | 757.6823 | 1.228852
74.32 | 757.8641 | 1.229012
74.33 | 758.0102 | 1.229183
74.34 | 758.1475 | 1.229359
74.35 | 758.262 | 1.229527
74.36 | 758.4166 | 1.229683
74.37 | 758.5717 | 1.229851
74.38 | 758.7477 | 1.230025
74.39 | 758.894 | 1.23018
74.4 | 759.0029 | 1.23034
74.41 | 759.1475 | 1.230512
74.42 | 759.2628 | 1.230693
74.43 | 759.3958 | 1.230864
74.44 | 759.5351 | 1.231024
74.45 | 759.7282 | 1.231182
74.46 | 759.8864 | 1.231347
74.47 | 760.0331 | 1.231514
74.48 | 760.1594 | 1.231679
74.49 | 760.3199 | 1.231852
74.5 | 760.4959 | 1.232027
74.51 | 760.6369 | 1.232185
74.52 | 760.8124 | 1.23234
74.53 | 760.9767 | 1.232515
74.54 | 761.1306 | 1.232674
74.55 | 761.2722 | 1.232843
74.56 | 761.4376 | 1.23303
74.57 | 761.595 | 1.233207
74.58 | 761.7597 | 1.233361
74.59 | 761.9301 | 1.233522
74.6 | 762.0822 | 1.233689
74.61 | 762.251 | 1.233849
74.62 | 762.4161 | 1.234005
74.63 | 762.5792 | 1.234171
74.64 | 762.7507 | 1.234349
74.65 | 762.9185 | 1.234507
74.66 | 763.0737 | 1.234677
74.67 | 763.2421875 | 1.234848
74.68 | 763.418 | 1.235014
74.69 | 763.5585 | 1.23517
74.7 | 763.7377 | 1.235338
74.71 | 763.9122 | 1.235509
74.72 | 764.0515 | 1.235695
74.73 | 764.1825 | 1.235859
74.74 | 764.3433 | 1.236007
74.75 | 764.5017 | 1.236182
74.76 | 764.6469 | 1.23635
74.77 | 764.8026 | 1.236518
74.78 | 764.9521 | 1.236687
74.79 | 765.1298 | 1.23685
74.8 | 765.2771 | 1.23703
74.81 | 765.4084 | 1.237189
74.82 | 765.5706 | 1.237361
74.83 | 765.72 | 1.237527
74.84 | 765.8618 | 1.237695
74.85 | 765.9899 | 1.237856
74.86 | 766.1239 | 1.238013
74.87 | 766.2755 | 1.238174
74.88 | 766.3885 | 1.23835
74.89 | 766.5201 | 1.238526
74.9 | 766.6523 | 1.238689
74.91 | 766.8191 | 1.23885
74.92 | 766.9628 | 1.239012
74.93 | 767.1208 | 1.239178
74.94 | 767.2451 | 1.239353
74.95 | 767.4099 | 1.239519
74.96 | 767.5752 | 1.239684
74.97 | 767.7125 | 1.239845
74.98 | 767.8843 | 1.240017
74.99 | 768.0303 | 1.240177
75 | 768.198 | 1.240346
75.01 | 768.3461 | 1.240521
75.02 | 768.4994 | 1.240696
75.03 | 768.6594 | 1.240859
75.04 | 768.832 | 1.241022
75.05 | 768.9921875 | 1.241183
75.06 | 769.1416 | 1.241354
75.07 | 769.3033 | 1.241522
75.08 | 769.4701 | 1.241689
75.09 | 769.6249 | 1.24185
75.1 | 769.7788 | 1.242008
75.11 | 769.9065 | 1.242194
75.12 | 770.0602 | 1.24236
75.13 | 770.2145 | 1.242526
75.14 | 770.3949 | 1.24269
75.15 | 770.5159 | 1.242858
75.16 | 770.6582 | 1.243024
75.17 | 770.8076 | 1.243196
75.18 | 770.9589 | 1.243357
75.19 | 771.1105 | 1.243515
75.2 | 771.2604 | 1.243677
75.21 | 771.4194 | 1.243852
75.22 | 771.5624 | 1.244019
75.23 | 771.7203 | 1.244189
75.24 | 771.8685 | 1.244345
75.25 | 772.0592 | 1.244515
75.26 | 772.2506 | 1.244682
75.27 | 772.4116 | 1.244851
75.28 | 772.5385 | 1.245026
75.29 | 772.6876 | 1.245185
75.3 | 772.8263 | 1.245351
75.31 | 772.9862 | 1.245515
75.32 | 773.1362 | 1.245688
75.33 | 773.277 | 1.245863
75.34 | 773.4176 | 1.246034
75.35 | 773.5439 | 1.24619
75.36 | 773.6636 | 1.246347
75.37 | 773.7983 | 1.246514
75.38 | 773.9587 | 1.246692
75.39 | 774.0911 | 1.246857
75.4 | 774.2474 | 1.247021
75.41 | 774.3885 | 1.24719
75.42 | 774.5637 | 1.24736
75.43 | 774.7277 | 1.247519
75.44 | 774.8755 | 1.247681
75.45 | 775.0538 | 1.247845
75.46 | 775.2142 | 1.24801
75.47 | 775.3848 | 1.248177
75.48 | 775.5594 | 1.24835
75.49 | 775.7482 | 1.24852
75.5 | 775.9254 | 1.248685
75.51 | 776.0868 | 1.248849
75.52 | 776.2423 | 1.249022
75.53 | 776.3899 | 1.249187
75.54 | 776.5674 | 1.249359
75.55 | 776.728 | 1.249526
75.56 | 776.8862 | 1.249687
75.57 | 777.033 | 1.249854
75.58 | 777.2001 | 1.250018
75.59 | 777.3515625 | 1.250187
75.6 | 777.4913 | 1.25035
75.61 | 777.6383 | 1.25052
75.62 | 777.8032 | 1.25069
75.63 | 777.9761 | 1.250861
75.64 | 778.1092 | 1.251012
75.65 | 778.2487 | 1.25118
75.66 | 778.4296 | 1.251362
75.67 | 778.5995 | 1.251515
75.68 | 778.7269 | 1.251677
75.69 | 778.9025 | 1.251853
75.7 | 779.08 | 1.252021
75.71 | 779.2778 | 1.252181
75.72 | 779.4146 | 1.252354
75.73 | 779.5418 | 1.252528
75.74 | 779.692 | 1.252692
75.75 | 779.8228 | 1.252854
75.76 | 779.9595 | 1.253022
75.77 | 780.1149 | 1.253184
75.78 | 780.2748 | 1.253353
75.79 | 780.4097 | 1.253523
75.8 | 780.5408 | 1.253687
75.81 | 780.6783 | 1.253846
75.82 | 780.8371 | 1.254017
75.83 | 781.0192 | 1.254193
75.84 | 781.1652 | 1.254348
75.85 | 781.3362 | 1.254508
75.86 | 781.4748 | 1.254684
75.87 | 781.6141 | 1.254854
75.88 | 781.7571 | 1.255022
75.89 | 781.8968 | 1.255186
75.9 | 782.0606 | 1.255355
75.91 | 782.2161 | 1.255514
75.92 | 782.3558 | 1.255676
75.93 | 782.4865 | 1.255847
75.94 | 782.643 | 1.256026
75.95 | 782.7951 | 1.256202
75.96 | 782.9592 | 1.256359
75.97 | 783.1196 | 1.256534
75.98 | 783.2809 | 1.256691
75.99 | 783.4433 | 1.256844
76 | 783.6026 | 1.257005
76.01 | 783.7518 | 1.257197
76.02 | 783.9271 | 1.257369
76.03 | 784.1036 | 1.257532
76.04 | 784.2737 | 1.257696
76.05 | 784.4219 | 1.257865
76.06 | 784.5923 | 1.258024
76.07 | 784.7592 | 1.258179
76.08 | 784.9276 | 1.258354
76.09 | 785.097 | 1.258513
76.1 | 785.251 | 1.258677
76.11 | 785.4036 | 1.258859
76.12 | 785.534 | 1.259033
76.13 | 785.687 | 1.259185
76.14 | 785.8559 | 1.259345
76.15 | 786.0468 | 1.259524
76.16 | 786.196 | 1.259696
76.17 | 786.3608 | 1.259854
76.18 | 786.522 | 1.260015
76.19 | 786.6476 | 1.26019
76.2 | 786.8017 | 1.260357
76.21 | 786.9622 | 1.260536
76.22 | 787.1285 | 1.260697
76.23 | 787.3004 | 1.260849
76.24 | 787.4529 | 1.261021
76.25 | 787.582 | 1.261194
76.26 | 787.7355 | 1.261356
76.27 | 787.8803 | 1.261515
76.28 | 788.0536 | 1.261683
76.29 | 788.239 | 1.261857
76.3 | 788.4026 | 1.262012
76.31 | 788.5523 | 1.262179
76.32 | 788.7405 | 1.262347
76.33 | 788.8859 | 1.262521
76.34 | 789.0466 | 1.262688
76.35 | 789.2114 | 1.262857
76.36 | 789.3947 | 1.263026
76.37 | 789.5639 | 1.263193
76.38 | 789.6956 | 1.263362
76.39 | 789.8499 | 1.263531
76.4 | 789.9832 | 1.263683
76.41 | 790.1403 | 1.263847
76.42 | 790.2734 | 1.264004
76.43 | 790.4399 | 1.264178
76.44 | 790.5927 | 1.264357
76.45 | 790.7421 | 1.264523
76.46 | 790.8505 | 1.26469
76.47 | 790.9922 | 1.264849
76.48 | 791.1617 | 1.265022
76.49 | 791.3109 | 1.265183
76.5 | 791.4813 | 1.265352
76.51 | 791.6419 | 1.265516
76.52 | 791.8289 | 1.265691
76.53 | 791.9598 | 1.26585
76.54 | 792.0991 | 1.266009
76.55 | 792.2503 | 1.266176
76.56 | 792.4206 | 1.266355
76.57 | 792.5678 | 1.266522
76.58 | 792.7115 | 1.266684
76.59 | 792.8703 | 1.266861
76.6 | 793.0244 | 1.267022
76.61 | 793.1811 | 1.26719
76.62 | 793.2964 | 1.267351
76.63 | 793.4572 | 1.267519
76.64 | 793.6241 | 1.267687
76.65 | 793.8048 | 1.267854
76.66 | 793.9725 | 1.268013
76.67 | 794.1334 | 1.268175
76.68 | 794.2883 | 1.268347
76.69 | 794.4462 | 1.268522
76.7 | 794.6071 | 1.268698
76.71 | 794.7646 | 1.268844
76.72 | 794.9438 | 1.269012
76.73 | 795.1212 | 1.269186
76.74 | 795.2742 | 1.269358
76.75 | 795.4296 | 1.269528
76.76 | 795.5928 | 1.269682
76.77 | 795.7614 | 1.269842
76.78 | 795.941 | 1.270023
76.79 | 796.1176 | 1.270182
76.8 | 796.29 | 1.270354
76.81 | 796.4626 | 1.27053
76.82 | 796.6067 | 1.270689
76.83 | 796.7258 | 1.270846
76.84 | 796.89 | 1.27101
76.85 | 797.0469 | 1.271187
76.86 | 797.1946 | 1.271366
76.87 | 797.3356 | 1.271532
76.88 | 797.459 | 1.271699
76.89 | 797.5825 | 1.271874
76.9 | 797.7134 | 1.272026
76.91 | 797.8592 | 1.272178
76.92 | 798.0165 | 1.272334
76.93 | 798.19 | 1.272507
76.94 | 798.3362 | 1.272681
76.95 | 798.4879 | 1.272858
76.96 | 798.6409 | 1.273026
76.97 | 798.7967 | 1.273186
76.98 | 798.9616 | 1.273349
76.99 | 799.142 | 1.273522
77 | 799.3063 | 1.273683
77.01 | 799.4551 | 1.27385
77.02 | 799.6205 | 1.274029
77.03 | 799.7607 | 1.274191
77.04 | 799.919 | 1.274355
77.05 | 800.0842 | 1.274523
77.06 | 800.2366 | 1.27469
77.07 | 800.3764 | 1.274857
77.08 | 800.5306 | 1.275025
77.09 | 800.6663 | 1.27519
77.1 | 800.8127 | 1.275354
77.11 | 800.9824 | 1.275517
77.12 | 801.1458 | 1.275685
77.13 | 801.3465 | 1.275852
77.14 | 801.5008 | 1.276011
77.15 | 801.6533 | 1.276174
77.16 | 801.8307 | 1.276346
77.17 | 802.0192 | 1.276518
77.18 | 802.1777 | 1.276701
77.19 | 802.3666 | 1.276869
77.2 | 802.5505 | 1.27703
77.21 | 802.7211 | 1.277183
77.22 | 802.8697 | 1.27735
77.23 | 802.9865 | 1.277518
77.24 | 803.1567 | 1.277692
77.25 | 803.3178 | 1.277861
77.26 | 803.4633 | 1.278024
77.27 | 803.613 | 1.278189
77.28 | 803.7772 | 1.278357
77.29 | 803.9102 | 1.278524
77.3 | 804.0468 | 1.278687
77.31 | 804.185 | 1.278862
77.32 | 804.3299 | 1.27903
77.33 | 804.5218 | 1.27919
77.34 | 804.6651 | 1.279344
77.35 | 804.8079 | 1.279506
77.36 | 804.9778 | 1.279673
77.37 | 805.128 | 1.279851
77.38 | 805.2796 | 1.280016
77.39 | 805.4394 | 1.280177
77.4 | 805.6118 | 1.280347
77.41 | 805.787 | 1.280516
77.42 | 805.9362 | 1.280687
77.43 | 806.0692 | 1.280859
77.44 | 806.2405 | 1.281028
77.45 | 806.4063 | 1.281193
77.46 | 806.5574 | 1.281361
77.47 | 806.723 | 1.281517
77.48 | 806.8968 | 1.281686
77.49 | 807.0738 | 1.281855
77.5 | 807.2302 | 1.282009
77.51 | 807.3742 | 1.28218
77.52 | 807.5497 | 1.282356
77.53 | 807.7263 | 1.282516
77.54 | 807.873 | 1.282674
77.55 | 808.0259 | 1.282846
77.56 | 808.1796 | 1.283021
77.57 | 808.3348 | 1.28319
77.58 | 808.4875 | 1.283349
77.59 | 808.6199 | 1.283508
77.6 | 808.7668 | 1.283672
77.61 | 808.9321 | 1.283842
77.62 | 809.063 | 1.284022
77.63 | 809.2208 | 1.284184
77.64 | 809.392 | 1.284351
77.65 | 809.5301 | 1.284527
77.66 | 809.6865 | 1.284683
77.67 | 809.8441 | 1.284847
77.68 | 809.9893 | 1.285011
77.69 | 810.1486 | 1.285187
77.7 | 810.3134 | 1.285363
77.71 | 810.454 | 1.285536
77.72 | 810.6271 | 1.285695
77.73 | 810.7741 | 1.285856
77.74 | 810.9133 | 1.286017
77.75 | 811.0861 | 1.286178
77.76 | 811.2383 | 1.286352
77.77 | 811.4079 | 1.286517
77.78 | 811.5974 | 1.286676
77.79 | 811.7612 | 1.286847
77.8 | 811.9123 | 1.287008
77.81 | 812.0727 | 1.287179
77.82 | 812.226 | 1.287358
77.83 | 812.3672 | 1.287521
77.84 | 812.5172 | 1.287685
77.85 | 812.6756 | 1.287853
77.86 | 812.8375 | 1.28803
77.87 | 812.9954 | 1.288197
77.88 | 813.1098 | 1.288357
77.89 | 813.2481 | 1.288518
77.9 | 813.3972 | 1.288685
77.91 | 813.5443 | 1.288859
77.92 | 813.7073 | 1.289016
77.93 | 813.8863 | 1.289181
77.94 | 814.0372 | 1.289356
77.95 | 814.1866 | 1.289514
77.96 | 814.36 | 1.289676
77.97 | 814.4793 | 1.289855
77.98 | 814.6252 | 1.29003
77.99 | 814.7901 | 1.29019
78 | 814.9363 | 1.290354
78.01 | 815.0843 | 1.290506
78.02 | 815.2232 | 1.290673
78.03 | 815.3582 | 1.290861
78.04 | 815.5148 | 1.291035
78.05 | 815.6749 | 1.291185
78.06 | 815.7982 | 1.291351
78.07 | 815.971 | 1.291518
78.08 | 816.1412 | 1.291691
78.09 | 816.2885 | 1.291851
78.1 | 816.4262 | 1.292017
78.11 | 816.5709 | 1.29219
78.12 | 816.7347 | 1.292362
78.13 | 816.8764 | 1.292526
78.14 | 817.0298 | 1.29268
78.15 | 817.1694 | 1.292857
78.16 | 817.3161 | 1.293031
78.17 | 817.4703 | 1.293202
78.18 | 817.619 | 1.293356
78.19 | 817.7829 | 1.293511
78.2 | 817.9351 | 1.293673
78.21 | 818.076 | 1.29385
78.22 | 818.2154 | 1.294022
78.23 | 818.3784 | 1.29419
78.24 | 818.522 | 1.294361
78.25 | 818.6633 | 1.294517
78.26 | 818.8254 | 1.294678
78.27 | 818.9634 | 1.294845
78.28 | 819.1258 | 1.295015
78.29 | 819.2764 | 1.295174
78.3 | 819.4592 | 1.29534
78.31 | 819.633 | 1.295507
78.32 | 819.801 | 1.295683
78.33 | 819.9664 | 1.295858
78.34 | 820.1277 | 1.29602
78.35 | 820.2927 | 1.296192
78.36 | 820.456 | 1.296352
78.37 | 820.6332 | 1.296518
78.38 | 820.7968 | 1.296686
78.39 | 820.9433 | 1.296853
78.4 | 821.0942 | 1.297008
78.41 | 821.2512 | 1.29718
78.42 | 821.4097 | 1.297358
78.43 | 821.556 | 1.297501
78.44 | 821.7435 | 1.297682
78.45 | 821.9029 | 1.29786
78.46 | 822.0549 | 1.29803
78.47 | 822.2224 | 1.298194
78.48 | 822.3709 | 1.298342
78.49 | 822.514 | 1.298515
78.5 | 822.6807 | 1.29869
78.51 | 822.8513 | 1.298844
78.52 | 822.9905 | 1.299016
78.53 | 823.1362 | 1.299185
78.54 | 823.2587 | 1.299358
78.55 | 823.4157 | 1.299513
78.56 | 823.5865 | 1.299683
78.57 | 823.717 | 1.299852
78.58 | 823.8624 | 1.300012
78.59 | 824.0346 | 1.300169
78.6 | 824.1628 | 1.300341
78.61 | 824.3011 | 1.300507
78.62 | 824.4722 | 1.300678
78.63 | 824.6406 | 1.300865
78.64 | 824.8165 | 1.301034
78.65 | 824.9789 | 1.301184
78.66 | 825.1187 | 1.301348
78.67 | 825.2592 | 1.301508
78.68 | 825.4024 | 1.301681
78.69 | 825.5331 | 1.301852
78.7 | 825.6987 | 1.302018
78.71 | 825.8693 | 1.302188
78.72 | 826.0412 | 1.302355
78.73 | 826.2098 | 1.302508
78.74 | 826.3388 | 1.302677
78.75 | 826.4918 | 1.302853
78.76 | 826.6346 | 1.303023
78.77 | 826.7943 | 1.303187
78.78 | 826.9478 | 1.303342
78.79 | 827.1297 | 1.303513
78.8 | 827.2991 | 1.303679
78.81 | 827.4453 | 1.303851
78.82 | 827.574 | 1.304022
78.83 | 827.7208 | 1.304186
78.84 | 827.8985 | 1.304348
78.85 | 828.0533 | 1.304518
78.86 | 828.2215 | 1.304691
78.87 | 828.4041 | 1.304859
78.88 | 828.5989 | 1.30503
78.89 | 828.7498 | 1.305194
78.9 | 828.8958 | 1.305355
78.91 | 829.0662 | 1.305515
78.92 | 829.2337 | 1.305678
78.93 | 829.3862 | 1.305849
78.94 | 829.5484 | 1.306025
78.95 | 829.7067 | 1.306193
78.96 | 829.8511 | 1.30636
78.97 | 829.9964 | 1.306532
78.98 | 830.1251 | 1.30669
78.99 | 830.2817 | 1.306845
79 | 830.4294 | 1.307024
79.01 | 830.5775 | 1.30719
79.02 | 830.7089 | 1.307343
79.03 | 830.8646 | 1.307519
79.04 | 830.9913 | 1.307681
79.05 | 831.1185 | 1.307839
79.06 | 831.262 | 1.308011
79.07 | 831.3953 | 1.308182
79.08 | 831.5281 | 1.308351
79.09 | 831.6776 | 1.308524
79.1 | 831.8109 | 1.308686
79.11 | 831.9277 | 1.308857
79.12 | 832.0703 | 1.309034
79.13 | 832.1813 | 1.309197
79.14 | 832.3248 | 1.309352
79.15 | 832.4743 | 1.30952
79.16 | 832.6219 | 1.309693
79.17 | 832.7696 | 1.309847
79.18 | 832.9142 | 1.310012
79.19 | 833.0175 | 1.310186
79.2 | 833.1922 | 1.310356
79.21 | 833.3463 | 1.31053
79.22 | 833.4974 | 1.310686
79.23 | 833.6657 | 1.310843
79.24 | 833.8262 | 1.311014
79.25 | 833.9665 | 1.311187
79.26 | 834.1119 | 1.311356
79.27 | 834.2386 | 1.31152
79.28 | 834.386 | 1.311683
79.29 | 834.5657 | 1.311852
79.3 | 834.704 | 1.312031
79.31 | 834.8495 | 1.312191
79.32 | 834.9914 | 1.312346
79.33 | 835.1607 | 1.312512
79.34 | 835.2996 | 1.312688
79.35 | 835.4636 | 1.312851
79.36 | 835.6131 | 1.313014
79.37 | 835.7855 | 1.31319
79.38 | 835.941 | 1.313366
79.39 | 836.0652 | 1.313529
79.4 | 836.1984 | 1.313689
79.41 | 836.3517 | 1.313842
79.42 | 836.496 | 1.314012
79.43 | 836.6216 | 1.314186
79.44 | 836.7685 | 1.314358
79.45 | 836.9061 | 1.31452
79.46 | 837.0646 | 1.314676
79.47 | 837.2149 | 1.314843
79.48 | 837.3896 | 1.315014
79.49 | 837.5583 | 1.315188
79.5 | 837.7093 | 1.315357
79.51 | 837.863 | 1.315527
79.52 | 838.0358 | 1.315691
79.53 | 838.1984 | 1.315861
79.54 | 838.3704 | 1.316034
79.55 | 838.522 | 1.316186
79.56 | 838.6752 | 1.316334
79.57 | 838.8354 | 1.3165
79.58 | 838.9787 | 1.31669
79.59 | 839.1379 | 1.316865
79.6 | 839.2744 | 1.317017
79.61 | 839.4313 | 1.317186
79.62 | 839.5834 | 1.317351
79.63 | 839.7464 | 1.317511
79.64 | 839.892 | 1.317675
79.65 | 840.0423 | 1.317842
79.66 | 840.1961 | 1.31802
79.67 | 840.332 | 1.3182
79.68 | 840.4756 | 1.318368
79.69 | 840.6393 | 1.318519
79.7 | 840.8089 | 1.318682
79.71 | 840.9531 | 1.318851
79.72 | 841.0921 | 1.319017
79.73 | 841.2143 | 1.319196
79.74 | 841.3749 | 1.319362
79.75 | 841.5568 | 1.319524
79.76 | 841.7145 | 1.319682
79.77 | 841.8648 | 1.319846
79.78 | 842.0114 | 1.320016
79.79 | 842.1585 | 1.320192
79.8 | 842.3094 | 1.320355
79.81 | 842.4597 | 1.320517
79.82 | 842.6185 | 1.320684
79.83 | 842.7969 | 1.320852
79.84 | 842.9374 | 1.321032
79.85 | 843.0737 | 1.321185
79.86 | 843.2056 | 1.32135
79.87 | 843.3723 | 1.321531
79.88 | 843.5412 | 1.321698
79.89 | 843.679 | 1.321862
79.9 | 843.8301 | 1.322023
79.91 | 843.987 | 1.322181
79.92 | 844.1478 | 1.322343
79.93 | 844.273 | 1.322512
79.94 | 844.4278 | 1.322686
79.95 | 844.5746 | 1.322851
79.96 | 844.7359 | 1.323028
79.97 | 844.8782 | 1.3232
79.98 | 845.0021 | 1.323354
79.99 | 845.1573 | 1.323517
80 | 845.326 | 1.323696
80.01 | 845.4955 | 1.323864
80.02 | 845.6298 | 1.324011
80.03 | 845.8061 | 1.324181
80.04 | 845.9682 | 1.324356
80.05 | 846.1367 | 1.324528
80.06 | 846.2908 | 1.324696
80.07 | 846.4278 | 1.32486
80.08 | 846.5882 | 1.325013
80.09 | 846.746 | 1.325181
80.1 | 846.8928 | 1.325373
80.11 | 847.0463 | 1.325535
80.12 | 847.2181 | 1.325696
80.13 | 847.36 | 1.325856
80.14 | 847.4846 | 1.326022
80.15 | 847.6234 | 1.326193
80.16 | 847.7471 | 1.32636
80.17 | 847.8834 | 1.326528
80.18 | 848.0283 | 1.32669
80.19 | 848.1647 | 1.326853
80.2 | 848.2961 | 1.327017
80.21 | 848.4433 | 1.327184
80.22 | 848.5845 | 1.327348
80.23 | 848.7247 | 1.327514
80.24 | 848.8714 | 1.327687
80.25 | 849.0046 | 1.327857
80.26 | 849.1707 | 1.32802
80.27 | 849.3417 | 1.328185
80.28 | 849.4914 | 1.328356
80.29 | 849.6518 | 1.328517
80.3 | 849.811 | 1.328677
80.31 | 849.9426 | 1.328845
80.32 | 850.0963 | 1.329016
80.33 | 850.2542 | 1.329188
80.34 | 850.4064 | 1.329352
80.35 | 850.56 | 1.329515
80.36 | 850.6993 | 1.32968
80.37 | 850.8474 | 1.329855
80.38 | 850.9929 | 1.330028
80.39 | 851.1274 | 1.330197
80.4 | 851.2733 | 1.330347
80.41 | 851.4211 | 1.33051
80.42 | 851.5709 | 1.330679
80.43 | 851.7359 | 1.330859
80.44 | 851.9063 | 1.331024
80.45 | 852.0748 | 1.331179
80.46 | 852.2459 | 1.331349
80.47 | 852.3948 | 1.331526
80.48 | 852.5811 | 1.331687
80.49 | 852.7502 | 1.331858
80.5 | 852.8757 | 1.332032
80.51 | 853.028 | 1.332187
80.52 | 853.1618 | 1.332348
80.53 | 853.293 | 1.33251
80.54 | 853.4474 | 1.332679
80.55 | 853.602 | 1.33285
80.56 | 853.757 | 1.333023
80.57 | 853.9053 | 1.333189
80.58 | 854.0446 | 1.33336
80.59 | 854.2128 | 1.333531
80.6 | 854.3991 | 1.333691
80.61 | 854.5655 | 1.333847
80.62 | 854.7393 | 1.334016
80.63 | 854.8867 | 1.334182
80.64 | 855.0328 | 1.33435
80.65 | 855.1658 | 1.334521
80.66 | 855.2983 | 1.334687
80.67 | 855.4819 | 1.334847
80.68 | 855.6257 | 1.335014
80.69 | 855.7615 | 1.335187
80.7 | 855.9281 | 1.335351
80.71 | 856.0714 | 1.335522
80.72 | 856.2087 | 1.335705
80.73 | 856.3557 | 1.335861
80.74 | 856.4703 | 1.336018
80.75 | 856.6331 | 1.336192
80.76 | 856.7866 | 1.336356
80.77 | 856.924 | 1.336519
80.78 | 857.0974 | 1.336685
80.79 | 857.2529 | 1.336838
80.8 | 857.3949 | 1.337008
80.81 | 857.5393 | 1.337186
80.82 | 857.7046 | 1.337364
80.83 | 857.8857 | 1.337519
80.84 | 858.0789 | 1.337687
80.85 | 858.2324 | 1.337861
80.86 | 858.3999 | 1.338024
80.87 | 858.5647 | 1.338193
80.88 | 858.7151 | 1.338346
80.89 | 858.8569 | 1.33851
80.9 | 859.0212 | 1.338682
80.91 | 859.1853 | 1.338856
80.92 | 859.3501 | 1.339026
80.93 | 859.5022 | 1.339179
80.94 | 859.667 | 1.339354
80.95 | 859.835 | 1.33952
80.96 | 859.9899 | 1.33968
80.97 | 860.1481 | 1.339847
80.98 | 860.2815 | 1.340029
80.99 | 860.4437 | 1.340201
81 | 860.5911 | 1.34035
81.01 | 860.734375 | 1.340519
81.02 | 860.8883 | 1.340693
81.03 | 861.0327 | 1.340863
81.04 | 861.1807 | 1.341023
81.05 | 861.3164 | 1.34118
81.06 | 861.4458 | 1.341346
81.07 | 861.556 | 1.341513
81.08 | 861.7102 | 1.341686
81.09 | 861.8572 | 1.341849
81.1 | 861.9939 | 1.342013
81.11 | 862.1523 | 1.342194
81.12 | 862.3103 | 1.342374
81.13 | 862.4501 | 1.34254
81.14 | 862.5789 | 1.34269
81.15 | 862.7274 | 1.342851
81.16 | 862.889 | 1.343025
81.17 | 863.0476 | 1.343185
81.18 | 863.2015 | 1.343353
81.19 | 863.3527 | 1.343521
81.2 | 863.5146 | 1.343691
81.21 | 863.6531 | 1.343856
81.22 | 863.7638 | 1.344016
81.23 | 863.9338 | 1.344171
81.24 | 864.0839 | 1.344351
81.25 | 864.2351 | 1.344532
81.26 | 864.3956 | 1.344701
81.27 | 864.5503 | 1.344862
81.28 | 864.7086 | 1.345023
81.29 | 864.8726 | 1.345191
81.3 | 865.0337 | 1.345352
81.31 | 865.1842 | 1.345516
81.32 | 865.3765 | 1.34569
81.33 | 865.5109 | 1.345857
81.34 | 865.67 | 1.34602
81.35 | 865.8275 | 1.346197
81.36 | 865.9758 | 1.346355
81.37 | 866.1257 | 1.346507
81.38 | 866.2483 | 1.346665
81.39 | 866.395 | 1.346842
81.4 | 866.563 | 1.347014
81.41 | 866.7507 | 1.347183
81.42 | 866.906 | 1.347359
81.43 | 867.0803 | 1.347528
81.44 | 867.2622 | 1.347684
81.45 | 867.4343 | 1.347845
81.46 | 867.5817 | 1.348018
81.47 | 867.7452 | 1.348193
81.48 | 867.9335 | 1.348362
81.49 | 868.0837 | 1.348522
81.5 | 868.1935 | 1.348684
81.51 | 868.3361 | 1.348851
81.52 | 868.4749 | 1.349015
81.53 | 868.6232 | 1.349176
81.54 | 868.7483 | 1.349338
81.55 | 868.875 | 1.349516
81.56 | 869.0281 | 1.3497
81.57 | 869.1877 | 1.349866
81.58 | 869.3361 | 1.350019
81.59 | 869.5083 | 1.350185
81.6 | 869.6831 | 1.350348
81.61 | 869.8523 | 1.35052
81.62 | 870.017 | 1.350695
81.63 | 870.1639 | 1.350858
81.64 | 870.3077 | 1.351024
81.65 | 870.4713 | 1.351186
81.66 | 870.644 | 1.351353
81.67 | 870.7996 | 1.351514
81.68 | 870.9642 | 1.351679
81.69 | 871.1259 | 1.351838
81.7 | 871.2523 | 1.352005
81.71 | 871.3743 | 1.352186
81.72 | 871.5294 | 1.352362
81.73 | 871.6847 | 1.35252
81.74 | 871.8795 | 1.35269
81.75 | 872.0435 | 1.352859
81.76 | 872.1982 | 1.353015
81.77 | 872.3496 | 1.353183
81.78 | 872.4973 | 1.353357
81.79 | 872.6432 | 1.353533
81.8 | 872.8098 | 1.353689
81.81 | 872.9658 | 1.35384
81.82 | 873.1021 | 1.354016
81.83 | 873.251 | 1.35419
81.84 | 873.3752 | 1.354353
81.85 | 873.5035 | 1.354517
81.86 | 873.6541 | 1.354692
81.87 | 873.8303 | 1.354864
81.88 | 873.9677 | 1.355021
81.89 | 874.1147 | 1.355179
81.9 | 874.2708 | 1.355349
81.91 | 874.4092 | 1.355519
81.92 | 874.5634 | 1.355693
81.93 | 874.7032 | 1.355861
81.94 | 874.8687 | 1.356024
81.95 | 875.0103 | 1.356182
81.96 | 875.1503 | 1.356348
81.97 | 875.2941 | 1.356516
81.98 | 875.4691 | 1.356681
81.99 | 875.6022 | 1.356851
82 | 875.7675 | 1.35702
82.01 | 875.9283 | 1.357187
82.02 | 876.0615 | 1.357352
82.03 | 876.2366 | 1.357517
82.04 | 876.3755 | 1.357695
82.05 | 876.5608 | 1.357864
82.06 | 876.7249 | 1.358022
82.07 | 876.8679 | 1.358189
82.08 | 877.0068 | 1.358347
82.09 | 877.1775 | 1.358514
82.1 | 877.3215 | 1.358687
82.11 | 877.4607 | 1.358846
82.12 | 877.6021 | 1.359019
82.13 | 877.7521 | 1.3592
82.14 | 877.8989 | 1.359356
82.15 | 878.0569 | 1.359522
82.16 | 878.2112 | 1.359684
82.17 | 878.3481 | 1.359852
82.18 | 878.484 | 1.360011
82.19 | 878.6407 | 1.360181
82.2 | 878.8053 | 1.360353
82.21 | 879.0145 | 1.360517
82.22 | 879.2069 | 1.360676
82.23 | 879.3357 | 1.360839
82.24 | 879.4849 | 1.361022
82.25 | 879.6232 | 1.361198
82.26 | 879.7498 | 1.361361
82.27 | 879.9158 | 1.361521
82.28 | 880.0811 | 1.361681
82.29 | 880.2202 | 1.361845
82.3 | 880.3406 | 1.362017
82.31 | 880.4569 | 1.362175
82.32 | 880.5829 | 1.362345
82.33 | 880.7661 | 1.362512
82.34 | 880.9575 | 1.362682
82.35 | 881.1279 | 1.362844
82.36 | 881.3123 | 1.363006
82.37 | 881.4542 | 1.363183
82.38 | 881.6333 | 1.363348
82.39 | 881.7968 | 1.363529
82.4 | 881.9698 | 1.363682
82.41 | 882.1532 | 1.36385
82.42 | 882.3268 | 1.364022
82.43 | 882.484375 | 1.364177
82.44 | 882.6133 | 1.364332
82.45 | 882.766 | 1.364511
82.46 | 882.9196 | 1.364694
82.47 | 883.0953 | 1.364862
82.48 | 883.2375 | 1.365018
82.49 | 883.3947 | 1.365193
82.5 | 883.5978 | 1.365359
82.51 | 883.7488 | 1.365519
82.52 | 883.9182 | 1.36568
82.53 | 884.077 | 1.365839
82.54 | 884.2443 | 1.366018
82.55 | 884.3893 | 1.366201
82.56 | 884.5474 | 1.366359
82.57 | 884.7119 | 1.366513
82.58 | 884.8689 | 1.366689
82.59 | 885.0217 | 1.366855
82.6 | 885.1521 | 1.367015
82.61 | 885.2977 | 1.36718
82.62 | 885.4462 | 1.367351
82.63 | 885.5897 | 1.367524
82.64 | 885.7577 | 1.367682
82.65 | 885.928 | 1.367852
82.66 | 886.0895 | 1.368017
82.67 | 886.2396 | 1.368171
82.68 | 886.3729 | 1.368338
82.69 | 886.533 | 1.368517
82.7 | 886.6803 | 1.368692
82.71 | 886.8351 | 1.368855
82.72 | 886.9807 | 1.369015
82.73 | 887.1724 | 1.369182
82.74 | 887.3247 | 1.369356
82.75 | 887.478 | 1.36952
82.76 | 887.6106 | 1.369676
82.77 | 887.7516 | 1.36985
82.78 | 887.9102 | 1.370015
82.79 | 888.0441 | 1.370187
82.8 | 888.2177 | 1.370351
82.81 | 888.3875 | 1.370516
82.82 | 888.5592 | 1.370682
82.83 | 888.6595 | 1.370841
82.84 | 888.7928 | 1.371014
82.85 | 888.9632 | 1.371189
82.86 | 889.1282 | 1.371363
82.87 | 889.2892 | 1.371525
82.88 | 889.46 | 1.371675
82.89 | 889.6268 | 1.371837
82.9 | 889.7672 | 1.372013
82.91 | 889.9026 | 1.372179
82.92 | 890.0421 | 1.372357
82.93 | 890.2127 | 1.372529
82.94 | 890.3809 | 1.372684
82.95 | 890.53 | 1.372845
82.96 | 890.6896 | 1.373003
82.97 | 890.8453 | 1.373186
82.98 | 890.9908 | 1.373354
82.99 | 891.1579 | 1.373519
83 | 891.317 | 1.37369
83.01 | 891.4896 | 1.373849
83.02 | 891.6673 | 1.37402
83.03 | 891.8279 | 1.374181
83.04 | 891.9727 | 1.374342
83.05 | 892.0943 | 1.374526
83.06 | 892.2507 | 1.3747
83.07 | 892.4244 | 1.374862
83.08 | 892.6124 | 1.37502
83.09 | 892.7615 | 1.37519
83.1 | 892.8803 | 1.375356
83.11 | 893.0098 | 1.375523
83.12 | 893.1362 | 1.375693
83.13 | 893.2791 | 1.375862
83.14 | 893.428 | 1.376015
83.15 | 893.59 | 1.376186
83.16 | 893.7222 | 1.376354
83.17 | 893.8564 | 1.376522
83.18 | 893.9888 | 1.376689
83.19 | 894.1511 | 1.376847
83.2 | 894.313 | 1.377012
83.21 | 894.4694 | 1.377177
83.22 | 894.6398 | 1.377347
83.23 | 894.782 | 1.377516
83.24 | 894.9244 | 1.377683
83.25 | 895.0822 | 1.377859
83.26 | 895.2253 | 1.378032
83.27 | 895.377 | 1.378195
83.28 | 895.5125 | 1.378357
83.29 | 895.663 | 1.378515
83.3 | 895.8344 | 1.378674
83.31 | 895.9628 | 1.378848
83.32 | 896.0959 | 1.37903
83.33 | 896.2625 | 1.379192
83.34 | 896.4334 | 1.379366
83.35 | 896.5982 | 1.379528
83.36 | 896.7857 | 1.379688
83.37 | 896.9529 | 1.37985
83.38 | 897.1146 | 1.380015
83.39 | 897.247 | 1.380186
83.4 | 897.3917 | 1.380356
83.41 | 897.5762 | 1.38052
83.42 | 897.7515 | 1.380678
83.43 | 897.9161 | 1.380844
83.44 | 898.0844 | 1.381013
83.45 | 898.2425 | 1.381174
83.46 | 898.3853 | 1.381349
83.47 | 898.5296 | 1.381528
83.48 | 898.6765 | 1.381701
83.49 | 898.8502 | 1.381851
83.5 | 899.0275 | 1.382011
83.51 | 899.1961 | 1.382172
83.52 | 899.3403 | 1.382337
83.53 | 899.5002 | 1.38252
83.54 | 899.632 | 1.382692
83.55 | 899.7834 | 1.382865
83.56 | 899.947 | 1.383023
83.57 | 900.1006 | 1.383177
83.58 | 900.2567 | 1.383346
83.59 | 900.3994 | 1.383517
83.6 | 900.5441 | 1.383695
83.61 | 900.6829 | 1.383869
83.62 | 900.8361 | 1.384036
83.63 | 900.9715 | 1.384198
83.64 | 901.1293 | 1.384352
83.65 | 901.2731 | 1.384512
83.66 | 901.4384 | 1.384682
83.67 | 901.5901 | 1.384837
83.68 | 901.7396 | 1.385015
83.69 | 901.883 | 1.385189
83.7 | 902.0197 | 1.385362
83.71 | 902.1651 | 1.385526
83.72 | 902.3198 | 1.385682
83.73 | 902.4744 | 1.385862
83.74 | 902.6376 | 1.386029
83.75 | 902.782 | 1.386191
83.76 | 902.9238 | 1.386362
83.77 | 903.0859 | 1.386507
83.78 | 903.2607 | 1.38667
83.79 | 903.4487 | 1.386851
83.8 | 903.6115 | 1.387036
83.81 | 903.7806 | 1.387205
83.82 | 903.9577 | 1.387362
83.83 | 904.1196 | 1.387527
83.84 | 904.2652 | 1.387686
83.85 | 904.4449 | 1.387849
83.86 | 904.5981 | 1.388013
83.87 | 904.7519 | 1.388188
83.88 | 904.9034 | 1.388352
83.89 | 905.0473 | 1.388516
83.9 | 905.1811 | 1.388684
83.91 | 905.3425 | 1.388846
83.92 | 905.4614 | 1.389018
83.93 | 905.6038 | 1.389193
83.94 | 905.759 | 1.389349
83.95 | 905.8874 | 1.389521
83.96 | 906.0325 | 1.389688
83.97 | 906.197 | 1.389865
83.98 | 906.3696 | 1.390028
83.99 | 906.5123 | 1.390179
84 | 906.71 | 1.390352
84.01 | 906.8467 | 1.390526
84.02 | 907.0071 | 1.390698
84.03 | 907.1859 | 1.390865
84.04 | 907.3531 | 1.391029
84.05 | 907.5313 | 1.391189
84.06 | 907.7039 | 1.391349
84.07 | 907.8557 | 1.391523
84.08 | 908.0047 | 1.391686
84.09 | 908.1503 | 1.391859
84.1 | 908.2783 | 1.392017
84.11 | 908.4499 | 1.392176
84.12 | 908.5925 | 1.392355
84.13 | 908.7029 | 1.392525
84.14 | 908.8415 | 1.392692
84.15 | 908.9879 | 1.392855
84.16 | 909.122 | 1.393025
84.17 | 909.2564 | 1.393202
84.18 | 909.3897 | 1.393364
84.19 | 909.5473 | 1.393512
84.2 | 909.7005 | 1.393671
84.21 | 909.8339 | 1.393842
84.22 | 909.992 | 1.394017
84.23 | 910.2 | 1.394188
84.24 | 910.3597 | 1.394338
84.25 | 910.507 | 1.394509
84.26 | 910.6762 | 1.394685
84.27 | 910.8405 | 1.394855
84.28 | 910.9964 | 1.395027
84.29 | 911.1652 | 1.395192
84.3 | 911.3174 | 1.39536
84.31 | 911.4893 | 1.395521
84.32 | 911.653 | 1.395694
84.33 | 911.7907 | 1.395858
84.34 | 911.9382 | 1.396022
84.35 | 912.0848 | 1.396184
84.36 | 912.2261 | 1.396351
84.37 | 912.376 | 1.396519
84.38 | 912.5294 | 1.396671
84.39 | 912.6666 | 1.396841
84.4 | 912.8293 | 1.397017
84.41 | 912.9698 | 1.397202
84.42 | 913.1077 | 1.39737
84.43 | 913.2396 | 1.397522
84.44 | 913.4086 | 1.39768
84.45 | 913.5706 | 1.397854
84.46 | 913.7214 | 1.398012
84.47 | 913.871 | 1.398175
84.48 | 914.0195 | 1.398355
84.49 | 914.1437 | 1.398527
84.5 | 914.2814 | 1.398686
84.51 | 914.4517 | 1.39885
84.52 | 914.6136 | 1.399015
84.53 | 914.7846 | 1.399185
84.54 | 914.9319 | 1.399337
84.55 | 915.085 | 1.39951
84.56 | 915.244 | 1.399683
84.57 | 915.4037 | 1.399852
84.58 | 915.5624 | 1.400028
84.59 | 915.7507 | 1.40019
84.6 | 915.9056 | 1.400354
84.61 | 916.0495 | 1.40052
84.62 | 916.2328 | 1.40069
84.63 | 916.3726 | 1.400861
84.64 | 916.5313 | 1.401022
84.65 | 916.6846 | 1.401195
84.66 | 916.8446 | 1.401357
84.67 | 917.0083 | 1.401521
84.68 | 917.1643 | 1.401672
84.69 | 917.3021 | 1.401851
84.7 | 917.464 | 1.402022
84.71 | 917.6322 | 1.402189
84.72 | 917.7719 | 1.402351
84.73 | 917.9189 | 1.402514
84.74 | 918.0597 | 1.402688
84.75 | 918.2042 | 1.402867
84.76 | 918.3428 | 1.403023
84.77 | 918.4814 | 1.40317
84.78 | 918.6453 | 1.403354
84.79 | 918.8176 | 1.403526
84.8 | 918.9751 | 1.403681
84.81 | 919.1155 | 1.403857
84.82 | 919.2385 | 1.404011
84.83 | 919.3815 | 1.404174
84.84 | 919.509 | 1.404349
84.85 | 919.6558 | 1.404516
84.86 | 919.8406 | 1.404688
84.87 | 920.0015 | 1.404869
84.88 | 920.1321 | 1.405027
84.89 | 920.2836 | 1.405183
84.9 | 920.4189 | 1.405347
84.91 | 920.549 | 1.405512
84.92 | 920.713 | 1.405688
84.93 | 920.8917 | 1.405863
84.94 | 921.0746 | 1.406035
84.95 | 921.2251 | 1.406193
84.96 | 921.3544 | 1.406351
84.97 | 921.5054 | 1.406511
84.98 | 921.6438 | 1.406692
84.99 | 921.791 | 1.406864
85 | 921.958 | 1.407026
85.01 | 922.123 | 1.407191
85.02 | 922.2894 | 1.40735
85.03 | 922.4508 | 1.407515
85.04 | 922.5853 | 1.407676
85.05 | 922.7478 | 1.407852
85.06 | 922.9203 | 1.408025
85.07 | 923.074 | 1.408185
85.08 | 923.2405 | 1.408351
85.09 | 923.3992 | 1.408526
85.1 | 923.5568 | 1.408693
85.11 | 923.7068 | 1.408862
85.12 | 923.8262 | 1.409029
85.13 | 923.9337 | 1.409194
85.14 | 924.0978 | 1.409353
85.15 | 924.2286 | 1.409519
85.16 | 924.347 | 1.409691
85.17 | 924.4783 | 1.409838
85.18 | 924.625 | 1.410004
85.19 | 924.7682 | 1.410176
85.2 | 924.8866 | 1.410343
85.21 | 925.0209 | 1.410518
85.22 | 925.1979 | 1.410699
85.23 | 925.3812 | 1.410864
85.24 | 925.5173 | 1.411024
85.25 | 925.6652 | 1.411188
85.26 | 925.8108 | 1.41135
85.27 | 925.9515 | 1.411519
85.28 | 926.1034 | 1.411689
85.29 | 926.2604 | 1.411853
85.3 | 926.4276 | 1.412023
85.31 | 926.557 | 1.412191
85.32 | 926.6876 | 1.412362
85.33 | 926.812 | 1.412531
85.34 | 926.9456 | 1.412687
85.35 | 927.0961 | 1.412841
85.36 | 927.2379 | 1.413011
85.37 | 927.3929 | 1.413183
85.38 | 927.5474 | 1.413351
85.39 | 927.6854 | 1.413522
85.4 | 927.8429 | 1.413686
85.41 | 928.0216 | 1.413844
85.42 | 928.1785 | 1.414012
85.43 | 928.3616 | 1.414185
85.44 | 928.5457 | 1.414358
85.45 | 928.7258 | 1.414525
85.46 | 928.8856 | 1.414673
85.47 | 929.0264 | 1.414842
85.48 | 929.1869 | 1.415041
85.49 | 929.353 | 1.415209
85.5 | 929.4968 | 1.415362
85.51 | 929.6442 | 1.415518
85.52 | 929.8024 | 1.415676
85.53 | 929.9364 | 1.415846
85.54 | 930.0782 | 1.416021
85.55 | 930.1981 | 1.41619
85.56 | 930.3638 | 1.416344
85.57 | 930.5372 | 1.416515
85.58 | 930.6891 | 1.416683
85.59 | 930.8219 | 1.416838
85.6 | 930.9789 | 1.417009
85.61 | 931.1313 | 1.417202
85.62 | 931.2892 | 1.417376
85.63 | 931.4254 | 1.417523
85.64 | 931.5793 | 1.417675
85.65 | 931.7432 | 1.417847
85.66 | 931.8854 | 1.418023
85.67 | 932.0388 | 1.418185
85.68 | 932.1747 | 1.418347
85.69 | 932.3115 | 1.418522
85.7 | 932.4462 | 1.418699
85.71 | 932.6113 | 1.418857
85.72 | 932.7731 | 1.419026
85.73 | 932.9413 | 1.419191
85.74 | 933.0848 | 1.419355
85.75 | 933.2403 | 1.41952
85.76 | 933.3797 | 1.419681
85.77 | 933.5165 | 1.419854
85.78 | 933.6723 | 1.420023
85.79 | 933.8505 | 1.420187
85.8 | 934.0146 | 1.42034
85.81 | 934.1516 | 1.420516
85.82 | 934.2734 | 1.420699
85.83 | 934.4166 | 1.420866
85.84 | 934.5623 | 1.421022
85.85 | 934.7062 | 1.421177
85.86 | 934.848 | 1.421344
85.87 | 935.0058 | 1.421513
85.88 | 935.1588 | 1.421663
85.89 | 935.2975 | 1.421837
85.9 | 935.4254 | 1.42202
85.91 | 935.5742 | 1.422194
85.92 | 935.73 | 1.422366
85.93 | 935.8846 | 1.422528
85.94 | 936.0406 | 1.42269
85.95 | 936.1874 | 1.42286
85.96 | 936.3338 | 1.423026
85.97 | 936.4638 | 1.423191
85.98 | 936.6013 | 1.423349
85.99 | 936.7419 | 1.423517
86 | 936.9123 | 1.423682
86.01 | 937.0641 | 1.423846
86.02 | 937.2134 | 1.424018
86.03 | 937.3569 | 1.424185
86.04 | 937.515 | 1.424355
86.05 | 937.6883 | 1.424531
86.06 | 937.8787 | 1.424699
86.07 | 938.0425 | 1.424857
86.08 | 938.19 | 1.425017
86.09 | 938.3277 | 1.425189
86.1 | 938.4571 | 1.425362
86.11 | 938.622 | 1.425526
86.12 | 938.7849 | 1.425683
86.13 | 938.946 | 1.425848
86.14 | 939.0779 | 1.426003
86.15 | 939.225 | 1.426184
86.16 | 939.348 | 1.426351
86.17 | 939.5099 | 1.426513
86.18 | 939.6893 | 1.426689
86.19 | 939.8553 | 1.42685
86.2 | 940.0359 | 1.42702
86.21 | 940.1699 | 1.427183
86.22 | 940.3229 | 1.427345
86.23 | 940.4799 | 1.427502
86.24 | 940.6364 | 1.427678
86.25 | 940.7614 | 1.427853
86.26 | 940.9219 | 1.428024
86.27 | 941.0543 | 1.428189
86.28 | 941.1884 | 1.428359
86.29 | 941.3254 | 1.428518
86.3 | 941.4677 | 1.428682
86.31 | 941.6249 | 1.428843
86.32 | 941.759 | 1.429017
86.33 | 941.898 | 1.42918
86.34 | 942.0632 | 1.429352
86.35 | 942.2438 | 1.429518
86.36 | 942.3995 | 1.42969
86.37 | 942.5694 | 1.429858
86.38 | 942.7183 | 1.43003
86.39 | 942.8743 | 1.430188
86.4 | 943.0318 | 1.430343
86.41 | 943.185 | 1.430512
86.42 | 943.3419 | 1.430684
86.43 | 943.5005 | 1.430856
86.44 | 943.6664 | 1.431028
86.45 | 943.7957 | 1.431191
86.46 | 943.9351 | 1.43135
86.47 | 944.0737 | 1.431504
86.48 | 944.228 | 1.431678
86.49 | 944.3936 | 1.431858
86.5 | 944.5434 | 1.432014
86.51 | 944.6927 | 1.432184
86.52 | 944.851 | 1.432344
86.53 | 944.9944 | 1.432506
86.54 | 945.1347 | 1.432682
86.55 | 945.3078 | 1.432847
86.56 | 945.4804 | 1.43302
86.57 | 945.664 | 1.433179
86.58 | 945.8182 | 1.43334
86.59 | 945.977 | 1.433519
86.6 | 946.1346 | 1.433694
86.61 | 946.2947 | 1.433851
86.62 | 946.4496 | 1.434018
86.63 | 946.6126 | 1.434196
86.64 | 946.7637 | 1.434364
86.65 | 946.9235 | 1.434527
86.66 | 947.0748 | 1.434687
86.67 | 947.2234 | 1.434857
86.68 | 947.381 | 1.435022
86.69 | 947.5377 | 1.435181
86.7 | 947.6956 | 1.435341
86.71 | 947.8507 | 1.435513
86.72 | 947.9944 | 1.435677
86.73 | 948.1333 | 1.435858
86.74 | 948.2798 | 1.436016
86.75 | 948.4148 | 1.436182
86.76 | 948.5432 | 1.436355
86.77 | 948.6732 | 1.436519
86.78 | 948.8263 | 1.436687
86.79 | 948.9879 | 1.436843
86.8 | 949.1165 | 1.437017
86.81 | 949.2682 | 1.437193
86.82 | 949.4353 | 1.437362
86.83 | 949.5975 | 1.437521
86.84 | 949.7738 | 1.437671
86.85 | 949.9303 | 1.437853
86.86 | 950.0992 | 1.438026
86.87 | 950.2655 | 1.438196
86.88 | 950.4343 | 1.438355
86.89 | 950.5782 | 1.43851
86.9 | 950.7528 | 1.438672
86.91 | 950.9005 | 1.438845
86.92 | 951.0417 | 1.439021
86.93 | 951.1954 | 1.439193
86.94 | 951.328125 | 1.439347
86.95 | 951.4976 | 1.439511
86.96 | 951.6534 | 1.439689
86.97 | 951.7963 | 1.439847
86.98 | 951.9222 | 1.440006
86.99 | 952.0812 | 1.440179
87 | 952.2305 | 1.440349
87.01 | 952.3883 | 1.440518
87.02 | 952.5574 | 1.440687
87.03 | 952.7057 | 1.440854
87.04 | 952.8557 | 1.441036
87.05 | 952.9999 | 1.441196
87.06 | 953.1449 | 1.441354
87.07 | 953.2942 | 1.441522
87.08 | 953.46875 | 1.441693
87.09 | 953.6401 | 1.441848
87.1 | 953.7738 | 1.44202
87.11 | 953.9274 | 1.442189
87.12 | 954.0734 | 1.442355
87.13 | 954.2201 | 1.442514
87.14 | 954.3927 | 1.442681
87.15 | 954.5616 | 1.442849
87.16 | 954.7352 | 1.443021
87.17 | 954.9098 | 1.443191
87.18 | 955.0546 | 1.443346
87.19 | 955.21 | 1.443518
87.2 | 955.3965 | 1.44368
87.21 | 955.5468 | 1.443849
87.22 | 955.7053 | 1.44402
87.23 | 955.886 | 1.444194
87.24 | 956.0363 | 1.444348
87.25 | 956.1715 | 1.444515
87.26 | 956.3346 | 1.444692
87.27 | 956.4865 | 1.444862
87.28 | 956.6434 | 1.445016
87.29 | 956.7748 | 1.445178
87.3 | 956.9296 | 1.445351
87.31 | 957.1066 | 1.445519
87.32 | 957.2382 | 1.445691
87.33 | 957.3851 | 1.445856
87.34 | 957.516 | 1.446025
87.35 | 957.6595 | 1.446194
87.36 | 957.7877 | 1.446367
87.37 | 957.9365 | 1.446525
87.38 | 958.0795 | 1.446687
87.39 | 958.2386 | 1.44684
87.4 | 958.3728 | 1.447011
87.41 | 958.5233 | 1.447194
87.42 | 958.7015 | 1.447359
87.43 | 958.853 | 1.447515
87.44 | 959.0256 | 1.447685
87.45 | 959.1978 | 1.447857
87.46 | 959.363 | 1.448012
87.47 | 959.5242 | 1.448179
87.48 | 959.6779 | 1.448353
87.49 | 959.7997 | 1.448531
87.5 | 959.9656 | 1.448696
87.51 | 960.1119 | 1.448861
87.52 | 960.2885 | 1.449018
87.53 | 960.4341 | 1.449183
87.54 | 960.5977 | 1.449344
87.55 | 960.7507 | 1.449514
87.56 | 960.9053 | 1.449687
87.57 | 961.0493 | 1.449849
87.58 | 961.2207 | 1.450013
87.59 | 961.4172 | 1.450187
87.6 | 961.574 | 1.45036
87.61 | 961.7247 | 1.450527
87.62 | 961.8658 | 1.450685
87.63 | 962.046875 | 1.450853
87.64 | 962.1938 | 1.451023
87.65 | 962.3566 | 1.451198
87.66 | 962.5153 | 1.451359
87.67 | 962.6832 | 1.451513
87.68 | 962.8337 | 1.451687
87.69 | 962.9811 | 1.451855
87.7 | 963.1466 | 1.452011
87.71 | 963.2856 | 1.452186
87.72 | 963.4248 | 1.452358
87.73 | 963.5876 | 1.45252
87.74 | 963.7262 | 1.452686
87.75 | 963.8831 | 1.452852
87.76 | 964.0303 | 1.453031
87.77 | 964.1858 | 1.453196
87.78 | 964.3346 | 1.453355
87.79 | 964.4972 | 1.453527
87.8 | 964.6544 | 1.453692
87.81 | 964.8335 | 1.45386
87.82 | 965.0088 | 1.454029
87.83 | 965.168 | 1.45418
87.84 | 965.3515625 | 1.454351
87.85 | 965.5142 | 1.454516
87.86 | 965.6919 | 1.454686
87.87 | 965.8563 | 1.454848
87.88 | 966.0261 | 1.455019
87.89 | 966.168 | 1.455194
87.9 | 966.3158 | 1.455358
87.91 | 966.4729 | 1.455517
87.92 | 966.6396 | 1.455684
87.93 | 966.803 | 1.455855
87.94 | 966.9641 | 1.456014
87.95 | 967.1068 | 1.45618
87.96 | 967.2388 | 1.456358
87.97 | 967.3761 | 1.456533
87.98 | 967.5168 | 1.456691
87.99 | 967.6768 | 1.45685
88 | 967.8334 | 1.457008
88.01 | 967.9857 | 1.457176
88.02 | 968.1449 | 1.457337
88.03 | 968.2832 | 1.457521
88.04 | 968.4387 | 1.45771
88.05 | 968.5686 | 1.457878
88.06 | 968.7286 | 1.458025
88.07 | 968.9076 | 1.458179
88.08 | 969.0786 | 1.458343
88.09 | 969.2332 | 1.458518
88.1 | 969.3767 | 1.458688
88.11 | 969.5331 | 1.458856
88.12 | 969.6566 | 1.45902
88.13 | 969.8314 | 1.459196
88.14 | 969.9838 | 1.459354
88.15 | 970.1735 | 1.459514
88.16 | 970.3383 | 1.459683
88.17 | 970.483 | 1.459851
88.18 | 970.6598 | 1.460021
88.19 | 970.8387 | 1.46019
88.2 | 971.0007 | 1.460351
88.21 | 971.1682 | 1.460523
88.22 | 971.3177 | 1.460684
88.23 | 971.4316 | 1.460845
88.24 | 971.5856 | 1.461017
88.25 | 971.7178 | 1.461184
88.26 | 971.8962 | 1.461344
88.27 | 972.0516 | 1.461516
88.28 | 972.1895 | 1.461678
88.29 | 972.3147 | 1.461858
88.3 | 972.4609375 | 1.46203
88.31 | 972.6062 | 1.462196
88.32 | 972.7986 | 1.462348
88.33 | 972.9797 | 1.462518
88.34 | 973.1361 | 1.462685
88.35 | 973.3236 | 1.462849
88.36 | 973.4535 | 1.463005
88.37 | 973.5948 | 1.463186
88.38 | 973.7538 | 1.463357
88.39 | 973.918 | 1.463532
88.4 | 974.0645 | 1.463687
88.41 | 974.2321 | 1.463858
88.42 | 974.4015 | 1.464028
88.43 | 974.5344 | 1.464178
88.44 | 974.7109375 | 1.464341
88.45 | 974.8649 | 1.464518
88.46 | 975.0399 | 1.464694
88.47 | 975.2054 | 1.464853
88.48 | 975.3761 | 1.465026
88.49 | 975.5531 | 1.465191
88.5 | 975.7469 | 1.465363
88.51 | 975.8942 | 1.465529
88.52 | 976.0184 | 1.46569
88.53 | 976.2159 | 1.465852
88.54 | 976.3656 | 1.466022
88.55 | 976.5243 | 1.466184
88.56 | 976.6741 | 1.466358
88.57 | 976.849 | 1.466523
88.58 | 976.984375 | 1.466686
88.59 | 977.1134 | 1.466854
88.6 | 977.2743 | 1.467017
88.61 | 977.4442 | 1.467183
88.62 | 977.6073 | 1.467349
88.63 | 977.7482 | 1.467512
88.64 | 977.8894 | 1.467681
88.65 | 978.0632 | 1.467849
88.66 | 978.2307 | 1.468016
88.67 | 978.3901 | 1.468182
88.68 | 978.5625 | 1.468356
88.69 | 978.749 | 1.468522
88.7 | 978.9224 | 1.468679
88.71 | 979.0851 | 1.46885
88.72 | 979.2573 | 1.46903
88.73 | 979.4175 | 1.46919
88.74 | 979.613 | 1.469363
88.75 | 979.749 | 1.469531
88.76 | 979.908 | 1.469685
88.77 | 980.0746 | 1.469846
88.78 | 980.2369 | 1.470022
88.79 | 980.3923 | 1.470195
88.8 | 980.5414 | 1.470353
88.81 | 980.6909 | 1.470509
88.82 | 980.8485 | 1.470685
88.83 | 981.0093 | 1.470864
88.84 | 981.1548 | 1.471025
88.85 | 981.3066 | 1.471179
88.86 | 981.4514 | 1.471348
88.87 | 981.594 | 1.471519
88.88 | 981.7366 | 1.471682
88.89 | 981.8973 | 1.471844
88.9 | 982.0669 | 1.472008
88.91 | 982.2228 | 1.472176
88.92 | 982.3867 | 1.472362
88.93 | 982.5574 | 1.47253
88.94 | 982.7002 | 1.47269
88.95 | 982.8647 | 1.472852
88.96 | 983.041 | 1.473024
88.97 | 983.1919 | 1.473195
88.98 | 983.3515625 | 1.473365
88.99 | 983.5094 | 1.473526
89 | 983.6640625 | 1.473688
89.01 | 983.8197 | 1.473854
89.02 | 983.9575 | 1.474016
89.03 | 984.1075 | 1.474179
89.04 | 984.2733 | 1.474354
89.05 | 984.4221 | 1.47452
89.06 | 984.5449 | 1.474692
89.07 | 984.6993 | 1.474854
89.08 | 984.8608 | 1.475018
89.09 | 985.0161 | 1.475194
89.1 | 985.1417 | 1.475359
89.11 | 985.278 | 1.475522
89.12 | 985.4392 | 1.47569
89.13 | 985.5653 | 1.475852
89.14 | 985.6996 | 1.476029
89.15 | 985.8479 | 1.476184
89.16 | 985.9967 | 1.476351
89.17 | 986.153 | 1.476528
89.18 | 986.3131 | 1.476693
89.19 | 986.4736 | 1.476855
89.2 | 986.6221 | 1.477014
89.21 | 986.8115 | 1.477183
89.22 | 986.9432 | 1.477363
89.23 | 987.1256 | 1.477521
89.24 | 987.2783 | 1.477682
89.25 | 987.4575 | 1.477851
89.26 | 987.6538 | 1.478022
89.27 | 987.8184 | 1.478185
89.28 | 987.967 | 1.47836
89.29 | 988.1335 | 1.47854
89.3 | 988.306 | 1.478689
89.31 | 988.4314 | 1.478834
89.32 | 988.6086 | 1.478994
89.33 | 988.7563 | 1.479176
89.34 | 988.9121 | 1.479364
89.35 | 989.0531 | 1.479542
89.36 | 989.1908 | 1.479707
89.37 | 989.3429 | 1.479865
89.38 | 989.5199 | 1.480011
89.39 | 989.6466 | 1.480177
89.4 | 989.8153 | 1.480359
89.41 | 989.9899 | 1.480528
89.42 | 990.1493 | 1.480679
89.43 | 990.2957 | 1.480846
89.44 | 990.4504 | 1.481014
89.45 | 990.5961 | 1.481174
89.46 | 990.7574 | 1.481351
89.47 | 990.9152 | 1.481521
89.48 | 991.0691 | 1.481683
89.49 | 991.2373 | 1.48185
89.5 | 991.3818 | 1.482015
89.51 | 991.5377 | 1.482189
89.52 | 991.7003 | 1.482363
89.53 | 991.8689 | 1.482522
89.54 | 992.0282 | 1.482679
89.55 | 992.1964 | 1.482857
89.56 | 992.3502 | 1.48302
89.57 | 992.5125 | 1.483179
89.58 | 992.6796875 | 1.483355
89.59 | 992.83 | 1.483518
89.6 | 992.9972 | 1.483691
89.61 | 993.1494 | 1.483863
89.62 | 993.2986 | 1.484044
89.63 | 993.4535 | 1.484187
89.64 | 993.6344 | 1.484336
89.65 | 993.8107 | 1.484516
89.66 | 993.9734 | 1.484684
89.67 | 994.1218 | 1.484855
89.68 | 994.2643 | 1.485029
89.69 | 994.4073 | 1.485194
89.7 | 994.5413 | 1.485344
89.71 | 994.721 | 1.485506
89.72 | 994.8801 | 1.485691
89.73 | 995.0251 | 1.485856
89.74 | 995.1713 | 1.486016
89.75 | 995.3299 | 1.486187
89.76 | 995.4858 | 1.486348
89.77 | 995.6561 | 1.486527
89.78 | 995.8039 | 1.486691
89.79 | 995.9689 | 1.486855
89.8 | 996.1291 | 1.487018
89.81 | 996.2596 | 1.487184
89.82 | 996.4017 | 1.487347
89.83 | 996.5587 | 1.487524
89.84 | 996.7159 | 1.487699
89.85 | 996.8431 | 1.487856
89.86 | 996.9797 | 1.488019
89.87 | 997.1237 | 1.488187
89.88 | 997.272 | 1.488346
89.89 | 997.4398 | 1.488513
89.9 | 997.588 | 1.488681
89.91 | 997.7448 | 1.488841
89.92 | 997.9147 | 1.488997
89.93 | 998.0616 | 1.489187
89.94 | 998.1984 | 1.489374
89.95 | 998.3575 | 1.48953
89.96 | 998.5079 | 1.489687
89.97 | 998.6491 | 1.489849
89.98 | 998.7972 | 1.490024
89.99 | 998.9393 | 1.4902
90 | 999.1183 | 1.490352
90.01 | 999.2745 | 1.49051
90.02 | 999.4244 | 1.490674
90.03 | 999.5825 | 1.490842
90.04 | 999.7393 | 1.491025
90.05 | 999.888 | 1.491192
90.06 | 1000.05 | 1.491347
90.07 | 1000.217 | 1.491516
90.08 | 1000.389 | 1.491687
90.09 | 1000.555 | 1.491863
90.1 | 1000.689 | 1.492037
90.11 | 1000.84 | 1.492192
90.12 | 1000.984 | 1.49236
90.13 | 1001.136 | 1.49253
90.14 | 1001.276 | 1.492692
90.15 | 1001.432 | 1.492843
90.16 | 1001.597 | 1.49301
90.17 | 1001.734 | 1.493178
90.18 | 1001.863 | 1.493346
90.19 | 1002 | 1.493516
90.2 | 1002.144 | 1.49368
90.21 | 1002.296 | 1.493854
90.22 | 1002.431 | 1.494012
90.23 | 1002.574 | 1.494179
90.24 | 1002.739 | 1.49435
90.25 | 1002.896 | 1.494518
90.26 | 1003.046 | 1.494692
90.27 | 1003.201 | 1.494859
90.28 | 1003.362 | 1.495018
90.29 | 1003.508 | 1.495186
90.3 | 1003.638 | 1.495353
90.31 | 1003.792 | 1.495516
90.32 | 1003.953 | 1.49568
90.33 | 1004.119 | 1.495847
90.34 | 1004.275 | 1.496011
90.35 | 1004.411 | 1.496177
90.36 | 1004.535 | 1.496341
90.37 | 1004.683 | 1.496515
90.38 | 1004.815 | 1.496695
90.39 | 1004.958 | 1.496857
90.4 | 1005.144 | 1.497023
90.41 | 1005.287 | 1.497193
90.42 | 1005.445 | 1.497354
90.43 | 1005.601 | 1.49752
90.44 | 1005.758 | 1.497687
90.45 | 1005.922 | 1.497848
90.46 | 1006.065 | 1.498019
90.47 | 1006.214 | 1.498184
90.48 | 1006.377 | 1.498357
90.49 | 1006.544 | 1.49852
90.5 | 1006.7 | 1.498679
90.51 | 1006.85 | 1.49885
90.52 | 1007.021 | 1.499015
90.53 | 1007.171 | 1.499182
90.54 | 1007.301 | 1.499341
90.55 | 1007.468 | 1.499496
90.56 | 1007.646 | 1.49968
90.57 | 1007.806 | 1.499858
90.58 | 1007.958 | 1.500026
90.59 | 1008.102 | 1.500194
90.6 | 1008.254 | 1.500359
90.61 | 1008.404 | 1.500521
90.62 | 1008.546 | 1.500689
90.63 | 1008.699 | 1.500844
90.64 | 1008.861 | 1.501019
90.65 | 1008.985 | 1.501176
90.66 | 1009.145 | 1.501343
90.67 | 1009.291 | 1.501521
90.68 | 1009.459 | 1.501687
90.69 | 1009.608 | 1.501853
90.7 | 1009.703 | 1.502033
90.71 | 1009.858 | 1.502193
90.72 | 1009.985 | 1.502343
90.73 | 1010.12 | 1.502508
90.74 | 1010.261 | 1.502682
90.75 | 1010.416 | 1.502856
90.76 | 1010.558 | 1.503022
90.77 | 1010.72 | 1.503178
90.78 | 1010.852 | 1.503346
90.79 | 1011.002 | 1.50352
90.8 | 1011.195 | 1.503687
90.81 | 1011.349 | 1.503847
90.82 | 1011.515 | 1.504018
90.83 | 1011.676 | 1.504178
90.84 | 1011.855 | 1.504354
90.85 | 1012.015 | 1.504522
90.86 | 1012.193 | 1.50469
90.87 | 1012.355 | 1.504861
90.88 | 1012.523 | 1.505027
90.89 | 1012.686 | 1.505181
90.9 | 1012.838 | 1.505353
90.91 | 1012.998 | 1.505519
90.92 | 1013.165 | 1.505685
90.93 | 1013.336 | 1.505832
90.94 | 1013.477 | 1.506008
90.95 | 1013.64 | 1.506182
90.96 | 1013.776 | 1.506344
90.97 | 1013.919 | 1.506508
90.98 | 1014.083 | 1.506677
90.99 | 1014.229 | 1.506852
91 | 1014.381 | 1.507016
91.01 | 1014.53 | 1.507181
91.02 | 1014.691 | 1.50735
91.03 | 1014.835 | 1.507521
91.04 | 1014.989 | 1.507695
91.05 | 1015.143 | 1.507856
91.06 | 1015.299 | 1.508018
91.07 | 1015.442 | 1.508184
91.08 | 1015.597 | 1.508358
91.09 | 1015.77 | 1.508528
91.1 | 1015.915 | 1.508688
91.11 | 1016.069 | 1.508848
91.12 | 1016.202 | 1.509009
91.13 | 1016.35 | 1.50918
91.14 | 1016.523 | 1.509354
91.15 | 1016.669 | 1.50952
91.16 | 1016.816 | 1.509692
91.17 | 1016.98 | 1.509861
91.18 | 1017.129 | 1.510017
91.19 | 1017.277 | 1.510181
91.2 | 1017.44 | 1.510344
91.21 | 1017.599 | 1.510517
91.22 | 1017.76 | 1.510684
91.23 | 1017.898 | 1.510853
91.24 | 1018.014 | 1.511027
91.25 | 1018.172 | 1.511202
91.26 | 1018.319 | 1.511356
91.27 | 1018.489 | 1.511513
91.28 | 1018.643 | 1.511674
91.29 | 1018.781 | 1.511846
91.3 | 1018.941 | 1.512028
91.31 | 1019.096 | 1.512194
91.32 | 1019.251 | 1.512355
91.33 | 1019.439 | 1.512522
91.34 | 1019.613 | 1.512685
91.35 | 1019.769 | 1.512856
91.36 | 1019.94 | 1.51302
91.37 | 1020.065 | 1.513184
91.38 | 1020.208 | 1.513352
91.39 | 1020.378 | 1.51351
91.4 | 1020.533 | 1.513677
91.41 | 1020.668 | 1.513855
91.42 | 1020.806 | 1.514029
91.43 | 1020.946 | 1.514192
91.44 | 1021.108 | 1.514356
91.45 | 1021.251 | 1.514521
91.46 | 1021.381 | 1.514685
91.47 | 1021.547 | 1.514854
91.48 | 1021.714 | 1.515023
91.49 | 1021.878 | 1.515179
91.5 | 1022.026 | 1.51535
91.51 | 1022.203 | 1.515522
91.52 | 1022.378 | 1.515681
91.53 | 1022.521 | 1.515851
91.54 | 1022.653 | 1.516014
91.55 | 1022.814 | 1.516177
91.56 | 1022.997 | 1.516357
91.57 | 1023.134 | 1.516529
91.58 | 1023.274 | 1.516683
91.59 | 1023.439 | 1.51685
91.6 | 1023.607 | 1.517024
91.61 | 1023.765625 | 1.517184
91.62 | 1023.922 | 1.517335
91.63 | 1024.094 | 1.517514
91.64 | 1024.276 | 1.517691
91.65 | 1024.414 | 1.517861
91.66 | 1024.554 | 1.518033
91.67 | 1024.721 | 1.518189
91.68 | 1024.885 | 1.518346
91.69 | 1025.001 | 1.518515
91.7 | 1025.145 | 1.518689
91.71 | 1025.269 | 1.518851
91.72 | 1025.413 | 1.519007
91.73 | 1025.551 | 1.519175
91.74 | 1025.688 | 1.519355
91.75 | 1025.871 | 1.519521
91.76 | 1026.028 | 1.519691
91.77 | 1026.186 | 1.519869
91.78 | 1026.322 | 1.52002
91.79 | 1026.486 | 1.520186
91.8 | 1026.645 | 1.520351
91.81 | 1026.82 | 1.520514
91.82 | 1026.957 | 1.520683
91.83 | 1027.101 | 1.520845
91.84 | 1027.257 | 1.521007
91.85 | 1027.391 | 1.521185
91.86 | 1027.536 | 1.521356
91.87 | 1027.679 | 1.52153
91.88 | 1027.827 | 1.521689
91.89 | 1027.964 | 1.521844
91.9 | 1028.097 | 1.522023
91.91 | 1028.24 | 1.522203
91.92 | 1028.394 | 1.522356
91.93 | 1028.542 | 1.522522
91.94 | 1028.701 | 1.522679
91.95 | 1028.858 | 1.522854
91.96 | 1029 | 1.52303
91.97 | 1029.149 | 1.523189
91.98 | 1029.318 | 1.52336
91.99 | 1029.462 | 1.523526
92 | 1029.616 | 1.523689
92.01 | 1029.756 | 1.523841
92.02 | 1029.898 | 1.52401
92.03 | 1030.038 | 1.524183
92.04 | 1030.178 | 1.524351
92.05 | 1030.327 | 1.524526
92.06 | 1030.488 | 1.5247
92.07 | 1030.649 | 1.524854
92.08 | 1030.785 | 1.525019
92.09 | 1030.95 | 1.525195
92.1 | 1031.124 | 1.525359
92.11 | 1031.292 | 1.525525
92.12 | 1031.459 | 1.525691
92.13 | 1031.638 | 1.525871
92.14 | 1031.798 | 1.526033
92.15 | 1031.942 | 1.526188
92.16 | 1032.079 | 1.526347
92.17 | 1032.223 | 1.526514
92.18 | 1032.384 | 1.526686
92.19 | 1032.554 | 1.526845
92.2 | 1032.704 | 1.527011
92.21 | 1032.832 | 1.527184
92.22 | 1032.96 | 1.527364
92.23 | 1033.094 | 1.527533
92.24 | 1033.229 | 1.527695
92.25 | 1033.381 | 1.527853
92.26 | 1033.551 | 1.528015
92.27 | 1033.708 | 1.528179
92.28 | 1033.848 | 1.528352
92.29 | 1033.976 | 1.528518
92.3 | 1034.098 | 1.528679
92.31 | 1034.258 | 1.528861
92.32 | 1034.423 | 1.529019
92.33 | 1034.577 | 1.529186
92.34 | 1034.751 | 1.529357
92.35 | 1034.902 | 1.52952
92.36 | 1035.04 | 1.52968
92.37 | 1035.19 | 1.529847
92.38 | 1035.338 | 1.530011
92.39 | 1035.487 | 1.53019
92.4 | 1035.646 | 1.530359
92.41 | 1035.81 | 1.530532
92.42 | 1035.958 | 1.530692
92.43 | 1036.125 | 1.53087
92.44 | 1036.263 | 1.531037
92.45 | 1036.422 | 1.531191
92.46 | 1036.582 | 1.531355
92.47 | 1036.738 | 1.531507
92.48 | 1036.888 | 1.531672
92.49 | 1037.039 | 1.531851
92.5 | 1037.209 | 1.532021
92.51 | 1037.356 | 1.532193
92.52 | 1037.526 | 1.532356
92.53 | 1037.671 | 1.532515
92.54 | 1037.822 | 1.532681
92.55 | 1037.969 | 1.532854
92.56 | 1038.129 | 1.533022
92.57 | 1038.29 | 1.533181
92.58 | 1038.465 | 1.533353
92.59 | 1038.638 | 1.533525
92.6 | 1038.801 | 1.53369
92.61 | 1038.948 | 1.533861
92.62 | 1039.107 | 1.53403
92.63 | 1039.254 | 1.534186
92.64 | 1039.421 | 1.534343
92.65 | 1039.572 | 1.534507
92.66 | 1039.73 | 1.534678
92.67 | 1039.873 | 1.534846
92.68 | 1040.009 | 1.535025
92.69 | 1040.147 | 1.535193
92.7 | 1040.297 | 1.535353
92.71 | 1040.455 | 1.535524
92.72 | 1040.589 | 1.535677
92.73 | 1040.746 | 1.535847
92.74 | 1040.886 | 1.536022
92.75 | 1041.036 | 1.536187
92.76 | 1041.186 | 1.536357
92.77 | 1041.312 | 1.536519
92.78 | 1041.461 | 1.536687
92.79 | 1041.619 | 1.536853
92.8 | 1041.752 | 1.537023
92.81 | 1041.905 | 1.53719
92.82 | 1042.066 | 1.537339
92.83 | 1042.238 | 1.537523
92.84 | 1042.393 | 1.537695
92.85 | 1042.549 | 1.537845
92.86 | 1042.704 | 1.538006
92.87 | 1042.886 | 1.538176
92.88 | 1043.06 | 1.538349
92.89 | 1043.231 | 1.538519
92.9 | 1043.39 | 1.538691
92.91 | 1043.543 | 1.538853
92.92 | 1043.676 | 1.539024
92.93 | 1043.812 | 1.539193
92.94 | 1043.966 | 1.539352
92.95 | 1044.12 | 1.539518
92.96 | 1044.275 | 1.539679
92.97 | 1044.421 | 1.539857
92.98 | 1044.555 | 1.540036
92.99 | 1044.684 | 1.540192
93 | 1044.849 | 1.540351
93.01 | 1045.02 | 1.540518
93.02 | 1045.182 | 1.540679
93.03 | 1045.342 | 1.540838
93.04 | 1045.493 | 1.541017
93.05 | 1045.635 | 1.541197
93.06 | 1045.762 | 1.541356
93.07 | 1045.917 | 1.541537
93.08 | 1046.083 | 1.541701
93.09 | 1046.24 | 1.541849
93.1 | 1046.388 | 1.542018
93.11 | 1046.524 | 1.542184
93.12 | 1046.679 | 1.542361
93.13 | 1046.85 | 1.542521
93.14 | 1046.998 | 1.542684
93.15 | 1047.162 | 1.542848
93.16 | 1047.322 | 1.543023
93.17 | 1047.476 | 1.543197
93.18 | 1047.624 | 1.543349
93.19 | 1047.778 | 1.543525
93.2 | 1047.922 | 1.543698
93.21 | 1048.078 | 1.543856
93.22 | 1048.219 | 1.544027
93.23 | 1048.358 | 1.544193
93.24 | 1048.509 | 1.544356
93.25 | 1048.671 | 1.544517
93.26 | 1048.829 | 1.544675
93.27 | 1048.973 | 1.544845
93.28 | 1049.136 | 1.545022
93.29 | 1049.289 | 1.545205
93.3 | 1049.454 | 1.54536
93.31 | 1049.596 | 1.545512
93.32 | 1049.777 | 1.545686
93.33 | 1049.926 | 1.545863
93.34 | 1050.075 | 1.546023
93.35 | 1050.211 | 1.54619
93.36 | 1050.359 | 1.546358
93.37 | 1050.508 | 1.546521
93.38 | 1050.657 | 1.546685
93.39 | 1050.798 | 1.546851
93.4 | 1050.938 | 1.547028
93.41 | 1051.095 | 1.547187
93.42 | 1051.206 | 1.547345
93.43 | 1051.346 | 1.547516
93.44 | 1051.512 | 1.547685
93.45 | 1051.666 | 1.547842
93.46 | 1051.833 | 1.54801
93.47 | 1051.983 | 1.548178
93.48 | 1052.148 | 1.548364
93.49 | 1052.278 | 1.548533
93.5 | 1052.401 | 1.548686
93.51 | 1052.535 | 1.548848
93.52 | 1052.705 | 1.549021
93.53 | 1052.846 | 1.549182
93.54 | 1052.985 | 1.549345
93.55 | 1053.14 | 1.549522
93.56 | 1053.264 | 1.549685
93.57 | 1053.42 | 1.549842
93.58 | 1053.547 | 1.550015
93.59 | 1053.727 | 1.550192
93.6 | 1053.907 | 1.550351
93.61 | 1054.085 | 1.55051
93.62 | 1054.253 | 1.550681
93.63 | 1054.43 | 1.550853
93.64 | 1054.596 | 1.551021
93.65 | 1054.736 | 1.551193
93.66 | 1054.912 | 1.551342
93.67 | 1055.057 | 1.551498
93.68 | 1055.23 | 1.551681
93.69 | 1055.386 | 1.551857
93.7 | 1055.537 | 1.55202
93.71 | 1055.675 | 1.552198
93.72 | 1055.8 | 1.55237
93.73 | 1055.925 | 1.552529
93.74 | 1056.06 | 1.552684
93.75 | 1056.223 | 1.552834
93.76 | 1056.356 | 1.553003
93.77 | 1056.502 | 1.553185
93.78 | 1056.629 | 1.553363
93.79 | 1056.772 | 1.553528
93.8 | 1056.91 | 1.553689
93.81 | 1057.055 | 1.553855
93.82 | 1057.225 | 1.554015
93.83 | 1057.397 | 1.554184
93.84 | 1057.543 | 1.554363
93.85 | 1057.677 | 1.554526
93.86 | 1057.83 | 1.554686
93.87 | 1057.997 | 1.554851
93.88 | 1058.157 | 1.555021
93.89 | 1058.329 | 1.555181
93.9 | 1058.485 | 1.555344
93.91 | 1058.647 | 1.555516
93.92 | 1058.811 | 1.555677
93.93 | 1058.94 | 1.55586
93.94 | 1059.089 | 1.556031
93.95 | 1059.26 | 1.55619
93.96 | 1059.413 | 1.556357
93.97 | 1059.588 | 1.556523
93.98 | 1059.736 | 1.556688
93.99 | 1059.863 | 1.55684
94 | 1060.009 | 1.557002
94.01 | 1060.149 | 1.557191
94.02 | 1060.276 | 1.557372
94.03 | 1060.45 | 1.557525
94.04 | 1060.597 | 1.557686
94.05 | 1060.731 | 1.557851
94.06 | 1060.882 | 1.558014
94.07 | 1061.015 | 1.558184
94.08 | 1061.152 | 1.558355
94.09 | 1061.304 | 1.558525
94.1 | 1061.48 | 1.558691
94.11 | 1061.634 | 1.558859
94.12 | 1061.802 | 1.559021
94.13 | 1061.96 | 1.559174
94.14 | 1062.138 | 1.559333
94.15 | 1062.302 | 1.559506
94.16 | 1062.466 | 1.559697
94.17 | 1062.614 | 1.55987
94.18 | 1062.759 | 1.560027
94.19 | 1062.909 | 1.56019
94.2 | 1063.045 | 1.560344
94.21 | 1063.198 | 1.560512
94.22 | 1063.333 | 1.560688
94.23 | 1063.46875 | 1.560859
94.24 | 1063.608 | 1.561026
94.25 | 1063.758 | 1.561185
94.26 | 1063.913 | 1.561354
94.27 | 1064.066 | 1.561528
94.28 | 1064.237 | 1.56168
94.29 | 1064.39 | 1.561841
94.3 | 1064.56 | 1.562013
94.31 | 1064.716 | 1.562185
94.32 | 1064.875 | 1.562341
94.33 | 1065.059 | 1.562517
94.34 | 1065.231 | 1.562694
94.35 | 1065.394 | 1.562863
94.36 | 1065.549 | 1.563017
94.37 | 1065.719 | 1.563188
94.38 | 1065.877 | 1.56336
94.39 | 1066.032 | 1.56351
94.4 | 1066.202 | 1.56367
94.41 | 1066.382 | 1.563845
94.42 | 1066.554 | 1.564028
94.43 | 1066.706 | 1.564198
94.44 | 1066.862 | 1.564355
94.45 | 1067.019 | 1.564513
94.46 | 1067.186 | 1.564683
94.47 | 1067.362 | 1.564847
94.48 | 1067.518 | 1.565014
94.49 | 1067.676 | 1.565187
94.5 | 1067.828 | 1.56536
94.51 | 1067.978 | 1.565519
94.52 | 1068.117 | 1.565674
94.53 | 1068.259 | 1.565846
94.54 | 1068.43 | 1.566009
94.55 | 1068.6 | 1.566178
94.56 | 1068.748 | 1.566362
94.57 | 1068.887 | 1.566541
94.58 | 1069.043 | 1.566695
94.59 | 1069.207 | 1.566854
94.6 | 1069.341 | 1.567018
94.61 | 1069.503 | 1.567182
94.62 | 1069.678 | 1.567341
94.63 | 1069.824 | 1.567506
94.64 | 1069.973 | 1.567687
94.65 | 1070.112 | 1.567839
94.66 | 1070.265 | 1.568005
94.67 | 1070.409 | 1.568181
94.68 | 1070.572 | 1.568349
94.69 | 1070.727 | 1.568506
94.7 | 1070.888 | 1.568674
94.71 | 1071.033 | 1.568843
94.72 | 1071.19 | 1.56903
94.73 | 1071.359 | 1.569193
94.74 | 1071.505 | 1.569342
94.75 | 1071.66 | 1.569512
94.76 | 1071.803 | 1.569684
94.77 | 1071.956 | 1.569854
94.78 | 1072.113 | 1.570018
94.79 | 1072.266 | 1.570183
94.8 | 1072.429 | 1.570363
94.81 | 1072.589 | 1.570522
94.82 | 1072.721 | 1.570694
94.83 | 1072.884 | 1.570856
94.84 | 1073.031 | 1.571026
94.85 | 1073.194 | 1.571189
94.86 | 1073.367 | 1.571346
94.87 | 1073.537 | 1.571508
94.88 | 1073.696 | 1.571681
94.89 | 1073.876 | 1.571857
94.9 | 1074.018 | 1.57202
94.91 | 1074.159 | 1.572184
94.92 | 1074.304 | 1.572347
94.93 | 1074.453125 | 1.572508
94.94 | 1074.617 | 1.572686
94.95 | 1074.741 | 1.572853
94.96 | 1074.856 | 1.57302
94.97 | 1075 | 1.573178
94.98 | 1075.147 | 1.573348
94.99 | 1075.27 | 1.573509
95 | 1075.404 | 1.573679
95.01 | 1075.569 | 1.573854
95.02 | 1075.749 | 1.574029
95.03 | 1075.879 | 1.574193
95.04 | 1076.012 | 1.574355
95.05 | 1076.181 | 1.574516
95.06 | 1076.347 | 1.574687
95.07 | 1076.525 | 1.574857
95.08 | 1076.696 | 1.575023
95.09 | 1076.868 | 1.575181
95.1 | 1077.038 | 1.575341
95.11 | 1077.206 | 1.575528
95.12 | 1077.343 | 1.575693
95.13 | 1077.529 | 1.57586
95.14 | 1077.711 | 1.576022
95.15 | 1077.877 | 1.576188
95.16 | 1078.043 | 1.576355
95.17 | 1078.161 | 1.576531
95.18 | 1078.298 | 1.576692
95.19 | 1078.413 | 1.576851
95.2 | 1078.568 | 1.577013
95.21 | 1078.697 | 1.577184
95.22 | 1078.862 | 1.577352
95.23 | 1078.989 | 1.577522
95.24 | 1079.127 | 1.57768
95.25 | 1079.268 | 1.577849
95.26 | 1079.419 | 1.578013
95.27 | 1079.577 | 1.578183
95.28 | 1079.722 | 1.578357
95.29 | 1079.914 | 1.578516
95.3 | 1080.066 | 1.578681
95.31 | 1080.215 | 1.578848
95.32 | 1080.364 | 1.579024
95.33 | 1080.532 | 1.5792
95.34 | 1080.648 | 1.579366
95.35 | 1080.779 | 1.579524
95.36 | 1080.928 | 1.579682
95.37 | 1081.062 | 1.579849
95.38 | 1081.207 | 1.580027
95.39 | 1081.335 | 1.580191
95.4 | 1081.46 | 1.580354
95.41 | 1081.595 | 1.580525
95.42 | 1081.741 | 1.580694
95.43 | 1081.882 | 1.580851
95.44 | 1082.066 | 1.581016
95.45 | 1082.262 | 1.581182
95.46 | 1082.423 | 1.581346
95.47 | 1082.579 | 1.581513
95.48 | 1082.722 | 1.581684
95.49 | 1082.873 | 1.581854
95.5 | 1083.053 | 1.582017
95.51 | 1083.245 | 1.582185
95.52 | 1083.403 | 1.582357
95.53 | 1083.566 | 1.582517
95.54 | 1083.736 | 1.582691
95.55 | 1083.878 | 1.582859
95.56 | 1084.02 | 1.583017
95.57 | 1084.204 | 1.583189
95.58 | 1084.378 | 1.583355
95.59 | 1084.561 | 1.583526
95.6 | 1084.709 | 1.583684
95.61 | 1084.859 | 1.58385
95.62 | 1085.021 | 1.584023
95.63 | 1085.154 | 1.584194
95.64 | 1085.284 | 1.584345
95.65 | 1085.43 | 1.584512
95.66 | 1085.592 | 1.584695
95.67 | 1085.741 | 1.58485
95.68 | 1085.911 | 1.585011
95.69 | 1086.063 | 1.585187
95.7 | 1086.233 | 1.585352
95.71 | 1086.393 | 1.585515
95.72 | 1086.562 | 1.585686
95.73 | 1086.745 | 1.585861
95.74 | 1086.924 | 1.586026
95.75 | 1087.072 | 1.586187
95.76 | 1087.208 | 1.586354
95.77 | 1087.363 | 1.58652
95.78 | 1087.506 | 1.586687
95.79 | 1087.66 | 1.586855
95.8 | 1087.8125 | 1.587022
95.81 | 1087.948 | 1.587179
95.82 | 1088.064 | 1.58735
95.83 | 1088.185 | 1.587525
95.84 | 1088.326 | 1.587682
95.85 | 1088.475 | 1.587842
95.86 | 1088.655 | 1.588015
95.87 | 1088.796 | 1.588185
95.88 | 1088.946 | 1.588354
95.89 | 1089.088 | 1.58852
95.9 | 1089.237 | 1.588688
95.91 | 1089.388 | 1.588848
95.92 | 1089.562 | 1.589008
95.93 | 1089.751 | 1.589178
95.94 | 1089.909 | 1.589356
95.95 | 1090.063 | 1.589536
95.96 | 1090.221 | 1.589691
95.97 | 1090.36 | 1.589864
95.98 | 1090.53 | 1.590026
95.99 | 1090.67 | 1.590181
96 | 1090.835 | 1.590341
96.01 | 1090.997 | 1.590531
96.02 | 1091.121 | 1.590701
96.03 | 1091.234 | 1.590866
96.04 | 1091.375 | 1.591029
96.05 | 1091.539 | 1.5912
96.06 | 1091.665 | 1.591361
96.07 | 1091.84 | 1.591513
96.08 | 1091.984 | 1.591685
96.09 | 1092.134 | 1.591843
96.1 | 1092.256 | 1.59201
96.11 | 1092.396 | 1.592196
96.12 | 1092.553 | 1.59237
96.13 | 1092.706 | 1.59252
96.14 | 1092.858 | 1.592678
96.15 | 1093.006 | 1.592856
96.16 | 1093.171 | 1.593029
96.17 | 1093.316 | 1.593189
96.18 | 1093.432 | 1.59335
96.19 | 1093.573 | 1.593521
96.2 | 1093.725 | 1.593686
96.21 | 1093.895 | 1.593866
96.22 | 1094.047 | 1.594028
96.23 | 1094.211 | 1.594183
96.24 | 1094.349 | 1.594358
96.25 | 1094.512 | 1.59453
96.26 | 1094.659 | 1.594688
96.27 | 1094.794 | 1.594845
96.28 | 1094.98 | 1.595013
96.29 | 1095.165 | 1.595193
96.3 | 1095.325 | 1.595345
96.31 | 1095.473 | 1.59551
96.32 | 1095.627 | 1.595677
96.33 | 1095.788 | 1.595853
96.34 | 1095.974 | 1.59602
96.35 | 1096.134 | 1.596188
96.36 | 1096.296875 | 1.596356
96.37 | 1096.458 | 1.59653
96.38 | 1096.608 | 1.5967
96.39 | 1096.752 | 1.596865
96.4 | 1096.899 | 1.597016
96.41 | 1097.021 | 1.597179
96.42 | 1097.176 | 1.597339
96.43 | 1097.337 | 1.597513
96.44 | 1097.458 | 1.597689
96.45 | 1097.573 | 1.597855
96.46 | 1097.694 | 1.598023
96.47 | 1097.856 | 1.598185
96.48 | 1097.983 | 1.598356
96.49 | 1098.131 | 1.598516
96.5 | 1098.305 | 1.598684
96.51 | 1098.455 | 1.598849
96.52 | 1098.602 | 1.599024
96.53 | 1098.741 | 1.599184
96.54 | 1098.89 | 1.59934
96.55 | 1099.064 | 1.59951
96.56 | 1099.234 | 1.599687
96.57 | 1099.383 | 1.599855
96.58 | 1099.553 | 1.60002
96.59 | 1099.708 | 1.600196
96.6 | 1099.845 | 1.600358
96.61 | 1100.018 | 1.600525
96.62 | 1100.178 | 1.600686
96.622 | 1100.208 | 1.600719
96.632 | 1100.341 | 1.600886
96.642 | 1100.52 | 1.601051
96.652 | 1100.667 | 1.601217
96.662 | 1100.813 | 1.601377
96.672 | 1100.954 | 1.601541
96.682 | 1101.089 | 1.601714
96.692 | 1101.239 | 1.601893
96.702 | 1101.387 | 1.602061
96.712 | 1101.53 | 1.602212
96.722 | 1101.702 | 1.602384
96.732 | 1101.868 | 1.602552
96.742 | 1102.002 | 1.602723
96.752 | 1102.152 | 1.602892
96.762 | 1102.287 | 1.603047
96.772 | 1102.451 | 1.60321
96.782 | 1102.616 | 1.603391
96.792 | 1102.747 | 1.603547
96.802 | 1102.868 | 1.60372
96.812 | 1103.021 | 1.603897
96.822 | 1103.172 | 1.60405
96.832 | 1103.336 | 1.60422
96.842 | 1103.514 | 1.60441
96.852 | 1103.735 | 1.604623
96.862 | 1103.979 | 1.604841
96.872 | 1104.205 | 1.605069
96.882 | 1104.462 | 1.605313
96.892 | 1104.793 | 1.60555
96.902 | 1105.158 | 1.605808
96.912 | 1105.528 | 1.606103
96.922 | 1105.905 | 1.60642
96.932 | 1106.33 | 1.606732
96.942 | 1106.762 | 1.607064
96.952 | 1107.215 | 1.607418
96.962 | 1107.688 | 1.607783
96.972 | 1108.199 | 1.608155
96.982 | 1108.736 | 1.608548
96.992 | 1109.263 | 1.60895
97.002 | 1109.812 | 1.609369
97.012 | 1110.382 | 1.609798
97.022 | 1110.981 | 1.610261
97.032 | 1111.576 | 1.610727
97.042 | 1112.198 | 1.611207
97.052 | 1112.817 | 1.611711
97.062 | 1113.477 | 1.61222
97.072 | 1114.144 | 1.612743
97.082 | 1114.823 | 1.613269
97.092 | 1115.5 | 1.613819
97.102 | 1116.209 | 1.614402
97.112 | 1116.919 | 1.615
97.122 | 1117.651 | 1.615597
97.132 | 1118.421 | 1.616205
97.142 | 1119.201 | 1.616833
97.152 | 1119.973 | 1.617472
97.162 | 1120.755 | 1.618135
97.172 | 1121.577 | 1.61882
97.182 | 1122.384 | 1.619523
97.192 | 1123.241 | 1.620222
97.202 | 1124.093 | 1.62094
97.212 | 1124.991 | 1.621683
97.222 | 1125.881 | 1.622434
97.232 | 1126.792 | 1.623193
97.242 | 1127.702 | 1.623976
97.252 | 1128.634 | 1.62478
97.262 | 1129.572 | 1.625597
97.272 | 1130.532 | 1.626428
97.282 | 1131.514 | 1.627263
97.292 | 1132.51 | 1.628111
97.302 | 1133.537 | 1.628975
97.312 | 1134.536 | 1.629858
97.322 | 1135.576 | 1.630759
97.332 | 1136.611 | 1.631678
97.342 | 1137.689 | 1.632614
97.352 | 1138.796 | 1.633551
97.362 | 1139.936 | 1.634506
97.372 | 1141.058 | 1.635487
97.382 | 1142.197 | 1.636477
97.392 | 1143.356 | 1.637485
97.402 | 1144.523 | 1.638513
97.412 | 1145.73 | 1.639555
97.422 | 1146.955 | 1.640611
97.432 | 1148.196 | 1.641676
97.442 | 1149.46 | 1.64276
97.452 | 1150.716 | 1.643857
97.462 | 1151.978 | 1.644964
97.472 | 1153.259 | 1.646088
97.482 | 1154.576 | 1.647231
97.492 | 1155.89 | 1.648388
97.502 | 1157.218 | 1.649559
97.512 | 1158.574 | 1.650745
97.522 | 1159.916 | 1.65194
97.532 | 1161.285 | 1.653163
97.542 | 1162.666 | 1.654405
97.552 | 1164.074 | 1.655656
97.562 | 1165.501 | 1.656909
97.572 | 1166.949 | 1.658191
97.582 | 1168.423 | 1.659498
97.592 | 1169.9 | 1.660808
97.602 | 1171.386 | 1.662115
97.612 | 1172.876 | 1.663436
97.622 | 1174.437 | 1.664783
97.632 | 1175.992 | 1.666154
97.642 | 1177.542 | 1.667537
97.652 | 1179.119 | 1.668928
97.662 | 1180.705 | 1.670341
97.672 | 1182.31 | 1.671774
97.682 | 1183.906 | 1.67321
97.692 | 1185.549 | 1.674669
97.702 | 1187.207 | 1.676153
97.712 | 1188.896 | 1.677637
97.722 | 1190.572 | 1.679131
97.732 | 1192.285 | 1.680651
97.742 | 1193.994 | 1.682173
97.752 | 1195.752 | 1.683724
97.762 | 1197.5 | 1.685284
97.772 | 1199.273 | 1.686854
97.782 | 1201.068 | 1.688454
97.792 | 1202.865 | 1.690062
97.802 | 1204.68 | 1.691681
97.812 | 1206.494 | 1.693321
97.822 | 1208.303 | 1.694967
97.832 | 1210.096 | 1.696606
97.842 | 1211.916 | 1.698258
97.852 | 1213.715 | 1.699925
97.862 | 1215.547 | 1.701592
97.872 | 1217.351 | 1.703247
97.882 | 1219.168 | 1.704922
97.892 | 1220.976 | 1.706587
97.902 | 1222.791 | 1.708256
97.912 | 1224.596 | 1.709942
97.922 | 1226.396 | 1.711607
97.932 | 1228.201 | 1.713266
97.942 | 1230.016 | 1.714941
97.952 | 1231.82 | 1.716601
97.962 | 1233.621 | 1.718273
97.972 | 1235.41 | 1.719944
97.982 | 1237.178 | 1.721624
97.992 | 1238.973 | 1.723292
98.002 | 1240.709 | 1.724964
98.012 | 1242.453 | 1.726641
98.022 | 1244.211 | 1.728289
98.032 | 1245.982 | 1.729948
98.042 | 1247.738 | 1.731617
98.052 | 1249.488 | 1.733271
98.062 | 1251.238 | 1.734934
98.072 | 1252.998 | 1.736611
98.082 | 1254.773 | 1.738281
98.092 | 1256.523 | 1.739945
98.102 | 1258.303 | 1.741617
98.112 | 1260.096 | 1.743288
98.122 | 1261.879 | 1.744942
98.132 | 1263.623 | 1.746605
98.142 | 1265.392 | 1.748264
98.152 | 1267.17 | 1.749935
98.162 | 1268.926 | 1.75161
98.172 | 1270.687 | 1.753275
98.182 | 1272.439 | 1.754948
98.192 | 1274.185 | 1.756609
98.202 | 1275.957 | 1.758276
98.212 | 1277.691 | 1.759953
98.222 | 1279.4 | 1.761599
98.232 | 1281.162 | 1.763254
98.242 | 1282.894 | 1.764925
98.252 | 1284.625 | 1.76659
98.262 | 1286.392 | 1.768252
98.272 | 1288.15 | 1.769917
98.282 | 1289.91 | 1.771593
98.292 | 1291.664 | 1.773258
98.302 | 1293.404 | 1.774922
98.312 | 1295.164 | 1.776602
98.322 | 1296.955 | 1.778265
98.332 | 1298.689 | 1.77993
98.342 | 1300.445 | 1.781603
98.352 | 1302.213 | 1.783272
98.362 | 1303.932 | 1.784945
98.372 | 1305.67 | 1.786617
98.382 | 1307.4 | 1.7883
98.392 | 1309.152 | 1.789959
98.402 | 1310.879 | 1.791617
98.412 | 1312.605 | 1.793297
98.422 | 1314.316 | 1.794951
98.432 | 1316.055 | 1.796608
98.442 | 1317.771 | 1.798273
98.452 | 1319.453 | 1.799952
98.462 | 1321.156 | 1.801613
98.472 | 1322.863 | 1.80327
98.482 | 1324.568 | 1.804949
98.492 | 1326.277 | 1.806608
98.502 | 1327.965 | 1.808285
98.512 | 1329.672 | 1.80996
98.522 | 1331.375 | 1.811615
98.532 | 1333.084 | 1.813282
98.542 | 1334.783 | 1.814943
98.552 | 1336.471 | 1.816605
98.562 | 1338.191 | 1.818279
98.572 | 1339.879 | 1.819946
98.582 | 1341.568 | 1.821621
98.592 | 1343.232 | 1.82328
98.602 | 1344.908 | 1.824946
98.612 | 1346.564 | 1.826622
98.622 | 1348.213 | 1.82827
98.632 | 1349.867 | 1.829928
98.642 | 1351.558 | 1.831585
98.652 | 1353.252 | 1.833254
98.662 | 1354.922 | 1.834923
98.672 | 1356.601 | 1.836586
98.682 | 1358.287 | 1.838258
98.692 | 1359.96875 | 1.839923
98.702 | 1361.697 | 1.84158
98.712 | 1363.408 | 1.843257
98.722 | 1365.135 | 1.84492
98.732 | 1366.852 | 1.846591
98.742 | 1368.535 | 1.848262
98.752 | 1370.256 | 1.849936
98.762 | 1371.947 | 1.851603
98.772 | 1373.658 | 1.853261
98.782 | 1375.359375 | 1.854941
98.792 | 1377.07 | 1.856606
98.802 | 1378.752 | 1.858273
98.812 | 1380.436 | 1.859956
98.822 | 1382.121 | 1.861621
98.832 | 1383.816 | 1.863282
98.842 | 1385.515625 | 1.864951
98.852 | 1387.209 | 1.866616
98.862 | 1388.92 | 1.868281
98.872 | 1390.621 | 1.869941
98.882 | 1392.324 | 1.871613
98.892 | 1394.033 | 1.873267
98.902 | 1395.74 | 1.87494
98.912 | 1397.463 | 1.876622
98.922 | 1399.164 | 1.878285
98.932 | 1400.842 | 1.879954
98.942 | 1402.553 | 1.881617
98.952 | 1404.236 | 1.883279
98.962 | 1405.9375 | 1.884938
98.972 | 1407.640625 | 1.886601
98.982 | 1409.328125 | 1.888282
98.992 | 1411.023 | 1.889949
99.002 | 1412.709 | 1.891614
99.012 | 1414.4 | 1.893283
99.022 | 1416.084 | 1.89494
99.032 | 1417.78125 | 1.896601
99.042 | 1419.436 | 1.898272
99.052 | 1421.104 | 1.899934
99.062 | 1422.771 | 1.901595
99.072 | 1424.412 | 1.903249
99.082 | 1426.051 | 1.904927
99.092 | 1427.686 | 1.906592
99.102 | 1429.326 | 1.90825
99.112 | 1430.9375 | 1.909934
99.122 | 1432.588 | 1.911603
99.132 | 1434.217 | 1.913268
99.142 | 1435.861 | 1.914943
99.152 | 1437.494 | 1.91661
99.162 | 1439.123 | 1.91828
99.172 | 1440.789 | 1.919945
99.182 | 1442.453125 | 1.921618
99.192 | 1444.104 | 1.923278
99.202 | 1445.764 | 1.924954
99.212 | 1447.432 | 1.926631
99.222 | 1449.084 | 1.928298
99.232 | 1450.76 | 1.929959
99.242 | 1452.42 | 1.93162
99.252 | 1454.074 | 1.933282
99.262 | 1455.703125 | 1.934941
99.272 | 1457.334 | 1.9366
99.282 | 1458.975 | 1.938279
99.292 | 1460.609375 | 1.939948
99.302 | 1462.25 | 1.941609
99.312 | 1463.877 | 1.94328
99.322 | 1465.521 | 1.944947
99.332 | 1467.139 | 1.946618
99.342 | 1468.76 | 1.948275
99.352 | 1470.395 | 1.949942
99.362 | 1472.039 | 1.951602
99.372 | 1473.689 | 1.953269
99.382 | 1475.336 | 1.954943
99.392 | 1476.973 | 1.956603
99.402 | 1478.619 | 1.958268
99.412 | 1480.265625 | 1.959954
99.422 | 1481.908 | 1.961619
99.432 | 1483.551 | 1.963267
99.442 | 1485.191 | 1.964925
99.452 | 1486.84375 | 1.966594
99.462 | 1488.508 | 1.968253
99.472 | 1490.140625 | 1.969912
99.482 | 1491.789 | 1.971587
99.492 | 1493.449 | 1.973265
99.502 | 1495.09375 | 1.974942
99.512 | 1496.773 | 1.976611
99.522 | 1498.416 | 1.97827
99.532 | 1500.08 | 1.979932
99.542 | 1501.793 | 1.981604
99.552 | 1503.465 | 1.983271
99.562 | 1505.140625 | 1.984936
99.572 | 1506.832 | 1.986613
99.582 | 1508.488 | 1.988295
99.592 | 1510.17 | 1.989959
99.602 | 1511.85 | 1.99162
99.612 | 1513.496 | 1.993302
99.622 | 1515.171875 | 1.994971
99.632 | 1516.857 | 1.996621
99.642 | 1518.506 | 1.998269
99.652 | 1520.17 | 1.999936
99.662 | 1521.799 | 2.001607
99.672 | 1523.4375 | 2.003278
99.682 | 1525.104 | 2.004951
99.692 | 1526.738 | 2.006612
99.702 | 1528.377 | 2.008279
99.712 | 1530.045 | 2.00995
99.722 | 1531.695 | 2.011613
99.732 | 1533.318 | 2.013282
99.742 | 1534.953 | 2.014943
99.752 | 1536.606 | 2.01661
99.762 | 1538.266 | 2.018277
99.772 | 1539.885 | 2.019935
99.782 | 1541.52 | 2.02161
99.792 | 1543.156 | 2.02328
99.802 | 1544.801 | 2.024942
99.812 | 1546.424 | 2.026614
99.822 | 1548.061 | 2.028276
99.832 | 1549.723 | 2.029927
99.842 | 1551.375 | 2.031581
99.852 | 1553.014 | 2.033254
99.862 | 1554.668 | 2.034925
99.872 | 1556.346 | 2.036586
99.882 | 1557.988 | 2.038255
99.892 | 1559.645 | 2.039916
99.902 | 1561.276 | 2.041587
99.912 | 1562.916 | 2.043271
99.922 | 1564.572 | 2.044936
99.932 | 1566.186 | 2.046602
99.942 | 1567.834 | 2.048269
99.952 | 1569.477 | 2.04993
99.962 | 1571.111 | 2.051605
99.972 | 1572.748 | 2.053277
99.982 | 1574.387 | 2.054956
99.992 | 1576.029 | 2.056621
100.002 | 1577.686 | 2.058294
100.012 | 1579.352 | 2.059966
100.022 | 1580.998 | 2.061614
100.032 | 1582.678 | 2.063279
100.042 | 1584.336 | 2.064946
100.052 | 1586.004 | 2.0666
100.062 | 1587.664 | 2.068267
100.072 | 1589.317 | 2.069942
100.082 | 1591.01 | 2.071615
100.092 | 1592.715 | 2.073283
100.102 | 1594.395 | 2.07495
100.112 | 1596.059 | 2.076621
100.122 | 1597.713 | 2.078277
100.132 | 1599.371 | 2.079942
100.142 | 1601.037 | 2.081601
100.152 | 1602.699 | 2.083272
100.162 | 1604.346 | 2.084947
100.172 | 1606.02 | 2.086614
100.182 | 1607.652 | 2.088285
100.192 | 1609.309 | 2.089942
100.202 | 1610.971 | 2.091613
100.212 | 1612.674 | 2.093284
100.222 | 1614.35 | 2.094932
100.232 | 1616.02 | 2.096589
100.242 | 1617.668 | 2.098262
100.252 | 1619.328 | 2.09992
100.262 | 1620.998 | 2.101581
100.272 | 1622.621 | 2.10325
100.282 | 1624.283 | 2.104928
100.292 | 1625.912 | 2.106593
100.302 | 1627.555 | 2.108255
100.312 | 1629.151 | 2.109935
100.322 | 1630.795 | 2.111602
100.332 | 1632.442 | 2.113265
100.342 | 1634.084 | 2.114936
100.352 | 1635.686 | 2.116605
100.362 | 1637.307 | 2.118276
100.372 | 1638.951 | 2.119952
100.382 | 1640.574 | 2.121639
100.392 | 1642.193 | 2.123296
100.402 | 1643.811 | 2.124954
100.412 | 1645.43 | 2.12663
100.422 | 1647.031 | 2.128286
100.432 | 1648.621 | 2.129937
100.442 | 1650.199 | 2.131608
100.452 | 1651.828 | 2.133283
100.462 | 1653.445 | 2.134946
100.472 | 1655.07 | 2.136606
100.482 | 1656.662 | 2.138284
100.492 | 1658.264 | 2.139947
100.502 | 1659.885 | 2.14162
100.512 | 1661.496 | 2.143293
100.522 | 1663.115 | 2.14495
100.532 | 1664.756 | 2.146611
100.542 | 1666.445 | 2.148275
100.552 | 1668.09 | 2.149936
100.562 | 1669.738 | 2.151611
100.572 | 1671.393 | 2.153281
100.582 | 1673.065 | 2.154954
100.592 | 1674.758 | 2.156614
100.602 | 1676.412 | 2.158277
100.612 | 1678.104 | 2.159953
100.622 | 1679.779 | 2.161607
100.632 | 1681.43 | 2.163261
100.642 | 1683.057 | 2.164922
100.652 | 1684.74 | 2.166589
100.662 | 1686.42 | 2.168254
100.672 | 1688.1 | 2.169921
100.682 | 1689.756 | 2.171591
100.692 | 1691.4 | 2.173258
100.702 | 1693.066 | 2.174917
100.712 | 1694.725 | 2.176594
100.722 | 1696.4 | 2.178259
100.732 | 1698.041 | 2.179929
100.742 | 1699.691 | 2.181602
100.752 | 1701.314 | 2.183273
100.762 | 1702.939 | 2.18494
100.772 | 1704.57 | 2.186599
100.782 | 1706.26 | 2.188274
100.792 | 1707.91 | 2.189945
100.802 | 1709.539 | 2.191612
100.812 | 1711.162 | 2.193292
100.822 | 1712.775 | 2.194954
100.832 | 1714.432 | 2.196615
100.842 | 1716.066 | 2.198282
100.852 | 1717.699 | 2.199951
100.862 | 1719.346 | 2.201612
100.872 | 1720.953125 | 2.203272
100.882 | 1722.53125 | 2.204942
100.892 | 1724.140625 | 2.206606
100.902 | 1725.789 | 2.208277
100.912 | 1727.408 | 2.209955
100.922 | 1729.03125 | 2.211618
100.932 | 1730.640625 | 2.213283
100.942 | 1732.234375 | 2.21495
100.952 | 1733.846 | 2.216614
100.962 | 1735.449 | 2.218273
100.972 | 1737.07 | 2.219934
100.982 | 1738.695 | 2.221613
100.992 | 1740.279 | 2.22328
101.002 | 1741.84375 | 2.224947
101.012 | 1743.441 | 2.226619
101.022 | 1745.029 | 2.228277
101.032 | 1746.625 | 2.229938
101.042 | 1748.256 | 2.2316
101.052 | 1749.861 | 2.233267
101.062 | 1751.457 | 2.234928
101.072 | 1753.066 | 2.23658
101.082 | 1754.654 | 2.23826
101.092 | 1756.273 | 2.239927
101.102 | 1757.890625 | 2.24159
101.112 | 1759.535 | 2.243269
101.122 | 1761.158 | 2.244938
101.132 | 1762.801 | 2.246603
101.142 | 1764.395 | 2.248274
101.152 | 1766.033 | 2.249943
101.162 | 1767.67 | 2.251615
101.172 | 1769.296875 | 2.25328
101.182 | 1770.947 | 2.254947
101.192 | 1772.609375 | 2.256607
101.202 | 1774.277 | 2.258281
101.212 | 1775.887 | 2.259962
101.222 | 1777.551 | 2.261625
101.232 | 1779.184 | 2.263288
101.242 | 1780.854 | 2.264953
101.252 | 1782.492 | 2.266617
101.262 | 1784.133 | 2.268278
101.272 | 1785.775 | 2.269937
101.282 | 1787.436 | 2.27161
101.292 | 1789.086 | 2.273275
101.302 | 1790.729 | 2.274938
101.312 | 1792.398 | 2.276615
101.322 | 1794.053 | 2.278278
101.332 | 1795.723 | 2.279953
101.342 | 1797.357 | 2.28161
101.352 | 1799.006 | 2.283277
101.362 | 1800.664 | 2.284933
101.372 | 1802.309 | 2.2866
101.382 | 1803.957 | 2.288273
101.392 | 1805.572 | 2.289936
101.402 | 1807.223 | 2.291601
101.412 | 1808.881 | 2.293287
101.422 | 1810.496 | 2.294946
101.432 | 1812.092 | 2.296594
101.442 | 1813.734375 | 2.298258
101.452 | 1815.35 | 2.299927
101.462 | 1816.984375 | 2.30158
101.472 | 1818.621 | 2.30324
101.482 | 1820.24 | 2.304914
101.492 | 1821.875 | 2.3066
101.502 | 1823.449 | 2.308277
101.512 | 1825.039 | 2.309942
101.522 | 1826.66 | 2.311598
101.532 | 1828.309 | 2.313263
101.542 | 1829.947 | 2.314935
101.552 | 1831.598 | 2.316602
101.562 | 1833.227 | 2.318271
101.572 | 1834.84 | 2.319944
101.582 | 1836.455 | 2.321626
101.592 | 1838.078125 | 2.32329
101.602 | 1839.732 | 2.324957
101.612 | 1841.355 | 2.326641
101.622 | 1842.967 | 2.328304
101.632 | 1844.596 | 2.329956
101.642 | 1846.209 | 2.331609
101.652 | 1847.807 | 2.333275
101.662 | 1849.416 | 2.334945
101.672 | 1851.057 | 2.336611
101.682 | 1852.72 | 2.338284
101.692 | 1854.376 | 2.339943
101.702 | 1856.011 | 2.341612
101.712 | 1857.663 | 2.34329
101.722 | 1859.337 | 2.344948
101.732 | 1860.991 | 2.346615
101.742 | 1862.661 | 2.348274
101.752 | 1864.355 | 2.349941
101.762 | 1866.044 | 2.35161
101.772 | 1867.716 | 2.35327
101.782 | 1869.382 | 2.354948
101.792 | 1871.089 | 2.356615
101.802 | 1872.804 | 2.358274
101.812 | 1874.509 | 2.359947
101.822 | 1876.202 | 2.361607
101.832 | 1877.904 | 2.363262
101.842 | 1879.611 | 2.364912
101.852 | 1881.294 | 2.366583
101.862 | 1882.97 | 2.368256
101.872 | 1884.661 | 2.369919
101.882 | 1886.351 | 2.371588
101.892 | 1888.005 | 2.373247
101.902 | 1889.679 | 2.37492
101.912 | 1891.347 | 2.37661
101.922 | 1893.032 | 2.378271
101.932 | 1894.712 | 2.37993
101.942 | 1896.388 | 2.381601
101.952 | 1898.066 | 2.38327
101.962 | 1899.738 | 2.384945
101.972 | 1901.419 | 2.38661
101.982 | 1903.085 | 2.38829
101.992 | 1904.728 | 2.389957
102.002 | 1906.38 | 2.39163
102.012 | 1908.046 | 2.393303
102.022 | 1909.712 | 2.394951
102.032 | 1911.374 | 2.396612
102.042 | 1913.031 | 2.398277
102.052 | 1914.685 | 2.399931
102.062 | 1916.337 | 2.401598
102.072 | 1917.984 | 2.403276
102.082 | 1919.62 | 2.404951
102.092 | 1921.275 | 2.406618
102.102 | 1922.923 | 2.408285
102.112 | 1924.577 | 2.409954
102.122 | 1926.204 | 2.411608
102.132 | 1927.845 | 2.413273
102.142 | 1929.511 | 2.414928
102.152 | 1931.154 | 2.416597
102.162 | 1932.802 | 2.418274
102.172 | 1934.452 | 2.419945
102.182 | 1936.105 | 2.421618
102.192 | 1937.765 | 2.423275
102.202 | 1939.435 | 2.424948
102.212 | 1941.07 | 2.42662
102.222 | 1942.72 | 2.428259
102.232 | 1944.335 | 2.429914
102.242 | 1945.943 | 2.431589
102.252 | 1947.577 | 2.433258
102.262 | 1949.2 | 2.434921
102.272 | 1950.841 | 2.436586
102.282 | 1952.482 | 2.438267
102.292 | 1954.118 | 2.43993
102.302 | 1955.747 | 2.441589
102.312 | 1957.413 | 2.44327
102.322 | 1959.072 | 2.444927
102.332 | 1960.755 | 2.44659
102.342 | 1962.402 | 2.448261
102.352 | 1964.06 | 2.449938
102.362 | 1965.736 | 2.451614
102.372 | 1967.368 | 2.453287
102.382 | 1969.027 | 2.454969
102.392 | 1970.704 | 2.456627
102.402 | 1972.39 | 2.458284
102.412 | 1974.048 | 2.459959
102.422 | 1975.72 | 2.461615
102.432 | 1977.388 | 2.463268
102.442 | 1979.077 | 2.464937
102.452 | 1980.784 | 2.466616
102.462 | 1982.491 | 2.468277
102.472 | 1984.21 | 2.46994
102.482 | 1985.907 | 2.471617
102.492 | 1987.573 | 2.47328
102.502 | 1989.23 | 2.474953
102.512 | 1990.909 | 2.476622
102.522 | 1992.573 | 2.478273
102.532 | 1994.245 | 2.479937
102.542 | 1995.906 | 2.481604
102.552 | 1997.536 | 2.483269
102.562 | 1999.159 | 2.484947
102.572 | 2000.812 | 2.48662
102.582 | 2002.456 | 2.488291
102.592 | 2004.122 | 2.489946
102.602 | 2005.786 | 2.49161
102.612 | 2007.421 | 2.493282
102.622 | 2009.066 | 2.494934
102.632 | 2010.71 | 2.496586
102.642 | 2012.372 | 2.498249
102.652 | 2014.036 | 2.499922
102.662 | 2015.702 | 2.501589
102.672 | 2017.341 | 2.50326
102.682 | 2018.994 | 2.504933
102.692 | 2020.613 | 2.506597
102.702 | 2022.222 | 2.508254
102.712 | 2023.88 | 2.509925
102.722 | 2025.537 | 2.511584
102.732 | 2027.152 | 2.513253
102.742 | 2028.767 | 2.514928
102.752 | 2030.396 | 2.516606
102.762 | 2032.011 | 2.518271
102.772 | 2033.632 | 2.519933
102.782 | 2035.251 | 2.521613
102.792 | 2036.892 | 2.523284
102.802 | 2038.546 | 2.524949
102.812 | 2040.16 | 2.526622
102.822 | 2041.771 | 2.528283
102.832 | 2043.406 | 2.529939
102.842 | 2045.027 | 2.531617
102.852 | 2046.646 | 2.533288
102.862 | 2048.289 | 2.534951
102.872 | 2049.943 | 2.536611
102.882 | 2051.578 | 2.538281
102.892 | 2053.24 | 2.539943
102.902 | 2054.863 | 2.541614
102.912 | 2056.519 | 2.543288
102.922 | 2058.158 | 2.544946
102.932 | 2059.812 | 2.546611
102.942 | 2061.476 | 2.54828
102.952 | 2063.126 | 2.549945
102.962 | 2064.773 | 2.55161
102.972 | 2066.416 | 2.553269
102.982 | 2068.085 | 2.554952
102.992 | 2069.728 | 2.556619
103.002 | 2071.419 | 2.558284
103.012 | 2073.083 | 2.559953
103.022 | 2074.769 | 2.561604
103.032 | 2076.443 | 2.563266
103.042 | 2078.115 | 2.564931
103.052 | 2079.804 | 2.566598
103.062 | 2081.49 | 2.568265
103.072 | 2083.185 | 2.569917
103.082 | 2084.88 | 2.571595
103.092 | 2086.566 | 2.573262
103.102 | 2088.246 | 2.57492
103.112 | 2089.919 | 2.576596
103.122 | 2091.587 | 2.578263
103.132 | 2093.224 | 2.579928
103.142 | 2094.906 | 2.581601
103.152 | 2096.582 | 2.583272
103.162 | 2098.261 | 2.58495
103.172 | 2099.929 | 2.586617
103.182 | 2101.572 | 2.588286
103.192 | 2103.22 | 2.589942
103.202 | 2104.855 | 2.591619
103.212 | 2106.507 | 2.593295
103.222 | 2108.177 | 2.594953
103.232 | 2109.89 | 2.596616
103.242 | 2111.564 | 2.598285
103.252 | 2113.236 | 2.599948
103.262 | 2114.921 | 2.601611
103.272 | 2116.578 | 2.603271
103.282 | 2118.255 | 2.604945
103.292 | 2119.943 | 2.606616
103.302 | 2121.638 | 2.608275
103.312 | 2123.318 | 2.609944
103.322 | 2124.984 | 2.611608
103.332 | 2126.638 | 2.613278
103.342 | 2128.283 | 2.614942
103.352 | 2129.933 | 2.616609
103.362 | 2131.589 | 2.618266
103.372 | 2133.263 | 2.619937
103.382 | 2134.919 | 2.621614
103.392 | 2136.568 | 2.623273
103.402 | 2138.218 | 2.624938
103.412 | 2139.873 | 2.626618
103.422 | 2141.515 | 2.628276
103.432 | 2143.164 | 2.629926
103.442 | 2144.837 | 2.631591
103.452 | 2146.513 | 2.63326
103.462 | 2148.164 | 2.634919
103.472 | 2149.812 | 2.636582
103.482 | 2151.484 | 2.638255
103.492 | 2153.166 | 2.639934
103.502 | 2154.851 | 2.641606
103.512 | 2156.539 | 2.64327
103.522 | 2158.269 | 2.644929
103.532 | 2159.988 | 2.646598
103.542 | 2161.695 | 2.648271
103.552 | 2163.398 | 2.64994
103.562 | 2165.113 | 2.651605
103.572 | 2166.845 | 2.653277
103.582 | 2168.556 | 2.654962
103.592 | 2170.263 | 2.656625
103.602 | 2171.966 | 2.658288
103.612 | 2173.669 | 2.659972
103.622 | 2175.361 | 2.661635
103.632 | 2177.078 | 2.663285
103.642 | 2178.798 | 2.664939
103.652 | 2180.517 | 2.666606
103.662 | 2182.207 | 2.668277
103.672 | 2183.886 | 2.669946
103.682 | 2185.595 | 2.67162
103.692 | 2187.317 | 2.673283
103.702 | 2189.016 | 2.674944
103.712 | 2190.737 | 2.676617
103.722 | 2192.479 | 2.678276
103.732 | 2194.184 | 2.679949
103.742 | 2195.913 | 2.681608
103.752 | 2197.622 | 2.683277
103.762 | 2199.358 | 2.684946
103.772 | 2201.102 | 2.686604
103.782 | 2202.831 | 2.688282
103.792 | 2204.555 | 2.689949
103.802 | 2206.299 | 2.69161
103.812 | 2208.018 | 2.693283
103.822 | 2209.688 | 2.694941
103.832 | 2211.405 | 2.696592
103.842 | 2213.09 | 2.698246
103.852 | 2214.801 | 2.699915
103.862 | 2216.475 | 2.70159
103.872 | 2218.151 | 2.703251
103.882 | 2219.838 | 2.704924
103.892 | 2221.495 | 2.706587
103.902 | 2223.161 | 2.708256
103.912 | 2224.831 | 2.709944
103.922 | 2226.545 | 2.711597
103.932 | 2228.235 | 2.713259
103.942 | 2229.907 | 2.714928
103.952 | 2231.581 | 2.716593
103.962 | 2233.293 | 2.718269
103.972 | 2235 | 2.71994
103.982 | 2236.692 | 2.721626
103.992 | 2238.407 | 2.723288
104.002 | 2240.147 | 2.724957
104.012 | 2241.862 | 2.726635
104.022 | 2243.569 | 2.728281
104.032 | 2245.278 | 2.729942
104.042 | 2246.997 | 2.731611
104.052 | 2248.735 | 2.733263
104.062 | 2250.458 | 2.734932
104.072 | 2252.194 | 2.73661
104.082 | 2253.913 | 2.738285
104.092 | 2255.668 | 2.739948
104.102 | 2257.374 | 2.741613
104.112 | 2259.122 | 2.743284
104.122 | 2260.856 | 2.744942
104.132 | 2262.614 | 2.746605
104.142 | 2264.354 | 2.748266
104.152 | 2266.104 | 2.749935
104.162 | 2267.848 | 2.751612
104.172 | 2269.579 | 2.753283
104.182 | 2271.333 | 2.754953
104.192 | 2273.073 | 2.756609
104.202 | 2274.829 | 2.758276
104.212 | 2276.581 | 2.759951
104.222 | 2278.34 | 2.761599
104.232 | 2280.051 | 2.763258
104.242 | 2281.778 | 2.764927
104.252 | 2283.473 | 2.766592
104.262 | 2285.217 | 2.768257
104.272 | 2286.965 | 2.769926
104.282 | 2288.729 | 2.771601
104.292 | 2290.467 | 2.773266
104.302 | 2292.202 | 2.77492
104.312 | 2293.94 | 2.776602
104.322 | 2295.667 | 2.778267
104.332 | 2297.411 | 2.77993
104.342 | 2299.163 | 2.781599
104.352 | 2300.915 | 2.783274
104.362 | 2302.629 | 2.784946
104.372 | 2304.321 | 2.786623
104.382 | 2306.022 | 2.788301
104.392 | 2307.729 | 2.789957
104.402 | 2309.428 | 2.79162
104.412 | 2311.122 | 2.793297
104.422 | 2312.838 | 2.794947
104.432 | 2314.545 | 2.796602
104.442 | 2316.254 | 2.798271
104.452 | 2317.958 | 2.79995
104.462 | 2319.665 | 2.801615
104.472 | 2321.407 | 2.803276
104.482 | 2323.127 | 2.804949
104.492 | 2324.842 | 2.806612
104.502 | 2326.596 | 2.808283
104.512 | 2328.313 | 2.809958
104.522 | 2329.999 | 2.811613
104.532 | 2331.7 | 2.813276
104.542 | 2333.413 | 2.814941
104.552 | 2335.118 | 2.816605
104.562 | 2336.799 | 2.818279
104.572 | 2338.487 | 2.81995
104.582 | 2340.194 | 2.821619
104.592 | 2341.899 | 2.823277
104.602 | 2343.612 | 2.824942
104.612 | 2345.358 | 2.826616
104.622 | 2347.096 | 2.828266
104.632 | 2348.862 | 2.82992
104.642 | 2350.61 | 2.831583
104.652 | 2352.37 | 2.833254
104.662 | 2354.161 | 2.834923
104.672 | 2355.956 | 2.836592
104.682 | 2357.749 | 2.838261
104.692 | 2359.525 | 2.839926
104.702 | 2361.306 | 2.841584
104.712 | 2363.068 | 2.843256
104.722 | 2364.849 | 2.84492
104.732 | 2366.615 | 2.846591
104.742 | 2368.371 | 2.848265
104.752 | 2370.138 | 2.84994
104.762 | 2371.892 | 2.851607
104.772 | 2373.66 | 2.853268
104.782 | 2375.414 | 2.854949
104.792 | 2377.214 | 2.856614
104.802 | 2378.986 | 2.858283
104.812 | 2380.779 | 2.859955
104.822 | 2382.603 | 2.861617
104.832 | 2384.412 | 2.863276
104.842 | 2386.25 | 2.864949
104.852 | 2388.078 | 2.866621
104.862 | 2389.912 | 2.868283
104.872 | 2391.736 | 2.869944
104.882 | 2393.566 | 2.871619
104.892 | 2395.38 | 2.873278
104.902 | 2397.171 | 2.874947
104.912 | 2398.957 | 2.876622
104.922 | 2400.714 | 2.878283
104.932 | 2402.484 | 2.879946
104.942 | 2404.234 | 2.881613
104.952 | 2405.996 | 2.883282
104.962 | 2407.771 | 2.88494
104.972 | 2409.531 | 2.886603
104.982 | 2411.296 | 2.888281
104.992 | 2413.06 | 2.889945
105.002 | 2414.839 | 2.891615
105.012 | 2416.617 | 2.893284
105.022 | 2418.412 | 2.894934
105.032 | 2420.181 | 2.896594
105.042 | 2421.97 | 2.898261
105.052 | 2423.767 | 2.89993
105.062 | 2425.535 | 2.901595
105.072 | 2427.298 | 2.903246
105.082 | 2429.06 | 2.904927
105.092 | 2430.828 | 2.90659
105.102 | 2432.611 | 2.908249
105.112 | 2434.4 | 2.90993
105.122 | 2436.14 | 2.911597
105.132 | 2437.904 | 2.913254
105.142 | 2439.677 | 2.914931
105.152 | 2441.445 | 2.916602
105.162 | 2443.218 | 2.91828
105.172 | 2444.978 | 2.919947
105.182 | 2446.736 | 2.921618
105.192 | 2448.513 | 2.923275
105.202 | 2450.265 | 2.924952
105.212 | 2452.011 | 2.926627
105.222 | 2453.816 | 2.928286
105.232 | 2455.632 | 2.929951
105.242 | 2457.433 | 2.931614
105.252 | 2459.228 | 2.933278
105.262 | 2461.042 | 2.934941
105.272 | 2462.871 | 2.936598
105.282 | 2464.716 | 2.938281
105.292 | 2466.562 | 2.93995
105.302 | 2468.392 | 2.941605
105.312 | 2470.267 | 2.943276
105.322 | 2472.113 | 2.944941
105.332 | 2473.943 | 2.946616
105.342 | 2475.777 | 2.948275
105.352 | 2477.638 | 2.949944
105.362 | 2479.482 | 2.9516
105.372 | 2481.32 | 2.95327
105.382 | 2483.14 | 2.954945
105.392 | 2484.96 | 2.956606
105.402 | 2486.814 | 2.958273
105.412 | 2488.642 | 2.959952
105.422 | 2490.472 | 2.961617
105.432 | 2492.296 | 2.963267
105.442 | 2494.134 | 2.964932
105.452 | 2495.974 | 2.966599
105.462 | 2497.816 | 2.968255
105.472 | 2499.662 | 2.969912
105.482 | 2501.509 | 2.971589
105.492 | 2503.345 | 2.973267
105.502 | 2505.189 | 2.974942
105.512 | 2507.019 | 2.976607
105.522 | 2508.871 | 2.978266
105.532 | 2510.746 | 2.979933
105.542 | 2512.603 | 2.981602
105.552 | 2514.425 | 2.983267
105.562 | 2516.261 | 2.984938
105.572 | 2518.097 | 2.986611
105.582 | 2519.937 | 2.988293
105.592 | 2521.765 | 2.989956
105.602 | 2523.595 | 2.991621
105.612 | 2525.427 | 2.993306
105.622 | 2527.251 | 2.994965
105.632 | 2529.06 | 2.996617
105.642 | 2530.888 | 2.998272
105.652 | 2532.714 | 2.999938
105.662 | 2534.505 | 3.001608
105.672 | 2536.31 | 3.003275
105.682 | 2538.13 | 3.004948
105.692 | 2539.956 | 3.00661
105.702 | 2541.768 | 3.008279
105.712 | 2543.6 | 3.00995
105.722 | 2545.442 | 3.01161
105.732 | 2547.257 | 3.01328
105.742 | 2549.075 | 3.014944
105.752 | 2550.903 | 3.016613
105.762 | 2552.753 | 3.018278
105.772 | 2554.587 | 3.019937
105.782 | 2556.409 | 3.021616
105.792 | 2558.218 | 3.023284
105.802 | 2560.046 | 3.024942
105.812 | 2561.87 | 3.026615
105.822 | 2563.665 | 3.028274
105.832 | 2565.505 | 3.029928
105.842 | 2567.337 | 3.031579
105.852 | 2569.175 | 3.033252
105.862 | 2571.02 | 3.034921
105.872 | 2572.907 | 3.036581
105.882 | 2574.774 | 3.038257
105.892 | 2576.698 | 3.039915
105.902 | 2578.6 | 3.041587
105.912 | 2580.51 | 3.043275
105.922 | 2582.438 | 3.044935
105.932 | 2584.354 | 3.046596
105.942 | 2586.27 | 3.048267
105.952 | 2588.182 | 3.049932
105.962 | 2590.13 | 3.051605
105.972 | 2592.059 | 3.053276
105.982 | 2593.966 | 3.054962
105.992 | 2595.85 | 3.056625
106.002 | 2597.762 | 3.0583
106.012 | 2599.671 | 3.059976
106.022 | 2601.567 | 3.06162
106.032 | 2603.477 | 3.063282
106.042 | 2605.37 | 3.064945
106.052 | 2607.274 | 3.066598
106.062 | 2609.139 | 3.068269
106.072 | 2611.005 | 3.069946
106.082 | 2612.915 | 3.07162
106.092 | 2614.803 | 3.073286
106.102 | 2616.661 | 3.074951
106.112 | 2618.524 | 3.07662
106.122 | 2620.403 | 3.078269
106.132 | 2622.276 | 3.079937
106.142 | 2624.161 | 3.081598
106.152 | 2626.003 | 3.083267
106.162 | 2627.868 | 3.084939
106.172 | 2629.714 | 3.086614
106.182 | 2631.563 | 3.088283
106.192 | 2633.415 | 3.089942
106.202 | 2635.303 | 3.091613
106.212 | 2637.151 | 3.093286
106.222 | 2639.01 | 3.09493
106.232 | 2640.872 | 3.096586
106.242 | 2642.714 | 3.098257
106.252 | 2644.594 | 3.09992
106.262 | 2646.475 | 3.101583
106.272 | 2648.356 | 3.103256
106.282 | 2650.212 | 3.10493
106.292 | 2652.083 | 3.106596
106.302 | 2653.903 | 3.108255
106.312 | 2655.762 | 3.109935
106.322 | 2657.6 | 3.111595
106.332 | 2659.434 | 3.113264
106.342 | 2661.286 | 3.114931
106.352 | 2663.116 | 3.116603
106.362 | 2664.938 | 3.118276
106.372 | 2666.768 | 3.119953
106.382 | 2668.591 | 3.121635
106.392 | 2670.401 | 3.123296
106.402 | 2672.266 | 3.124954
106.412 | 2674.102 | 3.126628
106.422 | 2675.925 | 3.12828
106.432 | 2677.749 | 3.129938
106.442 | 2679.61 | 3.131605
106.452 | 2681.485 | 3.133281
106.462 | 2683.356 | 3.134944
106.472 | 2685.231 | 3.136606
106.482 | 2687.141 | 3.13828
106.492 | 2689.046 | 3.139946
106.502 | 2690.911 | 3.14162
106.512 | 2692.817 | 3.143289
106.522 | 2694.71 | 3.144941
106.532 | 2696.608 | 3.146604
106.542 | 2698.483 | 3.148271
106.552 | 2700.36 | 3.149936
106.562 | 2702.223 | 3.151613
106.572 | 2704.059 | 3.153284
106.582 | 2705.885 | 3.154958
106.592 | 2707.704 | 3.156616
106.602 | 2709.552 | 3.158279
106.612 | 2711.391 | 3.159956
106.622 | 2713.243 | 3.161605
106.632 | 2715.081 | 3.163255
106.642 | 2716.893 | 3.164922
106.652 | 2718.716 | 3.166593
106.662 | 2720.536 | 3.168256
106.672 | 2722.405 | 3.169923
106.682 | 2724.255 | 3.171596
106.692 | 2726.105 | 3.173259
106.702 | 2727.939 | 3.174914
106.712 | 2729.755 | 3.176591
106.722 | 2731.597 | 3.178252
106.732 | 2733.439 | 3.179925
106.742 | 2735.306 | 3.181599
106.752 | 2737.167 | 3.183272
106.762 | 2739.031 | 3.184939
106.772 | 2740.861 | 3.186597
106.782 | 2742.728 | 3.188275
106.792 | 2744.618 | 3.189946
106.802 | 2746.513 | 3.191615
106.812 | 2748.406 | 3.19329
106.822 | 2750.288 | 3.194947
106.832 | 2752.161 | 3.19661
106.842 | 2754.023 | 3.198279
106.852 | 2755.868 | 3.199946
106.862 | 2757.755 | 3.201611
106.872 | 2759.64 | 3.203273
106.882 | 2761.511 | 3.204943
106.892 | 2763.366 | 3.206603
106.902 | 2765.218 | 3.208272
106.912 | 2767.05 | 3.209952
106.922 | 2768.898 | 3.211613
106.932 | 2770.738 | 3.213277
106.942 | 2772.611 | 3.214947
106.952 | 2774.447 | 3.216611
106.962 | 2776.261 | 3.218274
106.972 | 2778.089 | 3.219937
106.982 | 2779.9 | 3.221616
106.992 | 2781.74 | 3.223281
107.002 | 2783.57 | 3.22495
107.012 | 2785.433 | 3.22662
107.022 | 2787.292 | 3.228276
107.032 | 2789.175 | 3.229937
107.042 | 2791.029 | 3.231601
107.052 | 2792.948 | 3.233262
107.062 | 2794.849 | 3.234925
107.072 | 2796.757 | 3.236577
107.082 | 2798.698 | 3.238257
107.092 | 2800.636 | 3.239926
107.102 | 2802.579 | 3.241584
107.112 | 2804.525 | 3.243268
107.122 | 2806.466 | 3.244937
107.132 | 2808.396 | 3.246602
107.142 | 2810.333 | 3.248271
107.152 | 2812.257 | 3.249938
107.162 | 2814.202 | 3.251612
107.172 | 2816.154 | 3.253279
107.182 | 2818.095 | 3.254946
107.192 | 2820.021 | 3.256608
107.202 | 2821.945 | 3.258286
107.212 | 2823.88 | 3.259967
107.222 | 2825.816 | 3.26163
107.232 | 2827.775 | 3.263295
107.242 | 2829.716 | 3.264954
107.252 | 2831.675 | 3.266616
107.262 | 2833.64 | 3.268277
107.272 | 2835.587 | 3.269933
107.282 | 2837.56 | 3.271607
107.292 | 2839.499 | 3.273276
107.302 | 2841.435 | 3.274941
107.312 | 2843.368 | 3.276614
107.322 | 2845.343 | 3.278283
107.332 | 2847.322 | 3.279954
107.342 | 2849.281 | 3.281609
107.352 | 2851.23 | 3.283278
107.362 | 2853.183 | 3.284934
107.372 | 2855.14 | 3.286601
107.382 | 2857.064 | 3.288274
107.392 | 2859.011 | 3.289935
107.402 | 2860.986 | 3.291604
107.412 | 2862.952 | 3.29329
107.422 | 2864.876 | 3.294953
107.432 | 2866.802 | 3.296601
107.442 | 2868.755 | 3.298259
107.452 | 2870.736 | 3.299926
107.462 | 2872.693 | 3.301581
107.472 | 2874.646 | 3.303239
107.482 | 2876.615 | 3.304917
107.492 | 2878.611 | 3.306597
107.502 | 2880.587 | 3.308272
107.512 | 2882.54 | 3.309943
107.522 | 2884.501 | 3.311602
107.532 | 2886.482 | 3.313266
107.542 | 2888.476 | 3.314936
107.552 | 2890.429 | 3.316607
107.562 | 2892.378 | 3.31827
107.572 | 2894.355 | 3.319941
107.582 | 2896.333 | 3.321625
107.592 | 2898.292 | 3.323291
107.602 | 2900.279 | 3.324956
107.612 | 2902.296 | 3.32664
107.622 | 2904.335 | 3.328303
107.632 | 2906.361 | 3.329953
107.642 | 2908.372 | 3.331609
107.652 | 2910.407 | 3.333272
107.662 | 2912.468 | 3.334941
107.672 | 2914.519 | 3.336608
107.682 | 2916.554 | 3.338279
107.692 | 2918.617 | 3.339943
107.702 | 2920.682 | 3.341608
107.712 | 2922.748 | 3.343285
107.722 | 2924.799 | 3.344946
107.732 | 2926.844 | 3.346611
107.742 | 2928.891 | 3.348276
107.752 | 2930.94 | 3.349941
107.762 | 2932.977 | 3.351612
107.772 | 2935.022 | 3.353268
107.782 | 2937.053 | 3.354948
107.792 | 2939.073 | 3.356619
107.802 | 2941.098 | 3.358276
107.812 | 2943.096 | 3.359949
107.822 | 2945.112 | 3.36161
107.832 | 2947.141 | 3.363264
107.842 | 2949.149 | 3.36492
107.852 | 2951.178 | 3.366589
107.862 | 2953.213 | 3.368258
107.872 | 2955.258 | 3.369915
107.882 | 2957.323 | 3.37159
107.892 | 2959.379 | 3.373251
107.902 | 2961.442 | 3.374914
107.912 | 2963.526 | 3.376608
107.922 | 2965.602 | 3.378269
107.932 | 2967.678 | 3.379932
107.942 | 2969.772 | 3.381605
107.952 | 2971.862 | 3.383266
107.962 | 2973.924 | 3.384937
107.972 | 2975.981 | 3.38661
107.982 | 2978.024 | 3.388287
107.992 | 2980.088 | 3.389954
108.002 | 2982.133 | 3.391623
108.012 | 2984.174 | 3.393301
108.022 | 2986.207 | 3.394947
108.032 | 2988.221 | 3.396605
108.042 | 2990.246 | 3.398273
108.052 | 2992.262 | 3.399931
108.062 | 2994.307 | 3.401594
108.072 | 2996.33 | 3.403273
108.082 | 2998.365 | 3.404943
108.092 | 3000.383 | 3.40661
108.102 | 3002.364 | 3.408281
108.112 | 3004.383 | 3.409952
108.122 | 3006.414 | 3.411606
108.132 | 3008.418 | 3.413271
108.142 | 3010.434 | 3.414928
108.152 | 3012.42 | 3.416599
108.162 | 3014.393 | 3.418274
108.172 | 3016.397 | 3.419945
108.182 | 3018.397 | 3.421616
108.192 | 3020.424 | 3.423277
108.202 | 3022.489 | 3.424948
108.212 | 3024.524 | 3.42662
108.222 | 3026.543 | 3.428261
108.232 | 3028.608 | 3.42992
108.242 | 3030.664 | 3.431593
108.252 | 3032.764 | 3.433256
108.262 | 3034.865 | 3.434917
108.272 | 3036.957 | 3.436586
108.282 | 3039.071 | 3.438263
108.292 | 3041.153 | 3.439926
108.302 | 3043.233 | 3.441584
108.312 | 3045.321 | 3.443266
108.322 | 3047.438 | 3.444927
108.332 | 3049.539 | 3.446592
108.342 | 3051.649 | 3.448263
108.352 | 3053.713 | 3.44994
108.362 | 3055.791 | 3.451611
108.372 | 3057.858 | 3.453285
108.382 | 3059.93 | 3.454967
108.392 | 3062.01 | 3.456627
108.402 | 3064.129 | 3.458288
108.412 | 3066.217 | 3.459965
108.422 | 3068.295 | 3.46162
108.432 | 3070.356 | 3.463276
108.442 | 3072.412 | 3.464945
108.452 | 3074.512 | 3.466621
108.462 | 3076.598 | 3.468283
108.472 | 3078.668 | 3.46994
108.482 | 3080.74 | 3.471617
108.492 | 3082.813 | 3.473276
108.502 | 3084.86 | 3.474947
108.512 | 3086.916 | 3.476624
108.522 | 3088.971 | 3.478281
108.532 | 3091.037 | 3.479939
108.542 | 3093.106 | 3.481606
108.552 | 3095.166 | 3.483269
108.562 | 3097.262 | 3.484941
108.572 | 3099.364 | 3.486614
108.582 | 3101.465 | 3.488289
108.592 | 3103.551 | 3.489946
108.602 | 3105.641 | 3.491611
108.612 | 3107.731 | 3.493286
108.622 | 3109.824 | 3.49494
108.632 | 3111.936 | 3.496592
108.642 | 3114.041 | 3.498253
108.652 | 3116.135 | 3.499924
108.662 | 3118.211 | 3.501591
108.672 | 3120.321 | 3.503256
108.682 | 3122.406 | 3.504927
108.692 | 3124.492 | 3.50659
108.702 | 3126.576 | 3.508247
108.712 | 3128.664 | 3.509925
108.722 | 3130.746 | 3.511592
108.732 | 3132.793 | 3.513259
108.742 | 3134.834 | 3.514934
108.752 | 3136.893 | 3.516605
108.762 | 3138.953 | 3.51827
108.772 | 3141.012 | 3.519929
108.782 | 3143.051 | 3.521612
108.792 | 3145.119 | 3.523283
108.802 | 3147.196 | 3.524948
108.812 | 3149.27 | 3.526624
108.822 | 3151.332 | 3.528289
108.832 | 3153.432 | 3.529949
108.842 | 3155.539 | 3.531621
108.852 | 3157.66 | 3.533285
108.862 | 3159.762 | 3.534942
108.872 | 3161.854 | 3.536605
108.882 | 3163.975 | 3.53828
108.892 | 3166.096 | 3.539936
108.902 | 3168.213 | 3.541603
108.912 | 3170.348 | 3.543287
108.922 | 3172.461 | 3.544952
108.932 | 3174.602 | 3.546619
108.942 | 3176.735 | 3.548288
108.952 | 3178.875 | 3.549947
108.962 | 3181.004 | 3.551605
108.972 | 3183.133 | 3.553268
108.982 | 3185.254 | 3.554946
108.992 | 3187.381 | 3.556615
109.002 | 3189.496 | 3.558282
109.012 | 3191.596 | 3.559955
109.022 | 3193.707 | 3.561615
109.032 | 3195.795 | 3.563278
109.042 | 3197.912 | 3.564939
109.052 | 3200.01 | 3.566602
109.062 | 3202.139 | 3.568262
109.072 | 3204.264 | 3.569913
109.082 | 3206.373 | 3.571594
109.092 | 3208.512 | 3.573257
109.102 | 3210.645 | 3.574918
109.112 | 3212.764 | 3.576599
109.122 | 3214.895 | 3.578269
109.132 | 3217.026 | 3.579937
109.142 | 3219.127 | 3.581605
109.152 | 3221.258 | 3.583274
109.162 | 3223.379 | 3.584947
109.172 | 3225.504 | 3.586612
109.182 | 3227.651 | 3.588281
109.192 | 3229.758 | 3.589937
109.202 | 3231.891 | 3.591617
109.212 | 3234.016 | 3.593296
109.222 | 3236.153 | 3.594959
109.232 | 3238.291 | 3.596624
109.242 | 3240.449 | 3.598291
109.252 | 3242.594 | 3.59995
109.262 | 3244.733 | 3.601604
109.272 | 3246.885 | 3.603263
109.282 | 3249.037 | 3.60494
109.292 | 3251.178 | 3.606605
109.302 | 3253.287 | 3.608268
109.312 | 3255.434 | 3.609943
109.322 | 3257.598 | 3.61161
109.332 | 3259.744 | 3.613286
109.342 | 3261.873 | 3.614948
109.352 | 3263.989 | 3.616611
109.362 | 3266.114 | 3.618267
109.372 | 3268.256 | 3.619937
109.382 | 3270.405 | 3.621606
109.392 | 3272.557 | 3.623268
109.402 | 3274.723 | 3.62494
109.412 | 3276.895 | 3.626619
109.422 | 3279.026 | 3.62828
109.432 | 3281.196 | 3.629932
109.442 | 3283.397 | 3.631597
109.452 | 3285.592 | 3.63326
109.462 | 3287.803 | 3.634914
109.472 | 3290.018 | 3.636573
109.482 | 3292.235 | 3.638244
109.492 | 3294.436 | 3.639926
109.502 | 3296.666 | 3.641601
109.512 | 3298.908 | 3.643272
109.522 | 3301.149 | 3.644935
109.532 | 3303.401 | 3.646602
109.542 | 3305.655 | 3.648273
109.552 | 3307.938 | 3.649944
109.562 | 3310.205 | 3.651605
109.572 | 3312.453 | 3.653276
109.582 | 3314.711 | 3.654958
109.592 | 3316.971 | 3.656621
109.602 | 3319.213 | 3.658285
109.612 | 3321.44 | 3.659969
109.622 | 3323.719 | 3.661634
109.632 | 3325.979 | 3.663288
109.642 | 3328.231 | 3.664947
109.652 | 3330.463 | 3.666612
109.662 | 3332.719 | 3.668277
109.672 | 3334.971 | 3.669944
109.682 | 3337.201 | 3.671611
109.692 | 3339.451 | 3.673273
109.702 | 3341.669 | 3.67494
109.712 | 3343.915 | 3.67661
109.722 | 3346.146 | 3.678277
109.732 | 3348.368 | 3.679948
109.742 | 3350.591 | 3.681615
109.752 | 3352.806 | 3.683284
109.762 | 3354.988 | 3.684951
109.772 | 3357.198 | 3.686603
109.782 | 3359.429 | 3.688278
109.792 | 3361.644 | 3.689945
109.802 | 3363.868 | 3.691602
109.812 | 3366.072 | 3.693277
109.822 | 3368.269 | 3.694938
109.832 | 3370.48 | 3.696594
109.842 | 3372.663 | 3.698255
109.852 | 3374.876 | 3.69993
109.862 | 3377.116 | 3.701597
109.872 | 3379.333 | 3.70325
109.882 | 3381.523 | 3.704921
109.892 | 3383.716 | 3.706581
109.902 | 3385.943 | 3.708246
109.912 | 3388.161 | 3.709932
109.922 | 3390.402 | 3.711599
109.932 | 3392.609 | 3.713264
109.942 | 3394.831 | 3.714941
109.952 | 3397.048 | 3.716606
109.962 | 3399.275 | 3.718275
109.972 | 3401.495 | 3.719947
109.982 | 3403.73 | 3.721624
109.992 | 3405.982 | 3.723291
110.002 | 3408.234 | 3.724962
110.012 | 3410.495 | 3.726633
110.022 | 3412.722 | 3.728282
110.032 | 3414.999 | 3.729946
110.042 | 3417.259 | 3.731611
110.052 | 3419.552 | 3.733268
110.062 | 3421.827 | 3.734935
110.072 | 3424.115 | 3.73661
110.082 | 3426.437 | 3.738281
110.092 | 3428.743 | 3.739944
110.102 | 3431.038 | 3.741615
110.112 | 3433.365 | 3.743288
110.122 | 3435.679 | 3.744941
110.132 | 3437.974 | 3.746606
110.142 | 3440.304 | 3.748266
110.152 | 3442.601 | 3.74994
110.162 | 3444.902 | 3.751609
110.172 | 3447.2 | 3.753278
110.182 | 3449.491 | 3.754953
110.192 | 3451.802 | 3.75661
110.202 | 3454.134 | 3.758281
110.212 | 3456.435 | 3.759958
110.222 | 3458.749 | 3.7616
110.232 | 3461.066 | 3.763256
110.242 | 3463.376 | 3.764928
110.252 | 3465.685 | 3.766592
110.262 | 3467.982 | 3.768255
110.272 | 3470.294 | 3.769922
110.282 | 3472.593 | 3.771596
110.292 | 3474.882 | 3.773262
110.302 | 3477.15 | 3.774925
110.312 | 3479.419 | 3.776605
110.322 | 3481.704 | 3.778266
110.332 | 3483.984 | 3.77993
110.342 | 3486.294 | 3.781599
110.352 | 3488.572 | 3.783269
110.362 | 3490.853 | 3.784938
110.372 | 3493.122 | 3.786613
110.382 | 3495.378 | 3.788299
110.392 | 3497.669 | 3.789958
110.402 | 3499.95 | 3.791618
110.412 | 3502.245 | 3.793298
110.422 | 3504.538 | 3.794946
110.432 | 3506.81 | 3.796606
110.442 | 3509.06 | 3.798271
110.452 | 3511.322 | 3.799947
110.462 | 3513.577 | 3.801609
110.472 | 3515.8 | 3.80327
110.482 | 3518.054 | 3.804948
110.492 | 3520.286 | 3.806608
110.502 | 3522.505 | 3.808282
110.512 | 3524.726 | 3.809959
110.522 | 3526.945 | 3.811611
110.532 | 3529.187 | 3.813272
110.542 | 3531.415 | 3.814941
110.552 | 3533.675 | 3.816604
110.562 | 3535.947 | 3.818279
110.572 | 3538.247 | 3.819948
110.582 | 3540.54 | 3.821622
110.592 | 3542.816 | 3.82328
110.602 | 3545.122 | 3.824941
110.612 | 3547.439 | 3.82662
110.622 | 3549.781 | 3.828269
110.632 | 3552.093 | 3.829921
110.642 | 3554.4 | 3.831584
110.652 | 3556.689 | 3.833251
110.662 | 3558.982 | 3.83492
110.672 | 3561.286 | 3.836591
110.682 | 3563.605 | 3.838262
110.692 | 3565.976 | 3.839925
110.702 | 3568.317 | 3.841582
110.712 | 3570.655 | 3.843257
110.722 | 3572.972 | 3.84492
110.732 | 3575.323 | 3.846593
110.742 | 3577.7 | 3.848269
110.752 | 3580.085 | 3.849938
110.762 | 3582.47 | 3.851601
110.772 | 3584.876 | 3.853263
110.782 | 3587.257 | 3.854941
110.792 | 3589.597 | 3.856616
110.802 | 3591.964 | 3.858281
110.812 | 3594.341 | 3.859961
110.822 | 3596.733 | 3.861624
110.832 | 3599.103 | 3.863284
110.842 | 3601.454 | 3.864951
110.852 | 3603.813 | 3.866622
110.862 | 3606.181 | 3.868283
110.872 | 3608.501 | 3.869941
110.882 | 3610.847 | 3.871613
110.892 | 3613.206 | 3.873271
110.902 | 3615.565 | 3.874938
110.912 | 3617.905 | 3.87662
110.922 | 3620.239 | 3.878287
110.932 | 3622.546 | 3.87995
110.942 | 3624.88 | 3.881619
110.952 | 3627.224 | 3.883282
110.962 | 3629.562 | 3.88494
110.972 | 3631.929 | 3.886601
110.982 | 3634.261 | 3.888276
110.992 | 3636.601 | 3.889941
111.002 | 3638.94 | 3.891612
111.012 | 3641.265 | 3.893283
111.022 | 3643.599 | 3.894942
111.032 | 3645.952 | 3.896603
111.042 | 3648.313 | 3.89827
111.052 | 3650.663 | 3.899935
111.062 | 3653.015 | 3.901593
111.072 | 3655.356 | 3.903245
111.082 | 3657.722 | 3.904921
111.092 | 3660.069 | 3.906586
111.102 | 3662.431 | 3.90825
111.112 | 3664.782 | 3.909932
111.122 | 3667.151 | 3.911599
111.132 | 3669.538 | 3.913264
111.142 | 3671.946 | 3.914941
111.152 | 3674.333 | 3.916606
111.162 | 3676.729 | 3.918277
111.172 | 3679.12 | 3.919945
111.182 | 3681.521 | 3.921611
111.192 | 3683.935 | 3.923266
111.202 | 3686.368 | 3.924947
111.212 | 3688.81 | 3.926625
111.222 | 3691.22 | 3.928294
111.232 | 3693.673 | 3.929959
111.242 | 3696.101 | 3.931624
111.252 | 3698.558 | 3.933282
111.262 | 3701.001 | 3.934941
111.272 | 3703.456 | 3.936597
111.282 | 3705.913 | 3.938273
111.292 | 3708.407 | 3.939942
111.302 | 3710.88 | 3.941605
111.312 | 3713.353 | 3.943278
111.322 | 3715.856 | 3.944947
111.332 | 3718.349 | 3.946618
111.342 | 3720.821 | 3.948277
111.352 | 3723.302 | 3.949942
111.362 | 3725.813 | 3.9516
111.372 | 3728.329 | 3.953273
111.382 | 3730.819 | 3.954945
111.392 | 3733.29 | 3.956605
111.402 | 3735.751 | 3.958274
111.412 | 3738.237 | 3.959956
111.422 | 3740.731 | 3.961617
111.432 | 3743.224 | 3.963267
111.442 | 3745.726 | 3.96493
111.452 | 3748.218 | 3.966597
111.462 | 3750.675 | 3.968253
111.472 | 3753.138 | 3.96991
111.482 | 3755.632 | 3.971585
111.492 | 3758.14 | 3.97326
111.502 | 3760.646 | 3.974934
111.512 | 3763.173 | 3.976609
111.522 | 3765.659 | 3.978274
111.532 | 3768.149 | 3.979937
111.542 | 3770.659 | 3.981608
111.552 | 3773.163 | 3.983277
111.562 | 3775.679 | 3.984938
111.572 | 3778.202 | 3.986611
111.582 | 3780.714 | 3.988292
111.592 | 3783.222 | 3.989955
111.602 | 3785.622 | 3.99162
111.612 | 3787.667 | 3.993304
111.622 | 3789.29 | 3.994967
111.632 | 3790.436 | 3.996619
111.642 | 3791.116 | 3.998149
111.652 | 3791.371 | 3.999046
111.66 | 3791.246 | 3.999361
111.67 | 3790.69 | 3.999611
111.68 | 3789.71 | 3.999774
111.69 | 3788.296 | 3.99987
111.7 | 3786.535 | 3.999927
111.71 | 3784.67 | 3.999966
111.72 | 3782.828 | 3.99999
111.73 | 3781.043 | 4.000003
111.74 | 3779.322 | 4.000012
111.75 | 3777.652 | 4.000014
111.76 | 3776.07 | 4.000016
111.77 | 3774.543 | 4.000015
111.78 | 3773.047 | 4.000014
111.79 | 3771.617 | 4.000015
111.792 | 3771.34 | 4.000015

## Probe 3
Probe 3 | Probe 3 | Probe 3
Prüfzeit | Standardkraft | Standardweg
s | N | mm
0 | 0.9414929 | 0
0.01 | 0.9120435 | -1.966488e-06
0.02 | 0.9029912 | -1.60234e-06
0.03 | 0.9093693 | -1.983484e-06
0.04 | 0.907277 | -2.590474e-06
0.05 | 0.9069184 | -1.865905e-06
0.06 | 0.9376496 | -2.203044e-06
0.07 | 0.9357194 | -2.04565e-06
0.08 | 0.9084481 | -2.899789e-06
0.09 | 0.9038972 | -2.19408e-06
0.1 | 0.9074754 | -2.526795e-06
0.11 | 0.9180115 | -2.507702e-06
0.12 | 0.9381913 | -2.561719e-06
0.13 | 0.946612 | -2.450426e-06
0.14 | 0.9557587 | -2.542161e-06
0.15 | 0.9515644 | -2.619927e-06
0.16 | 0.9294316 | -3.649271e-06
0.17 | 0.9378392 | -2.812943e-06
0.18 | 0.9406506 | -3.179652e-06
0.19 | 0.9382282 | -3.385125e-06
0.2 | 0.933796 | -2.839209e-06
0.21 | 0.9216627 | -2.896848855e-06
0.22 | 0.8907636 | -3.108259e-06
0.23 | 0.8689207 | -2.406508e-06
0.24 | 0.8590482 | -2.561573e-06
0.25 | 0.8277067 | -2.099832273e-07
0.26 | 0.8125852 | 1.650799e-06
0.27 | 0.7894682 | 7.272262e-06
0.28 | 0.7733263 | 1.4775e-05
0.29 | 0.7607712 | 2.76347e-05
0.3 | 0.7648033 | 4.505416e-05
0.31 | 0.7677635 | 6.397863e-05
0.32 | 0.7689995 | 8.549591e-05
0.33 | 0.7599643 | 0.0001112451
0.34 | 0.7374424 | 0.000140362
0.35 | 0.7724918 | 0.0001693894
0.36 | 0.8053898 | 0.0002038111
0.37 | 0.8202213 | 0.000238352
0.38 | 0.8300513 | 0.0002752473
0.39 | 0.8455809 | 0.0003151824
0.4 | 0.8360709 | 0.0003571441
0.41 | 0.8249854 | 0.0004009535
0.42 | 0.82767 | 0.0004499485
0.43 | 0.8266343 | 0.0004976323
0.44 | 0.823337 | 0.0005521109
0.45 | 0.8158945 | 0.0006084969
0.46 | 0.7957834 | 0.0006640484
0.47 | 0.7939028 | 0.0007240703
0.48 | 0.772632 | 0.0007855227
0.49 | 0.7645506 | 0.0008488824
0.5 | 0.7557901 | 0.0009142687
0.51 | 0.7529482 | 0.0009809663
0.52 | 0.7519306 | 0.001056187
0.53 | 0.7618145 | 0.001138203
0.54 | 0.8023418 | 0.001214199
0.55 | 0.8313907 | 0.001279705
0.56 | 0.8366903 | 0.001348369
0.57 | 0.8559583 | 0.001429908
0.58 | 0.907472 | 0.001525157
0.59 | 0.9254822 | 0.001620405
0.6 | 0.9459747 | 0.001709335
0.61 | 0.9567703 | 0.00180661
0.62 | 0.953688 | 0.001899831
0.63 | 0.947699 | 0.002003782
0.64 | 0.9596161 | 0.002114527
0.65 | 0.9524292 | 0.00222575
0.66 | 0.9685844 | 0.002328508
0.67 | 0.956385 | 0.002426379
0.68 | 0.952906 | 0.00253629
0.69 | 0.9746498 | 0.002649539
0.7 | 0.9875015 | 0.002766721
0.71 | 0.9980758 | 0.002886527
0.72 | 1.033995 | 0.003004186
0.73 | 1.082945 | 0.003133052
0.74 | 1.063429 | 0.003262751
0.75 | 1.05675 | 0.003384345
0.76 | 1.059672 | 0.003522389
0.77 | 1.081213 | 0.003655188
0.78 | 1.074545 | 0.003794305
0.79 | 1.047644 | 0.003934257
0.8 | 1.032305 | 0.004076593
0.81 | 1.02368 | 0.004214518
0.82 | 1.004301 | 0.004351013
0.83 | 0.9914188 | 0.004494302
0.84 | 1.007006 | 0.004653804
0.85 | 1.03026 | 0.004812114
0.86 | 1.032679 | 0.004969948
0.87 | 1.034765 | 0.005133741
0.88 | 1.049444 | 0.005288236
0.89 | 1.082448 | 0.005444281
0.9 | 1.115896 | 0.005613797
0.91 | 1.150198 | 0.005785935
0.92 | 1.181646 | 0.005959504
0.93 | 1.186788 | 0.006123774
0.94 | 1.194864 | 0.006268733
0.95 | 1.205633 | 0.006441825
0.96 | 1.206502 | 0.006641381
0.97 | 1.20743 | 0.006805175
0.98 | 1.213107 | 0.006957047
0.99 | 1.222102 | 0.007115834
1 | 1.20875 | 0.007274382
1.01 | 1.186991 | 0.007445805
1.02 | 1.158495 | 0.007618659
1.03 | 1.125025 | 0.007786982
1.04 | 1.119135 | 0.007942908
1.05 | 1.130476 | 0.008113378
1.06 | 1.167188 | 0.008279794
1.07 | 1.17416 | 0.008436673
1.08 | 1.1758 | 0.008613818
1.09 | 1.169647 | 0.008805984
1.1 | 1.196167 | 0.008970373
1.11 | 1.226732 | 0.00911855
1.12 | 1.262469 | 0.009270185
1.13 | 1.291376 | 0.009445661
1.14 | 1.288168 | 0.009621852
1.15 | 1.277212 | 0.009781116
1.16 | 1.261816 | 0.009946817
1.17 | 1.267859 | 0.01011943
1.18 | 1.273741 | 0.01029491
1.19 | 1.273867 | 0.01045536
1.2 | 1.268021 | 0.01062095
1.21 | 1.261832 | 0.01078689
1.22 | 1.248275 | 0.01095307
1.23 | 1.250263 | 0.01111638
1.24 | 1.258056 | 0.01128137
1.25 | 1.280551 | 0.01145255
1.26 | 1.288669 | 0.01162159
1.27 | 1.301015 | 0.01178324
1.28 | 1.291693 | 0.01193654
1.29 | 1.29249 | 0.0121125
1.3 | 1.284398 | 0.01229894
1.31 | 1.294716 | 0.01246631
1.32 | 1.338967 | 0.01262295
1.33 | 1.372475 | 0.01277447
1.34 | 1.369912 | 0.01294112
1.35 | 1.343285 | 0.01310944
1.36 | 1.335152 | 0.01326215
1.37 | 1.330941 | 0.01343453
1.38 | 1.353508 | 0.01361716
1.39 | 1.386559 | 0.01378929
1.4 | 1.403924 | 0.01396334
1.41 | 1.402382 | 0.01412666
1.42 | 1.368111 | 0.0142895
1.43 | 1.350632 | 0.01445687
1.44 | 1.369874 | 0.01462328
1.45 | 1.384766 | 0.01478755
1.46 | 1.407174 | 0.01494372
1.47 | 1.412516 | 0.01511442
1.48 | 1.403101 | 0.01528323
1.49 | 1.40639 | 0.01544583
1.5 | 1.407107 | 0.01561487
1.51 | 1.441988 | 0.01578057
1.52 | 1.452746 | 0.01595366
1.53 | 1.460612 | 0.01612937
1.54 | 1.490471 | 0.01629603
1.55 | 1.503006 | 0.01645195
1.56 | 1.498723 | 0.01661432
1.57 | 1.519909 | 0.01678502
1.58 | 1.527783 | 0.01696122
1.59 | 1.525061 | 0.01712131
1.6 | 1.522499 | 0.01728034
1.61 | 1.487739 | 0.0174452
1.62 | 1.517816 | 0.01760196
1.63 | 1.526899 | 0.01778292
1.64 | 1.502512 | 0.0179472
1.65 | 1.502104 | 0.01811266
1.66 | 1.500578 | 0.01828575
1.67 | 1.497061 | 0.01844883
1.68 | 1.525703 | 0.01861715
1.69 | 1.529333 | 0.0187788
1.7 | 1.532659 | 0.01893759
1.71 | 1.565199 | 0.01909709
1.72 | 1.55742 | 0.01927447
1.73 | 1.56536 | 0.01944971
1.74 | 1.577861 | 0.01962161
1.75 | 1.595896 | 0.01978493
1.76 | 1.624255 | 0.01995158
1.77 | 1.632977 | 0.02011347
1.78 | 1.637608 | 0.02027798
1.79 | 1.658269 | 0.02043867
1.8 | 1.681874 | 0.02061105
1.81 | 1.667722 | 0.0207777
1.82 | 1.658059 | 0.02094936
1.83 | 1.671345 | 0.02111077
1.84 | 1.684836 | 0.02128529
1.85 | 1.672392 | 0.02145648
1.86 | 1.693312 | 0.02162623
1.87 | 1.696733 | 0.02178407
1.88 | 1.668382 | 0.02194309
1.89 | 1.65973 | 0.0221138
1.9 | 1.666418 | 0.0222826
1.91 | 1.667287 | 0.02245211
1.92 | 1.693853 | 0.02262425
1.93 | 1.696966 | 0.02278685
1.94 | 1.689085 | 0.02294659
1.95 | 1.703451 | 0.02310419
1.96 | 1.66329 | 0.0232768
1.97 | 1.645658 | 0.02345609
1.98 | 1.662611 | 0.02361393
1.99 | 1.668252 | 0.02378297
2 | 1.656779 | 0.02394223
2.01 | 1.660964 | 0.02410745
2.02 | 1.652187 | 0.02427983
2.03 | 1.654513 | 0.02444577
2.04 | 1.650632 | 0.02461982
2.05 | 1.650156 | 0.02477693
2.06 | 1.679819 | 0.02494192
2.07 | 1.707502 | 0.02512145
2.08 | 1.711146 | 0.0252912
2.09 | 1.713015 | 0.02544498
2.1 | 1.716711 | 0.02561712
2.11 | 1.73966 | 0.02579546
2.12 | 1.739592 | 0.02596044
2.13 | 1.73168 | 0.02612352
2.14 | 1.753851 | 0.02628827
2.15 | 1.754505 | 0.02645707
2.16 | 1.758717 | 0.02662158
2.17 | 1.77611 | 0.02677941
2.18 | 1.809303 | 0.02693987
2.19 | 1.814766 | 0.02711272
2.2 | 1.823776 | 0.02727723
2.21 | 1.81377 | 0.02745459
2.22 | 1.850742 | 0.02761219
2.23 | 1.87611 | 0.02777813
2.24 | 1.875911 | 0.02794883
2.25 | 1.89022 | 0.02811644
2.26 | 1.884925 | 0.02828715
2.27 | 1.88967 | 0.02844081
2.28 | 1.869704 | 0.02861748
2.29 | 1.867389 | 0.02879319
2.3 | 1.883009 | 0.02896223
2.31 | 1.892675 | 0.02911804
2.32 | 1.906105 | 0.02926991
2.33 | 1.915138 | 0.02945039
2.34 | 1.938194 | 0.02962372
2.35 | 1.962501 | 0.02979348
2.36 | 1.989555 | 0.02994905
2.37 | 1.984051 | 0.03010366
2.38 | 2.007913 | 0.03026912
2.39 | 2.03103 | 0.03044293
2.4 | 2.035722 | 0.03061936
2.41 | 2.073442 | 0.03078888
2.42 | 2.068357 | 0.03094313
2.43 | 2.060514 | 0.03111384
2.44 | 2.042135 | 0.03128932
2.45 | 2.033224 | 0.03144226
2.46 | 2.038233 | 0.03160343
2.47 | 2.047832 | 0.03177629
2.48 | 2.03986 | 0.03194747
2.49 | 2.05803 | 0.03211746
2.5 | 2.069695 | 0.03228316
2.51 | 2.040307 | 0.03244767
2.52 | 2.010537 | 0.03263054
2.53 | 2.019467 | 0.03279267
2.54 | 2.048222 | 0.03295098
2.55 | 2.051686 | 0.03312168
2.56 | 2.022649 | 0.03328905
2.57 | 2.043076 | 0.03344665
2.58 | 2.053498 | 0.03361855
2.59 | 2.039258 | 0.03378997
2.6 | 2.040765 | 0.03395329
2.61 | 2.03956 | 0.03410921
2.62 | 2.075495 | 0.03427777
2.63 | 2.089914 | 0.03444491
2.64 | 2.101512 | 0.034618
2.65 | 2.136119 | 0.03478727
2.66 | 2.17219 | 0.03494821
2.67 | 2.175254 | 0.0351182
2.68 | 2.198661 | 0.03527842
2.69 | 2.202142 | 0.03544674
2.7 | 2.214585 | 0.03562007
2.71 | 2.273515 | 0.03578696
2.72 | 2.27867 | 0.0359411
2.73 | 2.285376 | 0.03611157
2.74 | 2.296828 | 0.03628752
2.75 | 2.302435 | 0.03645847
2.76 | 2.300814 | 0.03661165
2.77 | 2.309588 | 0.03677259
2.78 | 2.324244 | 0.0369452
2.79 | 2.335852 | 0.03711519
2.8 | 2.342541 | 0.03728352
2.81 | 2.337647 | 0.03744588
2.82 | 2.345811 | 0.03761611
2.83 | 2.336346 | 0.03779135
2.84 | 2.342026 | 0.03796253
2.85 | 2.346833 | 0.03812251
2.86 | 2.367264 | 0.03828774
2.87 | 2.35159 | 0.03844235
2.88 | 2.351191 | 0.03861044
2.89 | 2.362889 | 0.03878949
2.9 | 2.376479 | 0.03895543
2.91 | 2.385111 | 0.039111
2.92 | 2.383717 | 0.03928337
2.93 | 2.402477 | 0.03945527
2.94 | 2.411276 | 0.03961144
2.95 | 2.420781 | 0.03978167
2.96 | 2.424222 | 0.03995094
2.97 | 2.462216 | 0.0401288
2.98 | 2.457379 | 0.0402926
2.99 | 2.467817 | 0.04045901
3 | 2.454466 | 0.04061875
3.01 | 2.451273 | 0.04078088
3.02 | 2.462435 | 0.04094205
3.03 | 2.46973 | 0.04111538
3.04 | 2.468456 | 0.04128609
3.05 | 2.446224 | 0.04144583
3.06 | 2.443764 | 0.0416101
3.07 | 2.408913 | 0.04178414
3.08 | 2.419647 | 0.04195867
3.09 | 2.44574 | 0.04212532
3.1 | 2.459251 | 0.0422853
3.11 | 2.474003 | 0.04245458
3.12 | 2.475518 | 0.04262171
3.13 | 2.484086 | 0.04279552
3.14 | 2.478813 | 0.04295335
3.15 | 2.494433 | 0.04311237
3.16 | 2.530566 | 0.0432888
3.17 | 2.57149 | 0.04345379
3.18 | 2.586513 | 0.04361067
3.19 | 2.570382 | 0.04378305
3.2 | 2.60798 | 0.04395042
3.21 | 2.606049 | 0.044119
3.22 | 2.601032 | 0.04428614
3.23 | 2.613449 | 0.04445207
3.24 | 2.644333 | 0.04462588
3.25 | 2.66008 | 0.04479278
3.26 | 2.660431 | 0.04495418
3.27 | 2.656196 | 0.04512751
3.28 | 2.652225 | 0.04529322
3.29 | 2.657848 | 0.04545844
3.3 | 2.61761 | 0.04562629
3.31 | 2.607348 | 0.04577899
3.32 | 2.638957 | 0.0459497
3.33 | 2.65031 | 0.04611588
3.34 | 2.627956 | 0.04628492
3.35 | 2.640296 | 0.046448
3.36 | 2.640495 | 0.04661727
3.37 | 2.670638 | 0.04679108
3.38 | 2.687656 | 0.04695297
3.39 | 2.705356 | 0.0471139
3.4 | 2.744113 | 0.04728628
3.41 | 2.757859 | 0.04745508
3.42 | 2.773317 | 0.04761601
3.43 | 2.773828 | 0.04778028
3.44 | 2.803369 | 0.04795623
3.45 | 2.823248 | 0.0481267
3.46 | 2.817676 | 0.04828573
3.47 | 2.79169 | 0.04844547
3.48 | 2.798999 | 0.04860485
3.49 | 2.793124 | 0.0487746
3.5 | 2.799823 | 0.04893387
3.51 | 2.834705 | 0.0491184
3.52 | 2.85398 | 0.04931224
3.53 | 2.853943 | 0.04947842
3.54 | 2.865845 | 0.04961992
3.55 | 2.887528 | 0.04977179
3.56 | 2.920944 | 0.04993678
3.57 | 2.972428 | 0.0501144
3.58 | 2.992741 | 0.05028558
3.59 | 3.028904 | 0.05045581
3.6 | 3.036534 | 0.05062151
3.61 | 3.022587 | 0.05079437
3.62 | 3.017494 | 0.0509491
3.63 | 3.027432 | 0.05111146
3.64 | 3.028342 | 0.05127693
3.65 | 3.011584 | 0.05145073
3.66 | 3.027643 | 0.05162311
3.67 | 3.024721 | 0.05178762
3.68 | 3.046358 | 0.05194712
3.69 | 3.048404 | 0.05211687
3.7 | 3.073108 | 0.05227685
3.71 | 3.104602 | 0.05244017
3.72 | 3.109312 | 0.05261517
3.73 | 3.13117 | 0.05278278
3.74 | 3.153841 | 0.05294323
3.75 | 3.158472 | 0.05311132
3.76 | 3.155893 | 0.0532744
3.77 | 3.146482 | 0.05345416
3.78 | 3.128569 | 0.05362583
3.79 | 3.147612 | 0.05379057
3.8 | 3.15361 | 0.05394495
3.81 | 3.154022 | 0.05411733
3.82 | 3.17218 | 0.0542835
3.83 | 3.201889 | 0.05444253
3.84 | 3.199993 | 0.05460179
3.85 | 3.205432 | 0.05478347
3.86 | 3.19576 | 0.05495632
3.87 | 3.203735 | 0.0551306
3.88 | 3.205683 | 0.05528772
3.89 | 3.202166 | 0.05545867
3.9 | 3.193834 | 0.05562401
3.91 | 3.2213 | 0.05577088
3.92 | 3.235693 | 0.05594063
3.93 | 3.236611 | 0.05611611
3.94 | 3.239655 | 0.05629206
3.95 | 3.24989 | 0.05645204
3.96 | 3.282788 | 0.05662895
3.97 | 3.299862 | 0.05678988
3.98 | 3.309653 | 0.05695987
3.99 | 3.315558 | 0.05712533
4 | 3.32656 | 0.05728674
4.01 | 3.310133 | 0.05744958
4.02 | 3.314162 | 0.05762172
4.03 | 3.321021 | 0.05778122
4.04 | 3.356467 | 0.05795551
4.05 | 3.383734 | 0.05812073
4.06 | 3.395247 | 0.05828858
4.07 | 3.397348 | 0.05845189
4.08 | 3.419601 | 0.05861473
4.09 | 3.433028 | 0.0587821
4.1 | 3.453536 | 0.05894852
4.11 | 3.449657 | 0.0591085
4.12 | 3.441211 | 0.05927778
4.13 | 3.440926 | 0.05944896
4.14 | 3.434245 | 0.05961752
4.15 | 3.445388 | 0.05978537
4.16 | 3.442469 | 0.05995822
4.17 | 3.45382 | 0.06011749
4.18 | 3.456025 | 0.06027913
4.19 | 3.4612 | 0.06045032
4.2 | 3.483142 | 0.06063176
4.21 | 3.503914 | 0.06078666
4.22 | 3.5355 | 0.06095999
4.23 | 3.550835 | 0.06112712
4.24 | 3.559584 | 0.061284
4.25 | 3.550353 | 0.06144517
4.26 | 3.595366 | 0.06161803
4.27 | 3.590541 | 0.06179207
4.28 | 3.605342 | 0.06194514
4.29 | 3.619418 | 0.0621106
4.3 | 3.613634 | 0.06228512
4.31 | 3.629663 | 0.06246155
4.32 | 3.637464 | 0.06262391
4.33 | 3.652544 | 0.06278174
4.34 | 3.661733 | 0.06294792
4.35 | 3.682767 | 0.06311553
4.36 | 3.655958 | 0.06327718
4.37 | 3.677381 | 0.06344073
4.38 | 3.6672 | 0.06360715
4.39 | 3.671508 | 0.06378
4.4 | 3.68627 | 0.06396311
4.41 | 3.70275 | 0.06413215
4.42 | 3.693625 | 0.06428605
4.43 | 3.696179 | 0.06444793
4.44 | 3.715108 | 0.06462222
4.45 | 3.73998 | 0.06479435
4.46 | 3.745382 | 0.06496125
4.47 | 3.753309 | 0.06512266
4.48 | 3.784773 | 0.06528669
4.49 | 3.798677 | 0.06545263
4.5 | 3.803055 | 0.0656107
4.51 | 3.811592 | 0.06577855
4.52 | 3.846809 | 0.06595259
4.53 | 3.860794 | 0.06611686
4.54 | 3.877929 | 0.06629234
4.55 | 3.88021 | 0.06644898
4.56 | 3.878158 | 0.06661826
4.57 | 3.893371 | 0.06679492
4.58 | 3.896686 | 0.066953
4.59 | 3.909696 | 0.06711607
4.6 | 3.900067 | 0.06728559
4.61 | 3.925855 | 0.06745415
4.62 | 3.932936 | 0.06762176
4.63 | 3.938004 | 0.06777602
4.64 | 3.949235 | 0.0679472
4.65 | 3.951734 | 0.06812816
4.66 | 3.982664 | 0.06828862
4.67 | 3.986272 | 0.06844764
4.68 | 4.004074 | 0.06861144
4.69 | 4.021423 | 0.0687831
4.7 | 4.059998 | 0.06896024
4.71 | 4.054461 | 0.06911474
4.72 | 4.072771 | 0.06927996
4.73 | 4.097612 | 0.06944876
4.74 | 4.10042 | 0.06961494
4.75 | 4.132067 | 0.06977873
4.76 | 4.171587 | 0.06995731
4.77 | 4.221025 | 0.07013517
4.78 | 4.240969 | 0.07028227
4.79 | 4.239161 | 0.07042914
4.8 | 4.267618 | 0.07059341
4.81 | 4.292711 | 0.07077246
4.82 | 4.302957 | 0.07095867
4.83 | 4.327197 | 0.07113939
4.84 | 4.35802 | 0.07130866
4.85 | 4.36793 | 0.07146304
4.86 | 4.364987 | 0.07160335
4.87 | 4.366099 | 0.07177358
4.88 | 4.361347 | 0.07196098
4.89 | 4.365792 | 0.07212537
4.9 | 4.362519 | 0.07227605
4.91 | 4.374537 | 0.0724458
4.92 | 4.371318 | 0.07261198
4.93 | 4.373096 | 0.07277029
4.94 | 4.393008 | 0.07294887
4.95 | 4.401202 | 0.07312005
4.96 | 4.404109 | 0.07328122
4.97 | 4.41315 | 0.07344931
4.98 | 4.437991 | 0.07361787
4.99 | 4.467715 | 0.07379048
5 | 4.476045 | 0.0739631
5.01 | 4.483182 | 0.0741195
5.02 | 4.509824 | 0.07427757
5.03 | 4.523656 | 0.07445734
5.04 | 4.513711 | 0.07461827
5.05 | 4.521846 | 0.07478159
5.06 | 4.556176 | 0.07495516
5.07 | 4.549516 | 0.07511919
5.08 | 4.566873 | 0.07528823
5.09 | 4.599786 | 0.07546251
5.1 | 4.626672 | 0.07564061
5.11 | 4.653817 | 0.07578092
5.12 | 4.658067 | 0.07593637
5.13 | 4.65987 | 0.07611518
5.14 | 4.66241 | 0.07628494
5.15 | 4.677211 | 0.07645183
5.16 | 4.667781 | 0.07662778
5.17 | 4.696284 | 0.0767911
5.18 | 4.719691 | 0.07693975
5.19 | 4.717135 | 0.07710629
5.2 | 4.740741 | 0.07728868
5.21 | 4.750596 | 0.07745223
5.22 | 4.776688 | 0.07761293
5.23 | 4.784157 | 0.07778841
5.24 | 4.812249 | 0.07794838
5.25 | 4.829125 | 0.07812529
5.26 | 4.870507 | 0.07828837
5.27 | 4.908684 | 0.07845359
5.28 | 4.910332 | 0.07862001
5.29 | 4.923741 | 0.0787807
5.3 | 4.907139 | 0.07894545
5.31 | 4.905278 | 0.07912331
5.32 | 4.908766 | 0.07929473
5.33 | 4.917311 | 0.07945376
5.34 | 4.933585 | 0.07962018
5.35 | 4.945719 | 0.07978707
5.36 | 4.925257 | 0.07994514
5.37 | 4.907557 | 0.08011299
5.38 | 4.929606 | 0.08028179
5.39 | 4.936207 | 0.0804364
5.4 | 4.953114 | 0.08059745
5.41 | 4.957249 | 0.08079176
5.42 | 4.979283 | 0.08097511
5.43 | 5.00187 | 0.08112925
5.44 | 5.006508 | 0.08128493
5.45 | 4.994942 | 0.08145135
5.46 | 5.017235 | 0.0816242
5.47 | 5.039624 | 0.08179825
5.48 | 5.035294 | 0.08194941
5.49 | 5.04712 | 0.08210819
5.5 | 5.055924 | 0.08226841
5.51 | 5.085831 | 0.08244245
5.52 | 5.077057 | 0.0826227
5.53 | 5.077645 | 0.08278792
5.54 | 5.089062 | 0.082946
5.55 | 5.101329 | 0.08311408
5.56 | 5.108825 | 0.08328288
5.57 | 5.128524 | 0.0834605
5.58 | 5.153389 | 0.08363288
5.59 | 5.164354 | 0.08379024
5.6 | 5.179529 | 0.0839588
5.61 | 5.188402 | 0.08412331
5.62 | 5.201421 | 0.08428829
5.63 | 5.226636 | 0.08444171
5.64 | 5.223152 | 0.08460622
5.65 | 5.239009 | 0.08477121
5.66 | 5.266902 | 0.08494168
5.67 | 5.247867 | 0.08511215
5.68 | 5.24044 | 0.0852788
5.69 | 5.237976 | 0.08544903
5.7 | 5.2411 | 0.08560293
5.71 | 5.238361 | 0.08577269
5.72 | 5.253553 | 0.0859453
5.73 | 5.271724 | 0.08611196
5.74 | 5.301692 | 0.08628552
5.75 | 5.296201 | 0.08645313
5.76 | 5.293504 | 0.0866124
5.77 | 5.32197 | 0.08678239
5.78 | 5.353662 | 0.08694904
5.79 | 5.360049 | 0.08711236
5.8 | 5.394869 | 0.08727687
5.81 | 5.405642 | 0.08744328
5.82 | 5.405535 | 0.08761018
5.83 | 5.421292 | 0.08777445
5.84 | 5.430125 | 0.08793633
5.85 | 5.481394 | 0.08811563
5.86 | 5.494128 | 0.08829396
5.87 | 5.510153 | 0.08845537
5.88 | 5.50733 | 0.0886206
5.89 | 5.541693 | 0.0887894
5.9 | 5.561735 | 0.08894842
5.91 | 5.585638 | 0.08911794
5.92 | 5.608797 | 0.08928745
5.93 | 5.608924 | 0.08944958
5.94 | 5.622971 | 0.08961695
5.95 | 5.612233 | 0.08977931
5.96 | 5.644643 | 0.08995431
5.97 | 5.658706 | 0.0901181
5.98 | 5.679976 | 0.09027904
5.99 | 5.672495 | 0.09045141
6 | 5.660914 | 0.0906195
6.01 | 5.675991 | 0.09078329
6.02 | 5.708599 | 0.09093814
6.03 | 5.724376 | 0.09109657
6.04 | 5.74525 | 0.09127968
6.05 | 5.785717 | 0.09145682
6.06 | 5.778401 | 0.09162372
6.07 | 5.779969 | 0.09179299
6.08 | 5.785364 | 0.09195703
6.09 | 5.823648 | 0.0921213
6.1 | 5.840021 | 0.09228414
6.11 | 5.83816 | 0.09244173
6.12 | 5.843685 | 0.09262007
6.13 | 5.846615 | 0.09277099
6.14 | 5.853252 | 0.09294217
6.15 | 5.858051 | 0.09312432
6.16 | 5.848877 | 0.09328716
6.17 | 5.873191 | 0.09344976
6.18 | 5.896522 | 0.09363239
6.19 | 5.920211 | 0.09378653
6.2 | 5.949161 | 0.09394067
6.21 | 5.978404 | 0.09411093
6.22 | 5.996257 | 0.09428593
6.23 | 5.989894 | 0.09445783
6.24 | 5.990582 | 0.09461948
6.25 | 5.992787 | 0.09477612
6.26 | 6.017678 | 0.09494396
6.27 | 6.036767 | 0.09511825
6.28 | 6.060404 | 0.09528562
6.29 | 6.05319 | 0.09544417
6.3 | 6.048811 | 0.09561249
6.31 | 6.071409 | 0.09577557
6.32 | 6.087454 | 0.09595557
6.33 | 6.142263 | 0.09611961
6.34 | 6.155652 | 0.0962896
6.35 | 6.170361 | 0.09645983
6.36 | 6.209698 | 0.09662481
6.37 | 6.223931 | 0.09677907
6.38 | 6.234338 | 0.09694835
6.39 | 6.256013 | 0.09711786
6.4 | 6.283231 | 0.09728309
6.41 | 6.278627 | 0.0974346
6.42 | 6.279986 | 0.09760865
6.43 | 6.304919 | 0.09778055
6.44 | 6.341815 | 0.09793933
6.45 | 6.369769 | 0.09810599
6.46 | 6.383685 | 0.09827932
6.47 | 6.407519 | 0.09845265
6.48 | 6.414449 | 0.09861263
6.49 | 6.429238 | 0.09877642
6.5 | 6.44231 | 0.09894761
6.51 | 6.474506 | 0.09911736
6.52 | 6.484645 | 0.09929212
6.53 | 6.476772 | 0.09945377
6.54 | 6.480819 | 0.09961804
6.55 | 6.476818 | 0.09978589
6.56 | 6.466247 | 0.09995683
6.57 | 6.456754 | 0.1001221
6.58 | 6.458448 | 0.1002842
6.59 | 6.463314 | 0.1004456
6.6 | 6.491283 | 0.1006072
6.61 | 6.498104 | 0.1007813
6.62 | 6.524127 | 0.1009529
6.63 | 6.547992 | 0.1011101
6.64 | 6.560242 | 0.1012843
6.65 | 6.57552 | 0.101457
6.66 | 6.606114 | 0.1016124
6.67 | 6.639073 | 0.1017774
6.68 | 6.691868 | 0.1019388
6.69 | 6.725041 | 0.1021126
6.7 | 6.733006 | 0.1022788
6.71 | 6.767445 | 0.1024524
6.72 | 6.788563 | 0.1026212
6.73 | 6.792176 | 0.1027978
6.74 | 6.819505 | 0.1029518
6.75 | 6.854814 | 0.103109
6.76 | 6.894578 | 0.1032711
6.77 | 6.926942 | 0.1034485
6.78 | 6.940145 | 0.1036247
6.79 | 6.943425 | 0.1037901
6.8 | 6.968686 | 0.1039546
6.81 | 6.973234 | 0.1041194
6.82 | 6.973875 | 0.1042837
6.83 | 7.006712 | 0.1044527
6.84 | 7.022589 | 0.1046201
6.85 | 7.023345 | 0.1047834
6.86 | 7.028925 | 0.10495
6.87 | 7.028315 | 0.1051083
6.88 | 7.022898 | 0.1052726
6.89 | 7.046122 | 0.1054529
6.9 | 7.025645 | 0.1056252
6.91 | 7.021571 | 0.10579
6.92 | 7.037608 | 0.1059574
6.93 | 7.041726 | 0.1061211
6.94 | 7.04926 | 0.1062806
6.95 | 7.066098 | 0.1064523
6.96 | 7.063687 | 0.1066197
6.97 | 7.071958 | 0.1067775
6.98 | 7.082402 | 0.1069527
6.99 | 7.118932 | 0.1071227
7 | 7.159398 | 0.1072791
7.01 | 7.193822 | 0.1074496
7.02 | 7.212621 | 0.1076101
7.03 | 7.217852 | 0.1077762
7.04 | 7.255419 | 0.1079582
7.05 | 7.272452 | 0.1081265
7.06 | 7.281134 | 0.108281
7.07 | 7.293125 | 0.1084505
7.08 | 7.304244 | 0.1086222
7.09 | 7.28839 | 0.1087824
7.1 | 7.299656 | 0.1089363
7.11 | 7.312695 | 0.1091146
7.12 | 7.321255 | 0.1092891
7.13 | 7.338658 | 0.1094598
7.14 | 7.326931 | 0.1096332
7.15 | 7.348385 | 0.1097864
7.16 | 7.384976 | 0.109943
7.17 | 7.408101 | 0.1101161
7.18 | 7.453694 | 0.1102846
7.19 | 7.505757 | 0.1104451
7.2 | 7.519539 | 0.1106032
7.21 | 7.544716 | 0.1107725
7.22 | 7.585406 | 0.1109573
7.23 | 7.622851 | 0.1111177
7.24 | 7.650012 | 0.1112901
7.25 | 7.680377 | 0.1114661
7.26 | 7.694016 | 0.111621
7.27 | 7.716607 | 0.1117843
7.28 | 7.71885 | 0.1119486
7.29 | 7.705839 | 0.1121129
7.3 | 7.738126 | 0.1122824
7.31 | 7.75268 | 0.1124421
7.32 | 7.748209 | 0.1126078
7.33 | 7.754872 | 0.1127855
7.34 | 7.780461 | 0.112954
7.35 | 7.782067 | 0.1131285
7.36 | 7.821267 | 0.1132888
7.37 | 7.841454 | 0.1134422
7.38 | 7.87484 | 0.1136236
7.39 | 7.895539 | 0.1137989
7.4 | 7.91281 | 0.1139543
7.41 | 7.93933 | 0.1141236
7.42 | 7.974959 | 0.1142817
7.43 | 8.016157 | 0.1144578
7.44 | 8.031527 | 0.1146269
7.45 | 8.045916 | 0.1147861
7.46 | 8.052271 | 0.1149576
7.47 | 8.057457 | 0.1151202
7.48 | 8.068844 | 0.1152837
7.49 | 8.09016 | 0.1154389
7.5 | 8.120617 | 0.1156108
7.51 | 8.128593 | 0.1157837
7.52 | 8.130581 | 0.1159506
7.53 | 8.142704 | 0.1161253
7.54 | 8.162617 | 0.1162961
7.55 | 8.200611 | 0.1164472
7.56 | 8.227257 | 0.1166162
7.57 | 8.245136 | 0.1167934
7.58 | 8.239601 | 0.1169562
7.59 | 8.257843 | 0.1171184
7.6 | 8.246212 | 0.1172888
7.61 | 8.279854 | 0.1174676
7.62 | 8.330666 | 0.1176199
7.63 | 8.363258 | 0.1177834
7.64 | 8.397591 | 0.1179434
7.65 | 8.416435 | 0.1181122
7.66 | 8.42765 | 0.1182817
7.67 | 8.47599 | 0.1184396
7.68 | 8.482529 | 0.1186062
7.69 | 8.49939 | 0.118781
7.7 | 8.527588 | 0.1189576
7.71 | 8.541784 | 0.1191272
7.72 | 8.557936 | 0.1192898
7.73 | 8.571795 | 0.1194471
7.74 | 8.580034 | 0.1196073
7.75 | 8.59997 | 0.1197745
7.76 | 8.615702 | 0.1199461
7.77 | 8.615114 | 0.1201137
7.78 | 8.691225 | 0.1202787
7.79 | 8.733339 | 0.1204566
7.8 | 8.759935 | 0.1206137
7.81 | 8.781317 | 0.1207877
7.82 | 8.783892 | 0.1209558
7.83 | 8.776443 | 0.1211146
7.84 | 8.806473 | 0.1212796
7.85 | 8.824234 | 0.1214422
7.86 | 8.859116 | 0.1216084
7.87 | 8.886902 | 0.1217903
7.88 | 8.904989 | 0.1219579
7.89 | 8.886305 | 0.1221277
7.9 | 8.897305 | 0.1222895
7.91 | 8.89858 | 0.1224719
7.92 | 8.934163 | 0.1226339
7.93 | 8.966786 | 0.1227881
7.94 | 8.970082 | 0.1229554
7.95 | 8.999799 | 0.1231052
7.96 | 9.008969 | 0.1232705
7.97 | 9.027417 | 0.1234486
7.98 | 9.022866 | 0.1236169
7.99 | 9.074716 | 0.1237917
8 | 9.080361 | 0.1239562
8.01 | 9.097646 | 0.1241145
8.02 | 9.097753 | 0.1242819
8.03 | 9.118207 | 0.1244526
8.04 | 9.122857 | 0.1246159
8.05 | 9.125093 | 0.1247783
8.06 | 9.132031 | 0.124954
8.07 | 9.155889 | 0.125124
8.08 | 9.152411 | 0.1252923
8.09 | 9.147462 | 0.1254649
8.1 | 9.182984 | 0.1256289
8.11 | 9.201394 | 0.125782
8.12 | 9.234017 | 0.1259394
8.13 | 9.259194 | 0.1261029
8.14 | 9.280374 | 0.1262755
8.15 | 9.301789 | 0.1264434
8.16 | 9.309865 | 0.1266258
8.17 | 9.314193 | 0.1267905
8.18 | 9.359603 | 0.12695
8.19 | 9.388106 | 0.1271222
8.2 | 9.409659 | 0.1272744
8.21 | 9.430606 | 0.1274468
8.22 | 9.453887 | 0.1276192
8.23 | 9.454183 | 0.1277854
8.24 | 9.488118 | 0.1279532
8.25 | 9.511739 | 0.1281192
8.26 | 9.548085 | 0.1282877
8.27 | 9.577764 | 0.1284513
8.28 | 9.592618 | 0.1286273
8.29 | 9.603065 | 0.1287874
8.3 | 9.636841 | 0.1289398
8.31 | 9.663849 | 0.1291246
8.32 | 9.677347 | 0.129292
8.33 | 9.704679 | 0.1294444
8.34 | 9.729704 | 0.1296054
8.35 | 9.75485 | 0.1297742
8.36 | 9.771067 | 0.1299473
8.37 | 9.792379 | 0.130122
8.38 | 9.808981 | 0.1302861
8.39 | 9.8384 | 0.1304522
8.4 | 9.842995 | 0.1306248
8.41 | 9.853523 | 0.1307889
8.42 | 9.887752 | 0.1309493
8.43 | 9.916129 | 0.131115
8.44 | 9.94358 | 0.1312805
8.45 | 9.961528 | 0.1314588
8.46 | 9.987086 | 0.1316355
8.47 | 9.996863 | 0.1317874
8.48 | 10.03097 | 0.1319505
8.49 | 10.04176 | 0.1321157
8.5 | 10.06714 | 0.1322757
8.51 | 10.10712 | 0.1324383
8.52 | 10.12952 | 0.1326166
8.53 | 10.12829 | 0.1327904
8.54 | 10.14012 | 0.1329547
8.55 | 10.14919 | 0.133134
8.56 | 10.17501 | 0.1332936
8.57 | 10.21005 | 0.1334459
8.58 | 10.23255 | 0.1336197
8.59 | 10.26845 | 0.1337847
8.6 | 10.26193 | 0.1339535
8.61 | 10.28032 | 0.1341123
8.62 | 10.2847 | 0.1342763
8.63 | 10.31048 | 0.1344473
8.64 | 10.30008 | 0.134624
8.65 | 10.31523 | 0.1347909
8.66 | 10.33781 | 0.1349403
8.67 | 10.33652 | 0.1351208
8.68 | 10.337 | 0.1352901
8.69 | 10.34698 | 0.1354525
8.7 | 10.37829 | 0.1356251
8.71 | 10.36684 | 0.1357879
8.72 | 10.36863 | 0.1359486
8.73 | 10.3946 | 0.1361119
8.74 | 10.43949 | 0.136271
8.75 | 10.47032 | 0.1364414
8.76 | 10.49626 | 0.1366164
8.77 | 10.53324 | 0.1367998
8.78 | 10.55126 | 0.1369516
8.79 | 10.58743 | 0.1371076
8.8 | 10.62084 | 0.1372869
8.81 | 10.65655 | 0.1374592
8.82 | 10.69863 | 0.1376211
8.83 | 10.71766 | 0.1377918
8.84 | 10.72975 | 0.1379575
8.85 | 10.73948 | 0.1381185
8.86 | 10.76167 | 0.1382825
8.87 | 10.77144 | 0.1384506
8.88 | 10.81246 | 0.1386263
8.89 | 10.82788 | 0.138782
8.9 | 10.84241 | 0.1389451
8.91 | 10.86029 | 0.1391186
8.92 | 10.8644 | 0.1392835
8.93 | 10.88919 | 0.1394388
8.94 | 10.92111 | 0.1396098
8.95 | 10.9602 | 0.1397788
8.96 | 10.98977 | 0.1399619
8.97 | 11.00707 | 0.140129
8.98 | 11.02361 | 0.1402881
8.99 | 11.05083 | 0.1404483
9 | 11.0827 | 0.1406207
9.01 | 11.11999 | 0.1407787
9.02 | 11.15835 | 0.1409449
9.03 | 11.19604 | 0.141123
9.04 | 11.22227 | 0.1412794
9.05 | 11.24823 | 0.1414423
9.06 | 11.23828 | 0.1416175
9.07 | 11.25974 | 0.1417932
9.08 | 11.27031 | 0.141952
9.09 | 11.28448 | 0.1421079
9.1 | 11.3051 | 0.1422841
9.11 | 11.32337 | 0.1424536
9.12 | 11.33464 | 0.1426229
9.13 | 11.32946 | 0.1427919
9.14 | 11.35276 | 0.1429375
9.15 | 11.37305 | 0.1431003
9.16 | 11.4014 | 0.1432801
9.17 | 11.42793 | 0.1434539
9.18 | 11.45903 | 0.1436182
9.19 | 11.47306 | 0.1437963
9.2 | 11.49916 | 0.1439684
9.21 | 11.54477 | 0.1441291
9.22 | 11.57011 | 0.1442824
9.23 | 11.60566 | 0.1444301
9.24 | 11.62713 | 0.1446032
9.25 | 11.63769 | 0.1447861
9.26 | 11.64224 | 0.1449625
9.27 | 11.65961 | 0.1451277
9.28 | 11.66749 | 0.145287
9.29 | 11.69907 | 0.1454527
9.3 | 11.7199 | 0.1456127
9.31 | 11.70868 | 0.1457872
9.32 | 11.73426 | 0.1459658
9.33 | 11.74751 | 0.1461231
9.34 | 11.76127 | 0.1462817
9.35 | 11.79428 | 0.146449
9.36 | 11.84082 | 0.14662
9.37 | 11.83495 | 0.1467823
9.38 | 11.86746 | 0.1469423
9.39 | 11.89366 | 0.1471137
9.4 | 11.9148 | 0.1472775
9.41 | 11.96979 | 0.1474594
9.42 | 12.01035 | 0.1476299
9.43 | 12.05152 | 0.1477873
9.44 | 12.06621 | 0.1479575
9.45 | 12.06779 | 0.1481177
9.46 | 12.09381 | 0.1482829
9.47 | 12.15747 | 0.1484359
9.48 | 12.20129 | 0.1485994
9.49 | 12.24368 | 0.1487888
9.5 | 12.26448 | 0.1489668
9.51 | 12.2779 | 0.1491224
9.52 | 12.29735 | 0.1492841
9.53 | 12.33028 | 0.1494479
9.54 | 12.37671 | 0.1496145
9.55 | 12.40477 | 0.1497826
9.56 | 12.43706 | 0.1499543
9.57 | 12.47652 | 0.1501202
9.58 | 12.4773 | 0.1502864
9.59 | 12.48163 | 0.1504561
9.6 | 12.52509 | 0.1506183
9.61 | 12.55033 | 0.1507679
9.62 | 12.56531 | 0.1509309
9.63 | 12.58522 | 0.1511057
9.64 | 12.62042 | 0.1512955
9.65 | 12.66897 | 0.1514652
9.66 | 12.70429 | 0.1516224
9.67 | 12.72709 | 0.151784
9.68 | 12.76168 | 0.1519383
9.69 | 12.78972 | 0.1521116
9.7 | 12.81007 | 0.1522847
9.71 | 12.83808 | 0.1524528
9.72 | 12.8722 | 0.1526194
9.73 | 12.87487 | 0.1527782
9.74 | 12.87627 | 0.1529525
9.75 | 12.90065 | 0.1531234
9.76 | 12.88965 | 0.1532739
9.77 | 12.91518 | 0.1534372
9.78 | 12.9543 | 0.1536084
9.79 | 12.97484 | 0.1537815
9.8 | 13.01888 | 0.1539417
9.81 | 13.05237 | 0.1541143
9.82 | 13.08916 | 0.1542893
9.83 | 13.14659 | 0.1544574
9.84 | 13.20364 | 0.1546133
9.85 | 13.1995 | 0.1547845
9.86 | 13.25101 | 0.1549564
9.87 | 13.27136 | 0.1551102
9.88 | 13.27703 | 0.1552729
9.89 | 13.31172 | 0.155445
9.9 | 13.31113 | 0.1556289
9.91 | 13.30987 | 0.1557936
9.92 | 13.31317 | 0.1559519
9.93 | 13.34166 | 0.1561148
9.94 | 13.35737 | 0.1562821
9.95 | 13.39403 | 0.1564445
9.96 | 13.41823 | 0.1566159
9.97 | 13.44694 | 0.1567873
9.98 | 13.50248 | 0.1569607
9.99 | 13.55038 | 0.1571165
10 | 13.57279 | 0.157273
10.01 | 13.62339 | 0.1574492
10.02 | 13.68366 | 0.1576059
10.03 | 13.67442 | 0.1577738
10.04 | 13.6779 | 0.1579641
10.05 | 13.71126 | 0.1581391
10.06 | 13.72482 | 0.1582955
10.07 | 13.75961 | 0.1584566
10.08 | 13.76267 | 0.158619
10.09 | 13.78048 | 0.1587787
10.1 | 13.82791 | 0.1589394
10.11 | 13.84885 | 0.1591066
10.12 | 13.84062 | 0.159283
10.13 | 13.87703 | 0.1594365
10.14 | 13.90581 | 0.1596108
10.15 | 13.9341 | 0.1597832
10.16 | 13.98934 | 0.159946
10.17 | 14.0099 | 0.1601012
10.18 | 14.04198 | 0.1602691
10.19 | 14.04855 | 0.1604446
10.2 | 14.05701 | 0.1606296
10.21 | 14.09004 | 0.1607867
10.22 | 14.11964 | 0.1609381
10.23 | 14.15706 | 0.1611157
10.24 | 14.19673 | 0.1612826
10.25 | 14.24135 | 0.1614535
10.26 | 14.27074 | 0.1616178
10.27 | 14.31212 | 0.1617809
10.28 | 14.35713 | 0.1619571
10.29 | 14.38092 | 0.1621199
10.3 | 14.41907 | 0.1622956
10.31 | 14.43799 | 0.1624582
10.32 | 14.46096 | 0.1626258
10.33 | 14.4666 | 0.1627837
10.34 | 14.46473 | 0.1629403
10.35 | 14.45448 | 0.1631055
10.36 | 14.46261 | 0.1632798
10.37 | 14.48549 | 0.1634605
10.38 | 14.50749 | 0.1636208
10.39 | 14.54762 | 0.1637805
10.4 | 14.59962 | 0.163941
10.41 | 14.63632 | 0.1641086
10.42 | 14.69839 | 0.1642843
10.43 | 14.77963 | 0.1644497
10.44 | 14.83215 | 0.1646197
10.45 | 14.89972 | 0.164779
10.46 | 14.92317 | 0.1649473
10.47 | 14.94044 | 0.1651061
10.48 | 14.98713 | 0.1652739
10.49 | 15.02056 | 0.1654504
10.5 | 15.03322 | 0.1656285
10.51 | 15.05458 | 0.1657885
10.52 | 15.05969 | 0.165953
10.53 | 15.05189 | 0.166112
10.54 | 15.09962 | 0.1662839
10.55 | 15.12135 | 0.1664532
10.56 | 15.15699 | 0.1666234
10.57 | 15.19474 | 0.1667753
10.58 | 15.2094 | 0.1669381
10.59 | 15.22032 | 0.167125
10.6 | 15.23204 | 0.1672926
10.61 | 15.25992 | 0.1674579
10.62 | 15.2923 | 0.1676174
10.63 | 15.33224 | 0.1677876
10.64 | 15.34682 | 0.1679526
10.65 | 15.37968 | 0.1681288
10.66 | 15.40899 | 0.1682878
10.67 | 15.43851 | 0.1684487
10.68 | 15.46384 | 0.1686128
10.69 | 15.50193 | 0.1687811
10.7 | 15.55088 | 0.1689496
10.71 | 15.57865 | 0.1691177
10.72 | 15.62569 | 0.169274
10.73 | 15.64476 | 0.1694454
10.74 | 15.67384 | 0.1696109
10.75 | 15.69304 | 0.1697799
10.76 | 15.7296 | 0.1699552
10.77 | 15.74487 | 0.1701147
10.78 | 15.76615 | 0.1702821
10.79 | 15.79591 | 0.170443
10.8 | 15.79859 | 0.170618
10.81 | 15.82575 | 0.1707963
10.82 | 15.83534 | 0.1709661
10.83 | 15.88155 | 0.1711227
10.84 | 15.92388 | 0.171282
10.85 | 15.94794 | 0.1714503
10.86 | 15.97547 | 0.1716265
10.87 | 16.00345 | 0.1717896
10.88 | 16.05246 | 0.1719541
10.89 | 16.07434 | 0.1721212
10.9 | 16.09562 | 0.1722907
10.91 | 16.12678 | 0.1724486
10.92 | 16.16133 | 0.1726133
10.93 | 16.18669 | 0.1727781
10.94 | 16.21357 | 0.172943
10.95 | 16.25669 | 0.1731109
10.96 | 16.28703 | 0.1732833
10.97 | 16.31895 | 0.173449
10.98 | 16.33316 | 0.1736149
10.99 | 16.37378 | 0.1737837
11 | 16.41833 | 0.1739582
11.01 | 16.43319 | 0.1741163
11.02 | 16.45821 | 0.1742937
11.03 | 16.46656 | 0.1744591
11.04 | 16.49766 | 0.1746179
11.05 | 16.53706 | 0.1747846
11.06 | 16.56453 | 0.1749531
11.07 | 16.61055 | 0.1751227
11.08 | 16.63494 | 0.1752826
11.09 | 16.67632 | 0.1754529
11.1 | 16.70992 | 0.1756226
11.11 | 16.75371 | 0.1757926
11.12 | 16.77141 | 0.1759422
11.13 | 16.80768 | 0.1761134
11.14 | 16.83531 | 0.1762937
11.15 | 16.84733 | 0.1764435
11.16 | 16.87294 | 0.1766111
11.17 | 16.89785 | 0.1767883
11.18 | 16.93249 | 0.1769504
11.19 | 16.96307 | 0.1771144
11.2 | 16.99214 | 0.1772846
11.21 | 17.03974 | 0.1774606
11.22 | 17.07076 | 0.177625
11.23 | 17.10209 | 0.1777879
11.24 | 17.14774 | 0.1779548
11.25 | 17.19187 | 0.1781181
11.26 | 17.21663 | 0.1782852
11.27 | 17.24855 | 0.1784531
11.28 | 17.28898 | 0.1786162
11.29 | 17.30168 | 0.1787771
11.3 | 17.3421 | 0.1789495
11.31 | 17.35461 | 0.179124
11.32 | 17.40387 | 0.1792799
11.33 | 17.44488 | 0.179443
11.34 | 17.46087 | 0.1796156
11.35 | 17.49263 | 0.1797863
11.36 | 17.54402 | 0.1799539
11.37 | 17.57342 | 0.1801175
11.38 | 17.59369 | 0.1802846
11.39 | 17.64728 | 0.1804441
11.4 | 17.681 | 0.180606
11.41 | 17.72055 | 0.1807769
11.42 | 17.73335 | 0.1809596
11.43 | 17.7487 | 0.1811367
11.44 | 17.76454 | 0.1812928
11.45 | 17.78962 | 0.181463
11.46 | 17.7977 | 0.1816208
11.47 | 17.82161 | 0.1817729
11.48 | 17.87552 | 0.1819352
11.49 | 17.89585 | 0.1821271
11.5 | 17.91487 | 0.1823
11.51 | 17.94278 | 0.1824659
11.52 | 17.99136 | 0.1826254
11.53 | 18.03518 | 0.1827963
11.54 | 18.0845 | 0.1829556
11.55 | 18.10345 | 0.1831081
11.56 | 18.13328 | 0.1832828
11.57 | 18.14353 | 0.1834407
11.58 | 18.14482 | 0.1836095
11.59 | 18.1646 | 0.1837926
11.6 | 18.19482 | 0.1839623
11.61 | 18.2347 | 0.184115
11.62 | 18.26217 | 0.1842784
11.63 | 18.28834 | 0.184456
11.64 | 18.30563 | 0.1846267
11.65 | 18.34539 | 0.1847828
11.66 | 18.37469 | 0.1849493
11.67 | 18.42584 | 0.1851195
11.68 | 18.45443 | 0.1852842
11.69 | 18.48635 | 0.1854628
11.7 | 18.53413 | 0.1856257
11.71 | 18.53614 | 0.1857819
11.72 | 18.56992 | 0.1859579
11.73 | 18.62217 | 0.1861248
11.74 | 18.66187 | 0.1862838
11.75 | 18.69428 | 0.186444
11.76 | 18.73041 | 0.1866147
11.77 | 18.75475 | 0.1867902
11.78 | 18.79726 | 0.1869422
11.79 | 18.84371 | 0.187111
11.8 | 18.84852 | 0.1872784
11.81 | 18.90675 | 0.1874517
11.82 | 18.95827 | 0.1876186
11.83 | 18.96578 | 0.1877879
11.84 | 18.9882 | 0.1879603
11.85 | 19.00753 | 0.1881236
11.86 | 19.05609 | 0.1882928
11.87 | 19.09613 | 0.1884581
11.88 | 19.15313 | 0.1886122
11.89 | 19.18411 | 0.1887789
11.9 | 19.22396 | 0.1889393
11.91 | 19.24695 | 0.1891157
11.92 | 19.26659 | 0.1892884
11.93 | 19.32457 | 0.1894538
11.94 | 19.37722 | 0.1896205
11.95 | 19.41671 | 0.1897831
11.96 | 19.44431 | 0.189955
11.97 | 19.48182 | 0.1901164
11.98 | 19.49046 | 0.1902807
11.99 | 19.5043 | 0.1904476
12 | 19.54227 | 0.1906228
12.01 | 19.56932 | 0.1907811
12.02 | 19.59429 | 0.1909423
12.03 | 19.62029 | 0.1911144
12.04 | 19.627 | 0.1912885
12.05 | 19.66398 | 0.1914527
12.06 | 19.69963 | 0.1916194
12.07 | 19.74266 | 0.1917934
12.08 | 19.77824 | 0.1919546
12.09 | 19.80603 | 0.1921234
12.1 | 19.8508 | 0.1922874
12.11 | 19.90323 | 0.1924524
12.12 | 19.94577 | 0.1926167
12.13 | 19.96261 | 0.1927829
12.14 | 20.01748 | 0.1929436
12.15 | 20.06545 | 0.1931078
12.16 | 20.10889 | 0.1932814
12.17 | 20.14105 | 0.1934554
12.18 | 20.179 | 0.1936264
12.19 | 20.24099 | 0.1937791
12.2 | 20.2677 | 0.1939493
12.21 | 20.30093 | 0.1941157
12.22 | 20.33624 | 0.1942884
12.23 | 20.38298 | 0.1944567
12.24 | 20.41589 | 0.1946121
12.25 | 20.44891 | 0.1947769
12.26 | 20.48498 | 0.1949569
12.27 | 20.52212 | 0.1951113
12.28 | 20.54999 | 0.1952834
12.29 | 20.5693 | 0.1954584
12.3 | 20.6228 | 0.1956154
12.31 | 20.6622 | 0.1957785
12.32 | 20.67916 | 0.1959454
12.33 | 20.71035 | 0.1961239
12.34 | 20.74228 | 0.1962956
12.35 | 20.76753 | 0.196462
12.36 | 20.79199 | 0.1966306
12.37 | 20.8331 | 0.1968032
12.38 | 20.86762 | 0.1969546
12.39 | 20.92377 | 0.1971077
12.4 | 20.95806 | 0.1972657
12.41 | 20.99965 | 0.1974393
12.42 | 21.05104 | 0.1976119
12.43 | 21.08228 | 0.1977914
12.44 | 21.1214 | 0.1979595
12.45 | 21.16242 | 0.1981146
12.46 | 21.20459 | 0.1982766
12.47 | 21.23504 | 0.198449
12.48 | 21.29083 | 0.1986147
12.49 | 21.31991 | 0.1987861
12.5 | 21.36355 | 0.1989614
12.51 | 21.38374 | 0.1991199
12.52 | 21.42717 | 0.1992873
12.53 | 21.48686 | 0.1994523
12.54 | 21.52641 | 0.199618
12.55 | 21.55879 | 0.1997875
12.56 | 21.59304 | 0.1999553
12.57 | 21.60664 | 0.200122
12.58 | 21.64348 | 0.2002867
12.59 | 21.67769 | 0.200445
12.6 | 21.70934 | 0.2006167
12.61 | 21.76958 | 0.2007853
12.62 | 21.79527 | 0.2009398
12.63 | 21.8297 | 0.2011062
12.64 | 21.8612 | 0.2012766
12.65 | 21.9033 | 0.2014514
12.66 | 21.95226 | 0.2016328
12.67 | 22.01427 | 0.2017952
12.68 | 22.03923 | 0.2019588
12.69 | 22.10051 | 0.2021104
12.7 | 22.13997 | 0.2022809
12.71 | 22.17458 | 0.202448
12.72 | 22.2151 | 0.2026249
12.73 | 22.25169 | 0.2027937
12.74 | 22.28312 | 0.2029532
12.75 | 22.31847 | 0.2031191
12.76 | 22.3572 | 0.2032891
12.77 | 22.37144 | 0.2034529
12.78 | 22.40789 | 0.2036151
12.79 | 22.41797 | 0.2037934
12.8 | 22.44941 | 0.2039631
12.81 | 22.47017 | 0.2041213
12.82 | 22.50866 | 0.2042736
12.83 | 22.54372 | 0.2044362
12.84 | 22.61245 | 0.2046045
12.85 | 22.66121 | 0.2047835
12.86 | 22.69866 | 0.2049495
12.87 | 22.75029 | 0.2051073
12.88 | 22.79454 | 0.2052802
12.89 | 22.82726 | 0.2054502
12.9 | 22.86712 | 0.2056213
12.91 | 22.91918 | 0.2057913
12.92 | 22.95601 | 0.2059613
12.93 | 23.00856 | 0.206128
12.94 | 23.02879 | 0.2062925
12.95 | 23.03394 | 0.2064513
12.96 | 23.05204 | 0.2066191
12.97 | 23.09919 | 0.2067889
12.98 | 23.15058 | 0.2069415
12.99 | 23.19546 | 0.2071119
13 | 23.22602 | 0.2072841
13.01 | 23.25137 | 0.2074486
13.02 | 23.27192 | 0.2076064
13.03 | 23.31175 | 0.2077757
13.04 | 23.36149 | 0.207954
13.05 | 23.4102 | 0.2081252
13.06 | 23.4518 | 0.2082803
13.07 | 23.48802 | 0.2084398
13.08 | 23.50126 | 0.2086027
13.09 | 23.55534 | 0.208776
13.1 | 23.59172 | 0.2089529
13.11 | 23.62284 | 0.2091138
13.12 | 23.671 | 0.2092848
13.13 | 23.67256 | 0.2094583
13.14 | 23.67764 | 0.209612
13.15 | 23.70218 | 0.2097784
13.16 | 23.73511 | 0.2099422
13.17 | 23.74964 | 0.2101229
13.18 | 23.79951 | 0.2102977
13.19 | 23.82019 | 0.2104696
13.2 | 23.8526 | 0.2106249
13.21 | 23.91827 | 0.2107862
13.22 | 23.96851 | 0.2109479
13.23 | 24.00821 | 0.2111118
13.24 | 24.05186 | 0.2112854
13.25 | 24.12285 | 0.2114463
13.26 | 24.15266 | 0.2116051
13.27 | 24.22053 | 0.2117796
13.28 | 24.27589 | 0.211943
13.29 | 24.32661 | 0.2121149
13.3 | 24.39 | 0.2122889
13.31 | 24.42959 | 0.2124498
13.32 | 24.46933 | 0.2126182
13.33 | 24.52798 | 0.2127834
13.34 | 24.57852 | 0.2129603
13.35 | 24.61246 | 0.2131293
13.36 | 24.66775 | 0.2132876
13.37 | 24.70151 | 0.2134493
13.38 | 24.73923 | 0.2136207
13.39 | 24.79222 | 0.2137902
13.4 | 24.80673 | 0.2139471
13.41 | 24.82407 | 0.2141166
13.42 | 24.85196 | 0.2142849
13.43 | 24.86214 | 0.2144423
13.44 | 24.91268 | 0.2146047
13.45 | 24.95379 | 0.2147878
13.46 | 24.99189 | 0.214958
13.47 | 25.02085 | 0.2151201
13.48 | 25.06229 | 0.2152839
13.49 | 25.0836 | 0.215436
13.5 | 25.13221 | 0.2156048
13.51 | 25.18147 | 0.2157915
13.52 | 25.22587 | 0.2159634
13.53 | 25.29166 | 0.2161133
13.54 | 25.32975 | 0.2162816
13.55 | 25.35943 | 0.2164511
13.56 | 25.41024 | 0.2166216
13.57 | 25.43862 | 0.2167815
13.58 | 25.46365 | 0.2169463
13.59 | 25.4921875 | 0.217121
13.6 | 25.52151 | 0.2172927
13.61 | 25.54375 | 0.217457
13.62 | 25.57039 | 0.2176134
13.63 | 25.5966 | 0.2177886
13.64 | 25.61903 | 0.21796
13.65 | 25.6686 | 0.2181305
13.66 | 25.71816 | 0.2182848
13.67 | 25.74807 | 0.2184397
13.68 | 25.79595 | 0.218605
13.69 | 25.83749 | 0.2187785
13.7 | 25.872 | 0.2189533
13.71 | 25.92678 | 0.2191219
13.72 | 25.98089 | 0.2192921
13.73 | 26.02377 | 0.219448
13.74 | 26.08166 | 0.2196116
13.75 | 26.11469 | 0.2197775
13.76 | 26.13848 | 0.2199427
13.77 | 26.21349 | 0.2201025
13.78 | 26.23577 | 0.2202756
13.79 | 26.28128 | 0.2204429
13.8 | 26.3395 | 0.2206179
13.81 | 26.36851 | 0.2207858
13.82 | 26.41005 | 0.2209456
13.83 | 26.44795 | 0.2211249
13.84 | 26.50294 | 0.2212825
13.85 | 26.54765 | 0.2214473
13.86 | 26.59736 | 0.2216137
13.87 | 26.62396 | 0.2217854
13.88 | 26.66714 | 0.2219456
13.89 | 26.71655 | 0.2221184
13.9 | 26.76473 | 0.2222842
13.91 | 26.80252 | 0.2224317
13.92 | 26.84612 | 0.2226134
13.93 | 26.88442 | 0.2227889
13.94 | 26.9298 | 0.2229608
13.95 | 27.00329 | 0.223126
13.96 | 27.04815 | 0.2232749
13.97 | 27.11291 | 0.2234513
13.98 | 27.17846 | 0.2236208
13.99 | 27.23724 | 0.2237741
14 | 27.27244 | 0.2239472
14.01 | 27.34092 | 0.2241167
14.02 | 27.39448 | 0.2242889
14.03 | 27.45918 | 0.2244467
14.04 | 27.49537 | 0.2246148
14.05 | 27.50315 | 0.2247822
14.06 | 27.56516 | 0.224944
14.07 | 27.62244 | 0.2250982
14.08 | 27.65662 | 0.2252756
14.09 | 27.68624 | 0.2254403
14.1 | 27.75594 | 0.2256167
14.11 | 27.81874 | 0.2257991
14.12 | 27.85793 | 0.2259616
14.13 | 27.9037 | 0.2261162
14.14 | 27.93701 | 0.2262817
14.15 | 28.00434 | 0.2264398
14.16 | 28.04379 | 0.2266133
14.17 | 28.0586 | 0.2267855
14.18 | 28.10774 | 0.2269483
14.19 | 28.16413 | 0.227119
14.2 | 28.1934 | 0.2272816
14.21 | 28.20297 | 0.2274347
14.22 | 28.24881 | 0.2276097
14.23 | 28.28666 | 0.2277897
14.24 | 28.33964 | 0.2279547
14.25 | 28.38987 | 0.2281138
14.26 | 28.44523 | 0.2282725
14.27 | 28.49326 | 0.2284479
14.28 | 28.54697 | 0.2286129
14.29 | 28.57238 | 0.2287867
14.3 | 28.61022 | 0.2289527
14.31 | 28.67614 | 0.229116
14.32 | 28.71776 | 0.2292781
14.33 | 28.76415 | 0.2294512
14.34 | 28.80121 | 0.2296226
14.35 | 28.81084 | 0.2297862
14.36 | 28.83764 | 0.2299593
14.37 | 28.90941 | 0.2301264
14.38 | 28.94131 | 0.2302859
14.39 | 29.00155 | 0.2304442
14.4 | 29.05031 | 0.2306061
14.41 | 29.08709 | 0.2307794
14.42 | 29.12932 | 0.2309585
14.43 | 29.16991 | 0.2311242
14.44 | 29.20246 | 0.2312899
14.45 | 29.27064 | 0.2314644
14.46 | 29.32429 | 0.231623
14.47 | 29.3329 | 0.2317796
14.48 | 29.35907 | 0.2319556
14.49 | 29.39689 | 0.2321177
14.5 | 29.42569 | 0.2322721
14.51 | 29.46747 | 0.2324478
14.52 | 29.52084 | 0.2326074
14.53 | 29.57846 | 0.2327705
14.54 | 29.62539 | 0.2329402
14.55 | 29.67236 | 0.2331145
14.56 | 29.68327 | 0.2332876
14.57 | 29.71806 | 0.2334545
14.58 | 29.77833 | 0.2336135
14.59 | 29.83067 | 0.2337857
14.6 | 29.89189 | 0.2339659
14.61 | 29.94319 | 0.2341266
14.62 | 29.99077 | 0.234284
14.63 | 30.02461 | 0.2344537
14.64 | 30.07571 | 0.2346239
14.65 | 30.10443 | 0.2347799
14.66 | 30.17322 | 0.2349446
14.67 | 30.24353 | 0.235117
14.68 | 30.28021 | 0.2352906
14.69 | 30.33099 | 0.2354584
14.7 | 30.38379 | 0.235617
14.71 | 30.43835 | 0.2357753
14.72 | 30.48645 | 0.23595
14.73 | 30.55884 | 0.2361188
14.74 | 30.62158 | 0.2362852
14.75 | 30.69305 | 0.236449
14.76 | 30.72555 | 0.2366138
14.77 | 30.7861 | 0.2367835
14.78 | 30.84518 | 0.2369619
14.79 | 30.88342 | 0.2371216
14.8 | 30.93512 | 0.237279
14.81 | 30.97272 | 0.2374456
14.82 | 31.02264 | 0.2376185
14.83 | 31.06018 | 0.2377804
14.84 | 31.09491 | 0.2379444
14.85 | 31.12021 | 0.2381232
14.86 | 31.17969 | 0.2382968
14.87 | 31.22201 | 0.2384577
14.88 | 31.27322 | 0.2386189
14.89 | 31.30382 | 0.2387748
14.9 | 31.34956 | 0.2389434
14.91 | 31.39879 | 0.2391191
14.92 | 31.4424 | 0.2392896
14.93 | 31.4658 | 0.23945
14.94 | 31.52077 | 0.2396071
14.95 | 31.59315 | 0.2397797
14.96 | 31.63756 | 0.2399495
14.97 | 31.67134 | 0.2401214
14.98 | 31.71582 | 0.2402869
14.99 | 31.79797 | 0.2404571
15 | 31.84137 | 0.2406173
15.01 | 31.87987 | 0.2407918
15.02 | 31.91559 | 0.240969
15.03 | 31.97455 | 0.2411182
15.04 | 32.02923 | 0.2412656
15.05 | 32.06639 | 0.2414308
15.06 | 32.11692 | 0.2416213
15.07 | 32.17259 | 0.2417965
15.08 | 32.22654 | 0.2419473
15.09 | 32.24103 | 0.2421185
15.1 | 32.27683 | 0.2422812
15.11 | 32.3136 | 0.2424422
15.12 | 32.37781 | 0.2426055
15.13 | 32.45148 | 0.2427781
15.14 | 32.49775 | 0.2429552
15.15 | 32.53659 | 0.2431298
15.16 | 32.5958 | 0.2432955
15.17 | 32.6669 | 0.2434476
15.18 | 32.71262 | 0.2436147
15.19 | 32.76734 | 0.243783
15.2 | 32.8299 | 0.2439499
15.21 | 32.88947 | 0.2441275
15.22 | 32.92876 | 0.2442904
15.23 | 32.94157 | 0.244455
15.24 | 32.97709 | 0.2446133
15.25 | 33.03111 | 0.2447788
15.26 | 33.05088 | 0.24495
15.27 | 33.08476 | 0.2451233
15.28 | 33.14213 | 0.2452835
15.29 | 33.20439 | 0.2454509
15.3 | 33.23777 | 0.2456192
15.31 | 33.29162 | 0.2457868
15.32 | 33.34072 | 0.2459637
15.33 | 33.41494 | 0.2461135
15.34 | 33.47042 | 0.2462811
15.35 | 33.50129 | 0.2464613
15.36 | 33.55946 | 0.2466294
15.37 | 33.59117 | 0.2467932
15.38 | 33.60223 | 0.2469517
15.39 | 33.64334 | 0.2471091
15.4 | 33.68451 | 0.247276
15.41 | 33.73514 | 0.2474429
15.42 | 33.8049 | 0.247616
15.43 | 33.81055 | 0.2477817
15.44 | 33.83913 | 0.2479603
15.45 | 33.8929 | 0.2481314
15.46 | 33.95797 | 0.2482834
15.47 | 34.00869 | 0.2484447
15.48 | 34.06777 | 0.2486271
15.49 | 34.11486 | 0.2487934
15.5 | 34.17852 | 0.2489433
15.51 | 34.23406 | 0.2491113
15.52 | 34.26096 | 0.2492868
15.53 | 34.33823 | 0.2494609
15.54 | 34.41135 | 0.2496256
15.55 | 34.47397 | 0.2497853
15.56 | 34.51017 | 0.2499446
15.57 | 34.56281 | 0.2501172
15.58 | 34.63318 | 0.2503032
15.59 | 34.66686 | 0.2504665
15.6 | 34.69834 | 0.2506296
15.61 | 34.71818 | 0.2507843
15.62 | 34.73957 | 0.2509512
15.63 | 34.78229 | 0.2511241
15.64 | 34.80968 | 0.2512869
15.65 | 34.83346 | 0.2514579
15.66 | 34.86246 | 0.2516245
15.67 | 34.90989 | 0.2517833
15.68 | 34.96037 | 0.2519504
15.69 | 35.05656 | 0.2521128
15.7 | 35.13554 | 0.2522749
15.71 | 35.2244 | 0.2524435
15.72 | 35.31779 | 0.2526152
15.73 | 35.38322 | 0.2527885
15.74 | 35.45255 | 0.2529525
15.75 | 35.52421 | 0.2531204
15.76 | 35.60746 | 0.253287
15.77 | 35.66367 | 0.2534475
15.78 | 35.70887 | 0.2536063
15.79 | 35.74865 | 0.2537724
15.8 | 35.7945 | 0.2539436
15.81 | 35.84734 | 0.2541155
15.82 | 35.89764 | 0.2542807
15.83 | 35.92736 | 0.2544484
15.84 | 35.95889 | 0.2546117
15.85 | 36.00259 | 0.2547864
15.86 | 36.02214 | 0.2549562
15.87 | 36.08672 | 0.2551257
15.88 | 36.13371 | 0.2552809
15.89 | 36.17842 | 0.2554449
15.9 | 36.21773 | 0.2556121
15.91 | 36.25066 | 0.2557914
15.92 | 36.2852 | 0.255949
15.93 | 36.34306 | 0.2561076
15.94 | 36.39021 | 0.2562833
15.95 | 36.42632 | 0.2564567
15.96 | 36.49535 | 0.25662
15.97 | 36.53827 | 0.2567933
15.98 | 36.58582 | 0.2569671
15.99 | 36.62737 | 0.2571191
16 | 36.68065 | 0.2572737
16.01 | 36.72758 | 0.2574378
16.02 | 36.77647 | 0.2576106
16.03 | 36.83971 | 0.2577832
16.04 | 36.91057 | 0.2579523
16.05 | 36.98808 | 0.2581194
16.06 | 37.0631 | 0.2582934
16.07 | 37.10156 | 0.2584634
16.08 | 37.13693 | 0.2586229
16.09 | 37.18182 | 0.2587805
16.1 | 37.20838 | 0.2589503
16.11 | 37.25171 | 0.2591096
16.12 | 37.29425 | 0.2592831
16.13 | 37.32776 | 0.2594534
16.14 | 37.35791 | 0.2596191
16.15 | 37.40219 | 0.2597783
16.16 | 37.41353 | 0.2599457
16.17 | 37.47816 | 0.2601183
16.18 | 37.5464 | 0.2602821
16.19 | 37.61256 | 0.2604571
16.2 | 37.68941 | 0.2606383
16.21 | 37.74211 | 0.2607947
16.22 | 37.82671 | 0.2609528
16.23 | 37.8976 | 0.2611229
16.24 | 37.97346 | 0.2612855
16.25 | 38.0125 | 0.261451
16.26 | 38.07726 | 0.2616182
16.27 | 38.12404 | 0.2617706
16.28 | 38.19218 | 0.2619402
16.29 | 38.22697 | 0.262118
16.3 | 38.25998 | 0.2622952
16.31 | 38.31931 | 0.2624497
16.32 | 38.36209 | 0.262623
16.33 | 38.38347 | 0.2627915
16.34 | 38.42208 | 0.2629551
16.35 | 38.49392 | 0.2631222
16.36 | 38.56215 | 0.2632762
16.37 | 38.60393 | 0.2634403
16.38 | 38.65154 | 0.2636141
16.39 | 38.6875 | 0.2637886
16.4 | 38.74963 | 0.2639553
16.41 | 38.81121 | 0.2641152
16.42 | 38.85247 | 0.264286
16.43 | 38.91784 | 0.264449
16.44 | 38.96353 | 0.2646054
16.45 | 39.03183 | 0.2647764
16.46 | 39.07852 | 0.2649638
16.47 | 39.14938 | 0.2651309
16.48 | 39.19607 | 0.2652778
16.49 | 39.28866 | 0.2654535
16.5 | 39.36843 | 0.2656216
16.51 | 39.42178 | 0.2657897
16.52 | 39.49313 | 0.2659554
16.53 | 39.56906 | 0.2661068
16.54 | 39.65121 | 0.2662744
16.55 | 39.68472 | 0.2664494
16.56 | 39.73192 | 0.2666215
16.57 | 39.76115 | 0.2667798
16.58 | 39.81663 | 0.2669469
16.59 | 39.85142 | 0.2671229
16.6 | 39.88524 | 0.2673043
16.61 | 39.93919 | 0.2674691
16.62 | 39.9915 | 0.2676219
16.63 | 40.0551 | 0.2677845
16.64 | 40.1013 | 0.2679533
16.65 | 40.17278 | 0.2681145
16.66 | 40.23589 | 0.2682823
16.67 | 40.32726 | 0.2684542
16.68 | 40.38731 | 0.2686216
16.69 | 40.47258 | 0.2687863
16.7 | 40.53148 | 0.2689425
16.71 | 40.59117 | 0.2691022
16.72 | 40.63255 | 0.2692808
16.73 | 40.67784 | 0.2694604
16.74 | 40.72697 | 0.2696313
16.75 | 40.77116 | 0.2697906
16.76 | 40.82927 | 0.269956
16.77 | 40.87227 | 0.2701186
16.78 | 40.91991 | 0.2702788
16.79 | 40.96455 | 0.2704443
16.8 | 41.02602 | 0.2706222
16.81 | 41.06944 | 0.27079
16.82 | 41.13017 | 0.2709586
16.83 | 41.19005 | 0.2711269
16.84 | 41.26622 | 0.2712864
16.85 | 41.33818 | 0.2714385
16.86 | 41.39268 | 0.271599
16.87 | 41.4478 | 0.2717759
16.88 | 41.50853 | 0.2719444
16.89 | 41.54866 | 0.2721144
16.9 | 41.61711 | 0.2722894
16.91 | 41.68816 | 0.2724561
16.92 | 41.76256 | 0.2726158
16.93 | 41.83757 | 0.2727827
16.94 | 41.88866 | 0.2729503
16.95 | 41.94518 | 0.2731263
16.96 | 42.00682 | 0.273296
16.97 | 42.07164 | 0.2734509
16.98 | 42.13249 | 0.2736142
16.99 | 42.20793 | 0.2737818
17 | 42.26085 | 0.2739444
17.01 | 42.3093 | 0.2741089
17.02 | 42.34946 | 0.2742732
17.03 | 42.38187 | 0.2744506
17.04 | 42.42583 | 0.2746322
17.05 | 42.48094 | 0.2747994
17.06 | 42.54277 | 0.2749499
17.07 | 42.58971 | 0.2751156
17.08 | 42.63795 | 0.2752782
17.09 | 42.67943 | 0.2754516
17.1 | 42.71074 | 0.2756261
17.11 | 42.74387 | 0.2757913
17.12 | 42.80826 | 0.2759553
17.13 | 42.85489 | 0.2761203
17.14 | 42.91587 | 0.2762858
17.15 | 42.96415 | 0.2764429
17.16 | 42.98933 | 0.27661
17.17 | 43.04799 | 0.2767699
17.18 | 43.12062 | 0.2769387
17.19 | 43.18397 | 0.2771187
17.2 | 43.26228 | 0.2772925
17.21 | 43.32637 | 0.2774525
17.22 | 43.35351 | 0.2776215
17.23 | 43.41925 | 0.2777891
17.24 | 43.46961 | 0.2779471
17.25 | 43.5265 | 0.2781166
17.26 | 43.60529 | 0.2782887
17.27 | 43.65327 | 0.2784628
17.28 | 43.71369 | 0.2786188
17.29 | 43.77454 | 0.2787745
17.3 | 43.82609 | 0.2789516
17.31 | 43.89768 | 0.2791243
17.32 | 43.98814 | 0.2792838
17.33 | 44.05595 | 0.2794476
17.34 | 44.13847 | 0.2796249
17.35 | 44.21152 | 0.2797956
17.36 | 44.27372 | 0.2799518
17.37 | 44.31898 | 0.2801111
17.38 | 44.35246 | 0.2802839
17.39 | 44.38593 | 0.2804515
17.4 | 44.45631 | 0.2806213
17.41 | 44.52143 | 0.2807944
17.42 | 44.58533 | 0.2809546
17.43 | 44.6435 | 0.2811116
17.44 | 44.69956 | 0.2812806
17.45 | 44.76707 | 0.2814454
17.46 | 44.83805 | 0.2816111
17.47 | 44.92301 | 0.2817837
17.48 | 45.00639 | 0.2819518
17.49 | 45.09641 | 0.2821189
17.5 | 45.15751 | 0.2822834
17.51 | 45.21265 | 0.2824496
17.52 | 45.24501 | 0.282626
17.53 | 45.29225 | 0.2827915
17.54 | 45.34355 | 0.2829512
17.55 | 45.39214 | 0.2831165
17.56 | 45.44295 | 0.2832795
17.57 | 45.48518 | 0.283446
17.58 | 45.53218 | 0.2836174
17.59 | 45.57243 | 0.2837802
17.6 | 45.62123 | 0.2839535
17.61 | 45.67088 | 0.2841283
17.62 | 45.7462 | 0.2842857
17.63 | 45.82713 | 0.2844557
17.64 | 45.8878 | 0.2846142
17.65 | 45.94627 | 0.2847818
17.66 | 46.00743 | 0.2849444
17.67 | 46.08647 | 0.2851166
17.68 | 46.15019 | 0.2852842
17.69 | 46.21751 | 0.2854484
17.7 | 46.29753 | 0.2856041
17.71 | 46.38213 | 0.2857705
17.72 | 46.45543 | 0.285952
17.73 | 46.50627 | 0.2861274
17.74 | 46.57481 | 0.286291
17.75 | 46.64085 | 0.2864467
17.76 | 46.68263 | 0.2866102
17.77 | 46.76479 | 0.2867745
17.78 | 46.82954 | 0.2869443
17.79 | 46.89711 | 0.2871042
17.8 | 46.95259 | 0.2872766
17.81 | 47.00035 | 0.2874442
17.82 | 47.04793 | 0.2876159
17.83 | 47.08791 | 0.2877747
17.84 | 47.12605 | 0.2879397
17.85 | 47.17049 | 0.2881097
17.86 | 47.21382 | 0.2882782
17.87 | 47.26009 | 0.2884592
17.88 | 47.31587 | 0.288613
17.89 | 47.36916 | 0.2887863
17.9 | 47.43153 | 0.2889546
17.91 | 47.51283 | 0.2891052
17.92 | 47.59261 | 0.2892622
17.93 | 47.70345 | 0.2894443
17.94 | 47.78676 | 0.2896248
17.95 | 47.85329 | 0.2897946
17.96 | 47.94984 | 0.2899553
17.97 | 47.99638 | 0.2901262
17.98 | 48.04201 | 0.2902898
17.99 | 48.10286 | 0.2904493
18 | 48.14186 | 0.29061
18.01 | 48.19124 | 0.2907718
18.02 | 48.23717 | 0.2909528
18.03 | 48.25242 | 0.291134
18.04 | 48.28462 | 0.291289
18.05 | 48.33632 | 0.2914419
18.06 | 48.386 | 0.2916231
18.07 | 48.45002 | 0.291788
18.08 | 48.54811 | 0.291948
18.09 | 48.61695 | 0.2921106
18.1 | 48.68946 | 0.2922827
18.11 | 48.74665 | 0.2924539
18.12 | 48.81526 | 0.2926134
18.13 | 48.90028 | 0.2927824
18.14 | 48.98207 | 0.2929436
18.15 | 49.04927 | 0.2931013
18.16 | 49.12471 | 0.2932756
18.17 | 49.18733 | 0.2934535
18.18 | 49.22905 | 0.293628
18.19 | 49.30558 | 0.2937868
18.2 | 49.36009 | 0.2939484
18.21 | 49.45372 | 0.2941127
18.22 | 49.50621 | 0.2942822
18.23 | 49.57148 | 0.2944458
18.24 | 49.65614 | 0.2946048
18.25 | 49.74025 | 0.2947796
18.26 | 49.81886 | 0.2949474
18.27 | 49.88405 | 0.2951227
18.28 | 49.95766 | 0.2952839
18.29 | 50.01949 | 0.29545
18.3 | 50.10994 | 0.2956169
18.31 | 50.16273 | 0.2957724
18.32 | 50.23604 | 0.2959431
18.33 | 50.29817 | 0.296119
18.34 | 50.35786 | 0.2962931
18.35 | 50.41725 | 0.2964557
18.36 | 50.48439 | 0.2966066
18.37 | 50.56392 | 0.2967718
18.38 | 50.62727 | 0.2969444
18.39 | 50.69759 | 0.2971123
18.4 | 50.75136 | 0.297289
18.41 | 50.80904 | 0.2974582
18.42 | 50.86031 | 0.2976142
18.43 | 50.93239 | 0.2977799
18.44 | 50.99196 | 0.2979375
18.45 | 51.03096 | 0.2981191
18.46 | 51.09059 | 0.2982872
18.47 | 51.13261 | 0.2984501
18.48 | 51.19299 | 0.2986198
18.49 | 51.24557 | 0.298781
18.5 | 51.31195 | 0.2989526
18.51 | 51.35995 | 0.2991112
18.52 | 51.45236 | 0.2992769
18.53 | 51.49936 | 0.299459
18.54 | 51.55692 | 0.29963
18.55 | 51.6412 | 0.2997919
18.56 | 51.66642 | 0.2999502
18.57 | 51.72721 | 0.3001247
18.58 | 51.79081 | 0.300289
18.59 | 51.83869 | 0.300453
18.6 | 51.91102 | 0.3006244
18.61 | 51.97779 | 0.3007894
18.62 | 52.03486 | 0.3009461
18.63 | 52.11518 | 0.3011196
18.64 | 52.16816 | 0.3012894
18.65 | 52.22919 | 0.3014546
18.66 | 52.29194 | 0.3016196
18.67 | 52.3487 | 0.3017772
18.68 | 52.41431 | 0.3019431
18.69 | 52.48402 | 0.3021107
18.7 | 52.53297 | 0.3022805
18.71 | 52.5901 | 0.3024443
18.72 | 52.64997 | 0.302615
18.73 | 52.70063 | 0.302789
18.74 | 52.74668 | 0.3029626
18.75 | 52.8035 | 0.3031271
18.76 | 52.8881 | 0.3032866
18.77 | 52.97666 | 0.3034421
18.78 | 53.04319 | 0.3036047
18.79 | 53.11741 | 0.3037806
18.8 | 53.16822 | 0.3039582
18.81 | 53.23496 | 0.3041199
18.82 | 53.2692 | 0.3042963
18.83 | 53.3364 | 0.3044584
18.84 | 53.42545 | 0.304621
18.85 | 53.50925 | 0.3047789
18.86 | 53.57554 | 0.3049422
18.87 | 53.62473 | 0.305116
18.88 | 53.68497 | 0.3052836
18.89 | 53.73472 | 0.3054488
18.9 | 53.8101 | 0.3056114
18.91 | 53.88999 | 0.3057769
18.92 | 53.96281 | 0.3059469
18.93 | 54.02537 | 0.3061083
18.94 | 54.09538 | 0.3062785
18.95 | 54.15107 | 0.3064602
18.96 | 54.21394 | 0.3066316
18.97 | 54.27912 | 0.3067818
18.98 | 54.33158 | 0.3069399
18.99 | 54.39744 | 0.3071006
19 | 54.44047 | 0.3072703
19.01 | 54.48905 | 0.3074513
19.02 | 54.54307 | 0.3076237
19.03 | 54.59394 | 0.3077975
19.04 | 54.65153 | 0.3079538
19.05 | 54.71836 | 0.3081097
19.06 | 54.78062 | 0.3082775
19.07 | 54.8549 | 0.3084485
19.08 | 54.92112 | 0.3086271
19.09 | 54.99839 | 0.3087978
19.1 | 55.0817 | 0.308964
19.11 | 55.16056 | 0.3091287
19.12 | 55.26359 | 0.3092819
19.13 | 55.35294 | 0.3094464
19.14 | 55.41599 | 0.3096121
19.15 | 55.46415 | 0.3097699
19.16 | 55.51804 | 0.3099516
19.17 | 55.5853 | 0.3101204
19.18 | 55.66795 | 0.3102902
19.19 | 55.71903 | 0.310454
19.2 | 55.77641 | 0.3106149
19.21 | 55.81907 | 0.3107932
19.22 | 55.87125 | 0.3109565
19.23 | 55.90652 | 0.3111251
19.24 | 55.96967 | 0.3112927
19.25 | 56.03021 | 0.3114353
19.26 | 56.11292 | 0.3116008
19.27 | 56.17645 | 0.3117866
19.28 | 56.23517 | 0.3119711
19.29 | 56.32513 | 0.3121349
19.3 | 56.3916 | 0.3122961
19.31 | 56.47797 | 0.3124608
19.32 | 56.54181 | 0.3126167
19.33 | 56.62097 | 0.3127758
19.34 | 56.69257 | 0.3129443
19.35 | 56.7533 | 0.3131196
19.36 | 56.80008 | 0.3132807
19.37 | 56.85825 | 0.3134471
19.38 | 56.92386 | 0.3136183
19.39 | 56.99075 | 0.3137783
19.4 | 57.05698 | 0.3139504
19.41 | 57.12576 | 0.3141252
19.42 | 57.19144 | 0.3142797
19.43 | 57.25528 | 0.3144514
19.44 | 57.31876 | 0.3146195
19.45 | 57.41263 | 0.3147966
19.46 | 57.49484 | 0.3149582
19.47 | 57.56277 | 0.3151145
19.48 | 57.63052 | 0.3152845
19.49 | 57.67984 | 0.3154536
19.5 | 57.75662 | 0.3156274
19.51 | 57.81198 | 0.3157928
19.52 | 57.88358 | 0.3159602
19.53 | 57.93665 | 0.3161221
19.54 | 58.01581 | 0.3162796
19.55 | 58.07495 | 0.3164548
19.56 | 58.1452 | 0.3166176
19.57 | 58.22437 | 0.31679
19.58 | 58.28503 | 0.316947
19.59 | 58.36145 | 0.3171115
19.6 | 58.42456 | 0.317286
19.61 | 58.48236 | 0.3174556
19.62 | 58.52832 | 0.3176198
19.63 | 58.62958 | 0.3177815
19.64 | 58.68713 | 0.3179565
19.65 | 58.74817 | 0.3181339
19.66 | 58.7836 | 0.3182922
19.67 | 58.85352 | 0.3184427
19.68 | 58.90924 | 0.3186065
19.69 | 58.98877 | 0.3187758
19.7 | 59.0661 | 0.3189491
19.71 | 59.15924 | 0.3191155
19.72 | 59.2547 | 0.3192656
19.73 | 59.33569 | 0.3194413
19.74 | 59.40656 | 0.3196185
19.75 | 59.47885 | 0.3197859
19.76 | 59.57639 | 0.3199563
19.77 | 59.64401 | 0.3201218
19.78 | 59.73282 | 0.3202889
19.79 | 59.7894 | 0.3204489
19.8 | 59.87625 | 0.320623
19.81 | 59.94534 | 0.3207877
19.82 | 60.01083 | 0.3209532
19.83 | 60.05905 | 0.3211127
19.84 | 60.14621 | 0.3212848
19.85 | 60.22537 | 0.3214507
19.86 | 60.31039 | 0.3215977
19.87 | 60.36255 | 0.3217668
19.88 | 60.4433 | 0.3219468
19.89 | 60.50482 | 0.3221308
19.9 | 60.56509 | 0.322298
19.91 | 60.61223 | 0.3224534
19.92 | 60.69041 | 0.3226136
19.93 | 60.77751 | 0.3227879
19.94 | 60.84087 | 0.3229442
19.95 | 60.90849 | 0.3231032
19.96 | 60.96043 | 0.3232887
19.97 | 61.04759 | 0.3234608
19.98 | 61.08708 | 0.3236218
19.99 | 61.16551 | 0.3237827
20 | 61.23387 | 0.3239453
20.01 | 61.30406 | 0.3241127
20.02 | 61.35936 | 0.3242667
20.03 | 61.41039 | 0.3244415
20.04 | 61.47801 | 0.3246141
20.05 | 61.54448 | 0.3247865
20.06 | 61.62437 | 0.3249617
20.07 | 61.67363 | 0.3251214
20.08 | 61.76372 | 0.3252874
20.09 | 61.83989 | 0.3254524
20.1 | 61.88826 | 0.3256221
20.11 | 61.95235 | 0.3257919
20.12 | 62.01332 | 0.3259571
20.13 | 62.0862 | 0.3261276
20.14 | 62.15608 | 0.3262847
20.15 | 62.2502 | 0.3264482
20.16 | 62.32344 | 0.3266039
20.17 | 62.43123 | 0.3267815
20.18 | 62.50777 | 0.3269537
20.19 | 62.56825 | 0.3271225
20.2 | 62.67323 | 0.3272829
20.21 | 62.75441 | 0.3274463
20.22 | 62.84187 | 0.3276251
20.23 | 62.91264 | 0.3277984
20.24 | 62.98788 | 0.3279505
20.25 | 63.05123 | 0.328102
20.26 | 63.11074 | 0.3282861
20.27 | 63.16137 | 0.328456
20.28 | 63.21911 | 0.3286186
20.29 | 63.30456 | 0.3287936
20.3 | 63.35101 | 0.3289394
20.31 | 63.43548 | 0.3291042
20.32 | 63.53082 | 0.329282
20.33 | 63.59997 | 0.329448
20.34 | 63.66143 | 0.3296235
20.35 | 63.71374 | 0.329803
20.36 | 63.79107 | 0.3299556
20.37 | 63.86193 | 0.3301165
20.38 | 63.9483 | 0.3302794
20.39 | 64.01733 | 0.3304446
20.4 | 64.08587 | 0.3306198
20.41 | 64.14855 | 0.3307953
20.42 | 64.18659 | 0.3309634
20.43 | 64.25214 | 0.3311207
20.44 | 64.32533 | 0.3312802
20.45 | 64.42127 | 0.3314447
20.46 | 64.47694 | 0.3316243
20.47 | 64.54719 | 0.3317945
20.48 | 64.59797 | 0.3319597
20.49 | 64.67628 | 0.3321209
20.5 | 64.77918 | 0.3322802
20.51 | 64.84956 | 0.3324471
20.52 | 64.91218 | 0.3326087
20.53 | 64.98512 | 0.3327823
20.54 | 65.04163 | 0.3329539
20.55 | 65.10346 | 0.3331146
20.56 | 65.18415 | 0.3332818
20.57 | 65.25202 | 0.3334551
20.58 | 65.34657 | 0.333621
20.59 | 65.4123 | 0.333791
20.6 | 65.4546 | 0.3339593
20.61 | 65.52088 | 0.3341241
20.62 | 65.60224 | 0.3342855
20.63 | 65.66737 | 0.3344519
20.64 | 65.75654 | 0.3346193
20.65 | 65.83833 | 0.3347638
20.66 | 65.92811 | 0.3349352
20.67 | 65.99079 | 0.3351064
20.68 | 66.06043 | 0.3352757
20.69 | 66.12782 | 0.3354471
20.7 | 66.22169 | 0.3356276
20.71 | 66.29896 | 0.3357906
20.72 | 66.38227 | 0.3359511
20.73 | 66.46973 | 0.3361173
20.74 | 66.5323 | 0.3362818
20.75 | 66.58723 | 0.3364494
20.76 | 66.64765 | 0.3366194
20.77 | 66.74506 | 0.3367834
20.78 | 66.80567 | 0.336952
20.79 | 66.87391 | 0.3371174
20.8 | 66.93665 | 0.3372893
20.81 | 67.0312 | 0.3374577
20.82 | 67.10535 | 0.3376155
20.83 | 67.17194 | 0.3377719
20.84 | 67.24543 | 0.3379409
20.85 | 67.32447 | 0.3381135
20.86 | 67.40705 | 0.3382812
20.87 | 67.4698 | 0.3384531
20.88 | 67.55256 | 0.3386159
20.89 | 67.61951 | 0.3387747
20.9 | 67.70252 | 0.3389447
20.91 | 67.77247 | 0.3391168
20.92 | 67.82923 | 0.3392894
20.93 | 67.92133 | 0.3394537
20.94 | 68.03162 | 0.3396037
20.95 | 68.09303 | 0.3397753
20.96 | 68.15583 | 0.3399732
20.97 | 68.25324 | 0.3401394
20.98 | 68.3368 | 0.3402939
20.99 | 68.43531 | 0.3404489
21 | 68.51215 | 0.3406074
21.01 | 68.58906 | 0.3407779
21.02 | 68.69611 | 0.3409498
21.03 | 68.79585 | 0.3411179
21.04 | 68.85975 | 0.3412766
21.05 | 68.94733 | 0.3414483
21.06 | 69.03034 | 0.3416126
21.07 | 69.07639 | 0.3417714
21.08 | 69.16483 | 0.3419459
21.09 | 69.23875 | 0.3421376
21.1 | 69.32493 | 0.3423045
21.11 | 69.38847 | 0.3424534
21.12 | 69.45023 | 0.3426089
21.13 | 69.50098 | 0.3427787
21.14 | 69.55335 | 0.3429534
21.15 | 69.62702 | 0.3431153
21.16 | 69.7038 | 0.3432825
21.17 | 69.80622 | 0.3434541
21.18 | 69.85792 | 0.3436255
21.19 | 69.92353 | 0.3437903
21.2 | 69.9598 | 0.3439584
21.21 | 70.03695 | 0.3441188
21.22 | 70.11275 | 0.3442852
21.23 | 70.15337 | 0.344449
21.24 | 70.2378 | 0.3446139
21.25 | 70.32465 | 0.3447869
21.26 | 70.39332 | 0.3449581
21.27 | 70.45106 | 0.3451189
21.28 | 70.53803 | 0.3452702
21.29 | 70.61579 | 0.3454462
21.3 | 70.69886 | 0.3456324
21.31 | 70.76276 | 0.3457971
21.32 | 70.83942 | 0.3459523
21.33 | 70.93586 | 0.3461085
21.34 | 71.00819 | 0.3462759
21.35 | 71.08167 | 0.346444
21.36 | 71.16663 | 0.3465973
21.37 | 71.25184 | 0.3467696
21.38 | 71.31428 | 0.3469525
21.39 | 71.37794 | 0.3471263
21.4 | 71.49097 | 0.3472951
21.41 | 71.5962 | 0.3474584
21.42 | 71.67316 | 0.3476225
21.43 | 71.76032 | 0.3477913
21.44 | 71.83405 | 0.3479567
21.45 | 71.88496 | 0.3481215
21.46 | 71.98457 | 0.3482769
21.47 | 72.05537 | 0.3484469
21.48 | 72.15595 | 0.3486152
21.49 | 72.24763 | 0.3487776
21.5 | 72.30909 | 0.348949
21.51 | 72.39198 | 0.349113
21.52 | 72.49598 | 0.3492849
21.53 | 72.58356 | 0.3494616
21.54 | 72.67011 | 0.3496283
21.55 | 72.77412 | 0.3497873
21.56 | 72.80543 | 0.3499504
21.57 | 72.86326 | 0.3501216
21.58 | 72.9185 | 0.3502961
21.59 | 72.97572 | 0.3504542
21.6 | 73.02799 | 0.350615
21.61 | 73.05991 | 0.3507767
21.62 | 73.11156 | 0.350931
21.63 | 73.16979 | 0.3511143
21.64 | 73.2354 | 0.3512788
21.65 | 73.28976 | 0.3514453
21.66 | 73.3854 | 0.3516167
21.67 | 73.47012 | 0.3517802
21.68 | 73.5516 | 0.3519493
21.69 | 73.65206 | 0.352114
21.7 | 73.75509 | 0.3522704
21.71 | 73.87978 | 0.352432
21.72 | 73.96163 | 0.3526101
21.73 | 74.0599 | 0.3527789
21.74 | 74.15792 | 0.3529539
21.75 | 74.25118 | 0.3531203
21.76 | 74.33828 | 0.3532876
21.77 | 74.44399 | 0.3534486
21.78 | 74.52114 | 0.3536112
21.79 | 74.59298 | 0.3537712
21.8 | 74.6697 | 0.3539461
21.81 | 74.74343 | 0.3541097
21.82 | 74.80917 | 0.3542833
21.83 | 74.85571 | 0.354448
21.84 | 74.93041 | 0.3546192
21.85 | 75.01751 | 0.3547875
21.86 | 75.10894 | 0.3549585
21.87 | 75.18176 | 0.3551154
21.88 | 75.25884 | 0.3552746
21.89 | 75.34112 | 0.3554468
21.9 | 75.4248 | 0.3556158
21.91 | 75.49389 | 0.3557882
21.92 | 75.58825 | 0.3559584
21.93 | 75.69994 | 0.3561227
21.94 | 75.78967 | 0.3562781
21.95 | 75.85467 | 0.3564355
21.96 | 75.91015 | 0.3566155
21.97 | 75.98583 | 0.3567895
21.98 | 76.06322 | 0.3569466
21.99 | 76.13238 | 0.3571164
22 | 76.21148 | 0.3572749
22.01 | 76.27953 | 0.3574404
22.02 | 76.34344 | 0.3576121
22.03 | 76.39428 | 0.3577799
22.04 | 76.44143 | 0.3579518
22.05 | 76.52004 | 0.3581097
22.06 | 76.60323 | 0.3582746
22.07 | 76.69759 | 0.3584544
22.08 | 76.80087 | 0.3586246
22.09 | 76.9042 | 0.3587812
22.1 | 76.96767 | 0.35895
22.11 | 77.07101 | 0.3591295
22.12 | 77.17287 | 0.3592938
22.13 | 77.26888 | 0.3594556
22.14 | 77.38754 | 0.3596202
22.15 | 77.48879 | 0.3597885
22.16 | 77.60268 | 0.3599547
22.17 | 77.68075 | 0.360114
22.18 | 77.77535 | 0.3602747
22.19 | 77.84536 | 0.3604497
22.2 | 77.95644 | 0.3606097
22.21 | 78.0198 | 0.3607866
22.22 | 78.10555 | 0.3609461
22.23 | 78.19228 | 0.3611161
22.24 | 78.25143 | 0.3612835
22.25 | 78.32183 | 0.3614483
22.26 | 78.39477 | 0.3616183
22.27 | 78.48254 | 0.3617749
22.28 | 78.57012 | 0.3619518
22.29 | 78.67828 | 0.3621237
22.3 | 78.7503 | 0.3622928
22.31 | 78.86431 | 0.3624521
22.32 | 78.95098 | 0.3626058
22.33 | 79.04949 | 0.3627856
22.34 | 79.15411 | 0.3629584
22.35 | 79.25738 | 0.3631263
22.36 | 79.34466 | 0.363281
22.37 | 79.43633 | 0.3634368
22.38 | 79.50542 | 0.3636044
22.39 | 79.57977 | 0.3637789
22.4 | 79.66552 | 0.3639578
22.41 | 79.73504 | 0.3641242
22.42 | 79.83318 | 0.364278
22.43 | 79.90099 | 0.364446
22.44 | 79.98693 | 0.3646203
22.45 | 80.07049 | 0.3647747
22.46 | 80.1372 | 0.3649385
22.47 | 80.22668 | 0.3651094
22.48 | 80.31902 | 0.3652818
22.49 | 80.39953 | 0.3654516
22.5 | 80.48656 | 0.3656175
22.51 | 80.57092 | 0.3657854
22.52 | 80.62414 | 0.3659651
22.53 | 80.72094 | 0.3661292
22.54 | 80.78374 | 0.3662839
22.55 | 80.86242 | 0.3664532
22.56 | 80.95403 | 0.366621
22.57 | 81.03161 | 0.3667798
22.58 | 81.0946 | 0.3669517
22.59 | 81.1582 | 0.3671231
22.6 | 81.24474 | 0.3672872
22.61 | 81.3272 | 0.3674436
22.62 | 81.41283 | 0.367609
22.63 | 81.49395 | 0.3677804
22.64 | 81.58221 | 0.3679562
22.65 | 81.67156 | 0.3681186
22.66 | 81.75555 | 0.3682754
22.67 | 81.82903 | 0.3684466
22.68 | 81.90874 | 0.3686118
22.69 | 82.01177 | 0.3687804
22.7 | 82.09924 | 0.3689501
22.71 | 82.19067 | 0.3691196
22.72 | 82.27209 | 0.3692765
22.73 | 82.35186 | 0.3694446
22.74 | 82.466 | 0.3696225
22.75 | 82.54668 | 0.3697903
22.76 | 82.64373 | 0.3699465
22.77 | 82.74895 | 0.3701055
22.78 | 82.87188 | 0.3702807
22.79 | 82.95635 | 0.3704503
22.8 | 83.03985 | 0.3706193
22.81 | 83.12725 | 0.3707838
22.82 | 83.22271 | 0.37095
22.83 | 83.30523 | 0.3711214
22.84 | 83.39275 | 0.3712978
22.85 | 83.50567 | 0.3714581
22.86 | 83.57055 | 0.3716192
22.87 | 83.64416 | 0.3717721
22.88 | 83.71557 | 0.3719432
22.89 | 83.81445 | 0.3721247
22.9 | 83.90356 | 0.3722918
22.91 | 83.98675 | 0.3724473
22.92 | 84.08099 | 0.3726165
22.93 | 84.16405 | 0.3727851
22.94 | 84.2268 | 0.3729434
22.95 | 84.27724 | 0.373111
22.96 | 84.35995 | 0.3732843
22.97 | 84.43404 | 0.3734612
22.98 | 84.53426 | 0.3736293
22.99 | 84.60409 | 0.3737974
23 | 84.67507 | 0.3739517
23.01 | 84.73495 | 0.3741121
23.02 | 84.81454 | 0.3742754
23.03 | 84.9164 | 0.3744471
23.04 | 85.00149 | 0.3746185
23.05 | 85.08407 | 0.3747802
23.06 | 85.17196 | 0.3749475
23.07 | 85.24129 | 0.3751185
23.08 | 85.30264 | 0.3752916
23.09 | 85.38955 | 0.375458
23.1 | 85.46004 | 0.3756154
23.11 | 85.55453 | 0.3757887
23.12 | 85.61349 | 0.3759589
23.13 | 85.69912 | 0.3761301
23.14 | 85.79708 | 0.3762882
23.15 | 85.90231 | 0.3764474
23.16 | 85.9974 | 0.3766224
23.17 | 86.12203 | 0.3767872
23.18 | 86.22042 | 0.3769438
23.19 | 86.31393 | 0.3771174
23.2 | 86.42416 | 0.3772881
23.21 | 86.52547 | 0.3774517
23.22 | 86.63424 | 0.3776186
23.23 | 86.72091 | 0.3777859
23.24 | 86.78585 | 0.3779624
23.25 | 86.86431 | 0.3781249
23.26 | 86.95519 | 0.3782863
23.27 | 87.02404 | 0.3784623
23.28 | 87.11877 | 0.3786287
23.29 | 87.20702 | 0.3787932
23.3 | 87.2832 | 0.3789598
23.31 | 87.37908 | 0.379113
23.32 | 87.46087 | 0.3792835
23.33 | 87.5382 | 0.3794504
23.34 | 87.64562 | 0.3796182
23.35 | 87.74511 | 0.3797815
23.36 | 87.83862 | 0.3799527
23.37 | 87.92687 | 0.3801239
23.38 | 88.00665 | 0.3802882
23.39 | 88.091 | 0.3804482
23.4 | 88.17052 | 0.3806174
23.41 | 88.24316 | 0.3807905
23.42 | 88.33068 | 0.3809484
23.43 | 88.42742 | 0.3811114
23.44 | 88.49493 | 0.3812914
23.45 | 88.57836 | 0.3814636
23.46 | 88.65716 | 0.3816233
23.47 | 88.76836 | 0.3817795
23.48 | 88.859 | 0.3819419
23.49 | 88.95947 | 0.3821087
23.5 | 89.07153 | 0.3822687
23.51 | 89.15527 | 0.382453
23.52 | 89.2467 | 0.3826428
23.53 | 89.34795 | 0.3828081
23.54 | 89.46429 | 0.3829533
23.55 | 89.57 | 0.3831077
23.56 | 89.6704 | 0.3832758
23.57 | 89.75213 | 0.383451
23.58 | 89.84551 | 0.3836172
23.59 | 89.95245 | 0.3837863
23.6 | 90.04107 | 0.3839532
23.61 | 90.14385 | 0.384127
23.62 | 90.25311 | 0.3842829
23.63 | 90.34686 | 0.3844472
23.64 | 90.42718 | 0.3846107
23.65 | 90.4891 | 0.3847817
23.66 | 90.58224 | 0.3849567
23.67 | 90.66787 | 0.3851219
23.68 | 90.7402 | 0.3852828
23.69 | 90.80764 | 0.3854535
23.7 | 90.89388 | 0.3856125
23.71 | 90.99148 | 0.3857746
23.72 | 91.07381 | 0.3859481
23.73 | 91.1517 | 0.3861114
23.74 | 91.24447 | 0.3862745
23.75 | 91.35397 | 0.3864447
23.76 | 91.45174 | 0.3866088
23.77 | 91.55538 | 0.3867897
23.78 | 91.66323 | 0.3869633
23.79 | 91.75301 | 0.3871238
23.8 | 91.85921 | 0.3872795
23.81 | 91.94509 | 0.3874506
23.82 | 92.02895 | 0.3876137
23.83 | 92.09682 | 0.3877761
23.84 | 92.16714 | 0.3879357
23.85 | 92.22607 | 0.3881174
23.86 | 92.30462 | 0.3882876
23.87 | 92.3767 | 0.388464
23.88 | 92.44244 | 0.3886184
23.89 | 92.53045 | 0.3887913
23.9 | 92.60998 | 0.3889617
23.91 | 92.68157 | 0.389105
23.92 | 92.76092 | 0.3892688
23.93 | 92.85003 | 0.3894479
23.94 | 92.97906 | 0.3896264
23.95 | 93.10442 | 0.3897883
23.96 | 93.20904 | 0.3899605
23.97 | 93.30083 | 0.3901221
23.98 | 93.40496 | 0.3902971
23.99 | 93.50121 | 0.3904645
24 | 93.57275 | 0.3906227
24.01 | 93.67626 | 0.3907792
24.02 | 93.80529 | 0.3909532
24.03 | 93.9193 | 0.3911142
24.04 | 93.98351 | 0.3912911
24.05 | 94.06359 | 0.3914539
24.06 | 94.13317 | 0.3916206
24.07 | 94.203 | 0.3917844
24.08 | 94.28014 | 0.3919491
24.09 | 94.36871 | 0.3921155
24.1 | 94.50115 | 0.3922822
24.11 | 94.59588 | 0.3924441
24.12 | 94.66277 | 0.3926119
24.13 | 94.76165 | 0.3927814
24.14 | 94.84155 | 0.3929495
24.15 | 94.93572 | 0.3931181
24.16 | 95.04852 | 0.3932928
24.17 | 95.1701 | 0.3934508
24.18 | 95.28753 | 0.3936101
24.19 | 95.3908 | 0.3937836
24.2 | 95.46221 | 0.3939646
24.21 | 95.55572 | 0.3941212
24.22 | 95.66705 | 0.3942938
24.23 | 95.77544 | 0.3944619
24.24 | 95.88396 | 0.3946174
24.25 | 95.99156 | 0.3947782
24.26 | 96.06529 | 0.3949527
24.27 | 96.1295 | 0.3951254
24.28 | 96.19896 | 0.3952828
24.29 | 96.27214 | 0.3954481
24.3 | 96.36052 | 0.3956195
24.31 | 96.44719 | 0.3957961
24.32 | 96.53734 | 0.3959548
24.33 | 96.59087 | 0.3961087
24.34 | 96.70183 | 0.3962792
24.35 | 96.77214 | 0.3964513
24.36 | 96.86833 | 0.3966139
24.37 | 96.98711 | 0.3967758
24.38 | 97.08195 | 0.396942
24.39 | 97.17119 | 0.3971151
24.4 | 97.27275 | 0.3972951
24.41 | 97.35924 | 0.3974601
24.42 | 97.42503 | 0.3976193
24.43 | 97.54173 | 0.3977834
24.44 | 97.61559 | 0.3979562
24.45 | 97.69884 | 0.3981286
24.46 | 97.76256 | 0.3982979
24.47 | 97.82945 | 0.3984534
24.48 | 97.89445 | 0.3986187
24.49 | 97.99834 | 0.3987839
24.5 | 98.06447 | 0.3989453
24.51 | 98.16151 | 0.3991115
24.52 | 98.26241 | 0.3992862
24.53 | 98.33852 | 0.3994507
24.54 | 98.42232 | 0.3996224
24.55 | 98.51686 | 0.3997807
24.56 | 98.63503 | 0.3999521
24.57 | 98.74818 | 0.4001257
24.58 | 98.86696 | 0.4002847
24.59 | 98.94124 | 0.4004502
24.6 | 99.03127 | 0.4006178
24.61 | 99.11385 | 0.4007847
24.62 | 99.18495 | 0.4009559
24.63 | 99.25655 | 0.40111
24.64 | 99.36055 | 0.4012803
24.65 | 99.45613 | 0.40146
24.66 | 99.53853 | 0.4016241
24.67 | 99.64119 | 0.4017812
24.68 | 99.7607 | 0.4019464
24.69 | 99.87776 | 0.402115
24.7 | 99.9897 | 0.4022904
24.71 | 100.0856 | 0.4024483
24.72 | 100.2132 | 0.4026118
24.73 | 100.3477 | 0.4027813
24.74 | 100.4339 | 0.4029492
24.75 | 100.5426 | 0.403113
24.76 | 100.6473 | 0.4032889
24.77 | 100.7124 | 0.4034668
24.78 | 100.7797 | 0.4036158
24.79 | 100.8698 | 0.40376
24.8 | 100.9757 | 0.403925
24.81 | 101.0922 | 0.4041048
24.82 | 101.159 | 0.404291
24.83 | 101.2396 | 0.4044758
24.84 | 101.3394 | 0.4046393
24.85 | 101.4156 | 0.4047956
24.86 | 101.5063 | 0.4049413
24.87 | 101.617 | 0.4051079
24.88 | 101.7271 | 0.4052908
24.89 | 101.8251 | 0.4054584
24.9 | 101.925 | 0.4056104
24.91 | 101.9957 | 0.4057768
24.92 | 102.0967 | 0.405943
24.93 | 102.1947 | 0.4061049
24.94 | 102.3031 | 0.4062832
24.95 | 102.4264 | 0.4064525
24.96 | 102.5221 | 0.4066151
24.97 | 102.6068 | 0.406782
24.98 | 102.7009 | 0.4069489
24.99 | 102.7921 | 0.4071203
25 | 102.8762 | 0.4072956
25.01 | 102.9988 | 0.4074546
25.02 | 103.107 | 0.4076118
25.03 | 103.203 | 0.4077921
25.04 | 103.279 | 0.407953
25.05 | 103.365 | 0.408113
25.06 | 103.4717 | 0.4082858
25.07 | 103.5846 | 0.4084518
25.08 | 103.6705 | 0.4086227
25.09 | 103.7754 | 0.408796
25.1 | 103.8714 | 0.4089727
25.11 | 103.9416 | 0.4091145
25.12 | 104.0456 | 0.4092685
25.13 | 104.163 | 0.409448
25.14 | 104.2693 | 0.4096182
25.15 | 104.3584 | 0.4097894
25.16 | 104.4667 | 0.4099623
25.17 | 104.5474 | 0.4101234
25.18 | 104.657 | 0.4102734
25.19 | 104.756 | 0.4104389
25.2 | 104.8574 | 0.4106234
25.21 | 104.9797 | 0.4107872
25.22 | 105.0555 | 0.4109484
25.23 | 105.1315 | 0.4111219
25.24 | 105.2145 | 0.4112819
25.25 | 105.3261 | 0.4114584
25.26 | 105.4088 | 0.4116212
25.27 | 105.5145 | 0.4117876
25.28 | 105.592 | 0.411954
25.29 | 105.664 | 0.4121157
25.3 | 105.7746 | 0.4122792
25.31 | 105.856 | 0.4124533
25.32 | 105.9656 | 0.412625
25.33 | 106.0674 | 0.4127892
25.34 | 106.1723 | 0.4129547
25.35 | 106.2511 | 0.4131173
25.36 | 106.3414 | 0.4132758
25.37 | 106.4605 | 0.4134465
25.38 | 106.5712 | 0.4136177
25.39 | 106.6964 | 0.4137713
25.4 | 106.7802 | 0.4139279
25.41 | 106.8815 | 0.4141217
25.42 | 106.9744 | 0.4143049
25.43 | 107.0643 | 0.4144634
25.44 | 107.1745 | 0.414619
25.45 | 107.2877 | 0.4147799
25.46 | 107.3732 | 0.4149568
25.47 | 107.4548 | 0.4151328
25.48 | 107.5457 | 0.4152814
25.49 | 107.6149 | 0.4154403
25.5 | 107.699 | 0.4156058
25.51 | 107.7976 | 0.4157779
25.52 | 107.8934 | 0.4159553
25.53 | 107.9893 | 0.4161201
25.54 | 108.0939 | 0.4162765
25.55 | 108.1685 | 0.4164455
25.56 | 108.2707 | 0.4166148
25.57 | 108.3519 | 0.4167914
25.58 | 108.4415 | 0.4169676
25.59 | 108.5361 | 0.4171267
25.6 | 108.6176 | 0.4172895
25.61 | 108.7094 | 0.4174576
25.62 | 108.806 | 0.4176209
25.63 | 108.9017 | 0.4177743
25.64 | 108.973 | 0.4179436
25.65 | 109.0903 | 0.4181041
25.66 | 109.2069 | 0.4182714
25.67 | 109.3155 | 0.4184448
25.68 | 109.4188 | 0.4186124
25.69 | 109.5145 | 0.4187812
25.7 | 109.6179 | 0.4189339
25.71 | 109.6995 | 0.4191039
25.72 | 109.808 | 0.4192791
25.73 | 109.9027 | 0.4194479
25.74 | 109.992 | 0.4196203
25.75 | 110.0716 | 0.4197869
25.76 | 110.1501 | 0.4199476
25.77 | 110.2807 | 0.4201136
25.78 | 110.3973 | 0.4202795
25.79 | 110.5163 | 0.4204431
25.8 | 110.6225 | 0.4206088
25.81 | 110.7504 | 0.4207778
25.82 | 110.8235 | 0.4209433
25.83 | 110.9268 | 0.4211109
25.84 | 111.0431 | 0.4212735
25.85 | 111.1575 | 0.4214463
25.86 | 111.2484 | 0.4216249
25.87 | 111.3233 | 0.4217877
25.88 | 111.3987 | 0.4219532
25.89 | 111.4917 | 0.4221227
25.9 | 111.5983 | 0.4222853
25.91 | 111.6883 | 0.4224508
25.92 | 111.8133 | 0.4226174
25.93 | 111.9105 | 0.4227793
25.94 | 112.0134 | 0.4229498
25.95 | 112.1004 | 0.4231184
25.96 | 112.2231 | 0.4232876
25.97 | 112.3308 | 0.4234514
25.98 | 112.4385 | 0.4236128
25.99 | 112.5279 | 0.423784
26 | 112.6289 | 0.4239504
26.01 | 112.7251 | 0.4241145
26.02 | 112.8177 | 0.4242713
26.03 | 112.9257 | 0.4244308
26.04 | 113.0259 | 0.4246159
26.05 | 113.1438 | 0.4247894
26.06 | 113.2475 | 0.4249532
26.07 | 113.3575 | 0.4251261
26.08 | 113.4605 | 0.4252913
26.09 | 113.5623 | 0.4254546
26.1 | 113.6612 | 0.4256175
26.11 | 113.7934 | 0.4257772
26.12 | 113.9081 | 0.4259529
26.13 | 114.0116 | 0.4261053
26.14 | 114.1044 | 0.426276
26.15 | 114.1888 | 0.4264567
26.16 | 114.27 | 0.4266188
26.17 | 114.3642 | 0.4267821
26.18 | 114.4569 | 0.4269645
26.19 | 114.5589 | 0.4271197
26.2 | 114.6567 | 0.4272752
26.21 | 114.7248 | 0.427443
26.22 | 114.7915 | 0.427618
26.23 | 114.8808 | 0.4277925
26.24 | 114.9959 | 0.4279516
26.25 | 115.0879 | 0.4281085
26.26 | 115.1925 | 0.4282771
26.27 | 115.2751 | 0.4284535
26.28 | 115.3989 | 0.428618
26.29 | 115.4911 | 0.4287785
26.3 | 115.5904 | 0.4289473
26.31 | 115.7067 | 0.4291063
26.32 | 115.8196 | 0.4292866
26.33 | 115.9096 | 0.4294554
26.34 | 115.9964 | 0.4296237
26.35 | 116.0791 | 0.4297925
26.36 | 116.1552 | 0.4299575
26.37 | 116.2347 | 0.4301141
26.38 | 116.3084 | 0.4302844
26.39 | 116.4068 | 0.4304522
26.4 | 116.485 | 0.4306162
26.41 | 116.581 | 0.430764
26.42 | 116.6683 | 0.430941
26.43 | 116.7795 | 0.4311121
26.44 | 116.855 | 0.4312745
26.45 | 116.9566 | 0.4314409
26.46 | 117.067 | 0.43161
26.47 | 117.1596 | 0.4317845
26.48 | 117.2375 | 0.4319466
26.49 | 117.3418 | 0.4321137
26.5 | 117.4592 | 0.4322849
26.51 | 117.5549 | 0.4324566
26.52 | 117.6779 | 0.4326275
26.53 | 117.7582 | 0.4327861
26.54 | 117.8717 | 0.4329494
26.55 | 117.9927 | 0.4331175
26.56 | 118.0955 | 0.4332891
26.57 | 118.2187 | 0.4334596
26.58 | 118.3496 | 0.4336165
26.59 | 118.4445 | 0.4337762
26.6 | 118.5362 | 0.4339384
26.61 | 118.6394 | 0.4341114
26.62 | 118.7356 | 0.4342853
26.63 | 118.8434 | 0.4344486
26.64 | 118.9666 | 0.4346202
26.65 | 119.0537 | 0.4347893
26.66 | 119.1701 | 0.4349428
26.67 | 119.2774 | 0.435108
26.68 | 119.3839 | 0.4352742
26.69 | 119.4914 | 0.4354478
26.7 | 119.5915 | 0.4356116
26.71 | 119.7033 | 0.4357854
26.72 | 119.7965 | 0.4359575
26.73 | 119.9081 | 0.4361304
26.74 | 119.9894 | 0.4362856
26.75 | 120.0996 | 0.4364407
26.76 | 120.1872 | 0.4366014
26.77 | 120.2969 | 0.4367809
26.78 | 120.4005 | 0.4369588
26.79 | 120.5296 | 0.4371242
26.8 | 120.6603 | 0.4372859
26.81 | 120.7357 | 0.4374509
26.82 | 120.8335 | 0.4376158
26.83 | 120.9296 | 0.4377856
26.84 | 121.0263 | 0.4379508
26.85 | 121.1483 | 0.4381201
26.86 | 121.2459 | 0.4382837
26.87 | 121.3473 | 0.4384405
26.88 | 121.4608 | 0.4386046
26.89 | 121.5497 | 0.4387862
26.9 | 121.6421 | 0.4389598
26.91 | 121.7464 | 0.4391219
26.92 | 121.8585 | 0.4392895
26.93 | 121.9513 | 0.4394571
26.94 | 122.0451 | 0.4396186
26.95 | 122.1516 | 0.4397866
26.96 | 122.266 | 0.4399529
26.97 | 122.3479 | 0.4401079
26.98 | 122.4295 | 0.4402827
26.99 | 122.5411 | 0.4404524
27 | 122.6424 | 0.440611
27.01 | 122.7418 | 0.4407838
27.02 | 122.8416 | 0.4409455
27.03 | 122.9712 | 0.4411105
27.04 | 123.102 | 0.4412936
27.05 | 123.1945 | 0.4414599
27.06 | 123.2943 | 0.4416091
27.07 | 123.4153 | 0.4417803
27.08 | 123.5106 | 0.4419567
27.09 | 123.6131 | 0.4421163
27.1 | 123.7162 | 0.442268
27.11 | 123.807 | 0.4424468
27.12 | 123.9074 | 0.4426232
27.13 | 124.0001 | 0.4427956
27.14 | 124.1005 | 0.4429661
27.15 | 124.2063 | 0.4431189
27.16 | 124.3197 | 0.4432772
27.17 | 124.4184 | 0.4434498
27.18 | 124.5459 | 0.4436205
27.19 | 124.6483 | 0.4437793
27.2 | 124.7515 | 0.4439362
27.21 | 124.9116 | 0.4441091
27.22 | 125.0382 | 0.4442886
27.23 | 125.1538 | 0.4444514
27.24 | 125.2453 | 0.4446245
27.25 | 125.3381 | 0.4448002
27.26 | 125.4389 | 0.444951
27.27 | 125.5471 | 0.4451174
27.28 | 125.6374 | 0.445285
27.29 | 125.7374 | 0.4454476
27.3 | 125.8412 | 0.4456171
27.31 | 125.9082 | 0.4457766
27.32 | 125.9914 | 0.4459383
27.33 | 126.0686 | 0.4461133
27.34 | 126.1817 | 0.4462876
27.35 | 126.2901 | 0.4464628
27.36 | 126.3803 | 0.446622
27.37 | 126.4832 | 0.4467745
27.38 | 126.5726 | 0.4469567
27.39 | 126.6801 | 0.4471343
27.4 | 126.7574 | 0.4472862
27.41 | 126.852 | 0.4474557
27.42 | 126.9609 | 0.4476125
27.43 | 127.1044 | 0.4477879
27.44 | 127.2135 | 0.4479613
27.45 | 127.3009 | 0.4481208
27.46 | 127.4136 | 0.4482898
27.47 | 127.5133 | 0.4484558
27.48 | 127.6053 | 0.4486207
27.49 | 127.6953 | 0.4487742
27.5 | 127.8255 | 0.4489425
27.51 | 127.9501 | 0.4491144
27.52 | 128.0554 | 0.449282
27.53 | 128.15 | 0.4494575
27.54 | 128.2604 | 0.4496301
27.55 | 128.3898 | 0.4497845
27.56 | 128.501 | 0.4499509
27.57 | 128.6096 | 0.4501244
27.58 | 128.7243 | 0.4502878
27.59 | 128.8309 | 0.4504537
27.6 | 128.9429 | 0.4506194
27.61 | 129.04 | 0.4507975
27.62 | 129.1538 | 0.4509544
27.63 | 129.2538 | 0.4511158
27.64 | 129.345 | 0.4512731
27.65 | 129.4624 | 0.4514446
27.66 | 129.5765 | 0.4516158
27.67 | 129.6899 | 0.4517695
27.68 | 129.823 | 0.4519371
27.69 | 129.936 | 0.4521112
27.7 | 130.022 | 0.4522912
27.71 | 130.126 | 0.4524617
27.72 | 130.235 | 0.452624
27.73 | 130.3478 | 0.4527791
27.74 | 130.4613 | 0.4529403
27.75 | 130.5607 | 0.4531096
27.76 | 130.6762 | 0.4532812
27.77 | 130.7835 | 0.4534474
27.78 | 130.8949 | 0.4536126
27.79 | 131.0015 | 0.4537874
27.8 | 131.1207 | 0.4539486
27.81 | 131.2425 | 0.4541228
27.82 | 131.3327 | 0.4542902
27.83 | 131.4208 | 0.4544488
27.84 | 131.5578 | 0.4546157
27.85 | 131.6586 | 0.4547792
27.86 | 131.746 | 0.4549422
27.87 | 131.8739 | 0.4551215
27.88 | 131.9856 | 0.4552891
27.89 | 132.0823 | 0.4554631
27.9 | 132.21 | 0.4556233
27.91 | 132.3183 | 0.4558031
27.92 | 132.4443 | 0.4559655
27.93 | 132.5942 | 0.4561202
27.94 | 132.6874 | 0.4562883
27.95 | 132.8089 | 0.4564392
27.96 | 132.917 | 0.4566051
27.97 | 132.9982 | 0.4567849
27.98 | 133.0976 | 0.4569539
27.99 | 133.2128 | 0.4571263
28 | 133.2929 | 0.4572851
28.01 | 133.3543 | 0.4574444
28.02 | 133.4708 | 0.4576144
28.03 | 133.5744 | 0.4577886
28.04 | 133.6798 | 0.4579532
28.05 | 133.8037 | 0.4581153
28.06 | 133.9195 | 0.4582893
28.07 | 134.0188 | 0.4584569
28.08 | 134.1185 | 0.4586241
28.09 | 134.2259 | 0.4587941
28.1 | 134.3456 | 0.4589629
28.11 | 134.514 | 0.4591178
28.12 | 134.5989 | 0.4592745
28.13 | 134.6831 | 0.4594368
28.14 | 134.7626 | 0.4596068
28.15 | 134.8237 | 0.4597759
28.16 | 134.9259 | 0.4599606
28.17 | 135.0411 | 0.4601251
28.18 | 135.1502 | 0.4602831
28.19 | 135.2604 | 0.4604529
28.2 | 135.3798 | 0.4606102
28.21 | 135.4632 | 0.4607843
28.22 | 135.5703 | 0.4609538
28.23 | 135.6891 | 0.4611188
28.24 | 135.7988 | 0.4612902
28.25 | 135.9277 | 0.4614525
28.26 | 136.0315 | 0.4616193
28.27 | 136.1517 | 0.461784
28.28 | 136.2774 | 0.4619585
28.29 | 136.3991 | 0.4621217
28.3 | 136.4927 | 0.4622738
28.31 | 136.6218 | 0.4624603
28.32 | 136.73 | 0.4626302
28.33 | 136.8231 | 0.4627787
28.34 | 136.9595 | 0.4629387
28.35 | 137.0736 | 0.4631079
28.36 | 137.1769 | 0.4632789
28.37 | 137.2657 | 0.463457
28.38 | 137.3539 | 0.4636215
28.39 | 137.4476 | 0.4637872
28.4 | 137.5718 | 0.4639579
28.41 | 137.6796 | 0.4641219
28.42 | 137.8093 | 0.4642848
28.43 | 137.9176 | 0.4644474
28.44 | 138.0134 | 0.4646119
28.45 | 138.1272 | 0.4647979
28.46 | 138.2373 | 0.4649686
28.47 | 138.3374 | 0.4651197
28.48 | 138.4396 | 0.4652799
28.49 | 138.5658 | 0.4654468
28.5 | 138.6825 | 0.4656121
28.51 | 138.7816 | 0.4657739
28.52 | 138.9004 | 0.4659492
28.53 | 139.0178 | 0.4661242
28.54 | 139.1221 | 0.4662873
28.55 | 139.2196 | 0.4664677
28.56 | 139.3473 | 0.4666262
28.57 | 139.474 | 0.4667768
28.58 | 139.5806 | 0.4669495
28.59 | 139.6696 | 0.4671171
28.6 | 139.7641 | 0.4672897
28.61 | 139.8803 | 0.4674504
28.62 | 139.9769 | 0.4676099
28.63 | 140.073 | 0.4677734375
28.64 | 140.2179 | 0.4679534
28.65 | 140.3294 | 0.4681239
28.66 | 140.4339 | 0.468276
28.67 | 140.5576 | 0.4684522
28.68 | 140.6908 | 0.4686217
28.69 | 140.8258 | 0.4687877
28.7 | 140.9332 | 0.4689586
28.71 | 141.0438 | 0.469121
28.72 | 141.1413 | 0.4692829
28.73 | 141.257 | 0.469445
28.74 | 141.3555 | 0.4696059
28.75 | 141.4911 | 0.4697783
28.76 | 141.6121 | 0.4699533
28.77 | 141.7288 | 0.4701309
28.78 | 141.8463 | 0.4702812
28.79 | 141.9415 | 0.4704361
28.8 | 142.0688 | 0.4706175
28.81 | 142.1965 | 0.4707952
28.82 | 142.325 | 0.4709573
28.83 | 142.4588 | 0.471123
28.84 | 142.5758 | 0.4712913
28.85 | 142.6877 | 0.4714544
28.86 | 142.8195 | 0.4716144
28.87 | 142.9414 | 0.4717839
28.88 | 143.0235 | 0.4719608
28.89 | 143.1555 | 0.4721172
28.9 | 143.2688 | 0.4722803
28.91 | 143.3595 | 0.4724538
28.92 | 143.483 | 0.4726145
28.93 | 143.608 | 0.4727734
28.94 | 143.7294 | 0.4729432
28.95 | 143.836 | 0.4731132
28.96 | 143.9423 | 0.473297
28.97 | 144.0381 | 0.4734632
28.98 | 144.1846 | 0.4736201
28.99 | 144.2891 | 0.4737817
29 | 144.3913 | 0.4739548
29.01 | 144.4998 | 0.4741145
29.02 | 144.5989 | 0.4742798
29.03 | 144.6813 | 0.4744557
29.04 | 144.7684 | 0.4746133
29.05 | 144.8654 | 0.4747766
29.06 | 144.9669 | 0.4749502
29.07 | 145.1087 | 0.4751245
29.08 | 145.2158 | 0.4752837
29.09 | 145.3227 | 0.4754411
29.1 | 145.4503 | 0.4756187
29.11 | 145.5648 | 0.4757859
29.12 | 145.6639 | 0.4759539
29.13 | 145.7794 | 0.4761246
29.14 | 145.8933 | 0.4762726
29.15 | 146.0011 | 0.476432
29.16 | 146.0949 | 0.4766151
29.17 | 146.1649 | 0.4767898
29.18 | 146.2693 | 0.4769508
29.19 | 146.3967 | 0.4771298
29.2 | 146.4921 | 0.4773039
29.21 | 146.611 | 0.4774629
29.22 | 146.7681 | 0.477617
29.23 | 146.8908 | 0.4777652
29.24 | 146.9955 | 0.4779388
29.25 | 147.1278 | 0.4781185
29.26 | 147.2565 | 0.4782943
29.27 | 147.3593 | 0.47846
29.28 | 147.4568 | 0.4786223
29.29 | 147.5449 | 0.4787868
29.3 | 147.6576 | 0.4789451
29.31 | 147.7628 | 0.4791173
29.32 | 147.8363 | 0.4792958
29.33 | 147.9274 | 0.4794585
29.34 | 148.0649 | 0.4796199
29.35 | 148.1485 | 0.4797853
29.36 | 148.2557 | 0.4799558
29.37 | 148.3743 | 0.4801134
29.38 | 148.5021 | 0.4802748
29.39 | 148.6258 | 0.4804465
29.4 | 148.7566 | 0.4806124
29.41 | 148.8895 | 0.4807926
29.42 | 149.01 | 0.4809629
29.43 | 149.1273 | 0.4811214
29.44 | 149.2237 | 0.4812914
29.45 | 149.3476 | 0.4814514
29.46 | 149.4629 | 0.4816171
29.47 | 149.5945 | 0.4817731
29.48 | 149.6968 | 0.4819362
29.49 | 149.8082 | 0.4821253
29.5 | 149.9075 | 0.4823031
29.51 | 149.9808 | 0.4824554
29.52 | 150.0844 | 0.4826139
29.53 | 150.2006 | 0.4827799
29.54 | 150.2984 | 0.482946
29.55 | 150.4049 | 0.483116
29.56 | 150.5043 | 0.4832882
29.57 | 150.6019 | 0.4834548
29.58 | 150.727 | 0.4836205
29.59 | 150.8459 | 0.4837896
29.6 | 150.9542 | 0.48395
29.61 | 151.0885 | 0.4840983
29.62 | 151.2004 | 0.4842612
29.63 | 151.3131 | 0.4844397
29.64 | 151.4283 | 0.484624
29.65 | 151.5409 | 0.4847947
29.66 | 151.6752 | 0.4849569
29.67 | 151.7905 | 0.4851178
29.68 | 151.9101 | 0.4852709
29.69 | 152.0122 | 0.4854444
29.7 | 152.1394 | 0.485617
29.71 | 152.281 | 0.4857866
29.72 | 152.3905 | 0.4859539
29.73 | 152.5133 | 0.4861094
29.74 | 152.6431 | 0.4862863
29.75 | 152.7606 | 0.4864601
29.76 | 152.8819 | 0.4866092
29.77 | 153.0068 | 0.4867691
29.78 | 153.1196 | 0.4869412
29.79 | 153.2516 | 0.4871124
29.8 | 153.3681 | 0.4872752
29.81 | 153.4773 | 0.4874514
29.82 | 153.6062 | 0.4876231
29.83 | 153.7229 | 0.4877919
29.84 | 153.8428 | 0.4879516
29.85 | 153.975 | 0.4881214
29.86 | 154.084 | 0.488288
29.87 | 154.1922 | 0.4884442
29.88 | 154.3199 | 0.4886066
29.89 | 154.4291 | 0.4887787
29.9 | 154.5503 | 0.4889637
29.91 | 154.632 | 0.4891297
29.92 | 154.7348 | 0.4892901
29.93 | 154.8443 | 0.4894487
29.94 | 154.9722 | 0.4896156
29.95 | 155.0949 | 0.4897784
29.96 | 155.2068 | 0.4899446
29.97 | 155.3367 | 0.4901189
29.98 | 155.4474 | 0.4902948
29.99 | 155.5613 | 0.490451
30 | 155.6471 | 0.4906076
30.01 | 155.7737 | 0.490784
30.02 | 155.9051 | 0.4909407
30.03 | 156.0369 | 0.4911078
30.04 | 156.1397 | 0.4912971
30.05 | 156.2193 | 0.4914738
30.06 | 156.3094 | 0.4916285
30.07 | 156.4086 | 0.4917909
30.08 | 156.5181 | 0.4919521
30.09 | 156.6308 | 0.4921116
30.1 | 156.7436 | 0.492273
30.11 | 156.8616 | 0.492438
30.12 | 156.9776 | 0.492617
30.13 | 157.0765 | 0.4927716
30.14 | 157.1922 | 0.492943
30.15 | 157.3295 | 0.4931154
30.16 | 157.4877 | 0.493278
30.17 | 157.5936 | 0.4934338
30.18 | 157.7095 | 0.4936053
30.19 | 157.8248 | 0.4937772
30.2 | 157.957 | 0.4939638
30.21 | 158.0843 | 0.4941241
30.22 | 158.2031 | 0.4942732
30.23 | 158.3448 | 0.4944444
30.24 | 158.4565 | 0.4946129
30.25 | 158.5808 | 0.4947882
30.26 | 158.7026 | 0.4949518
30.27 | 158.8378 | 0.4951149
30.28 | 158.9445 | 0.495293
30.29 | 159.0638 | 0.4954558
30.3 | 159.1695 | 0.4956272
30.31 | 159.2905 | 0.495787
30.32 | 159.4086 | 0.4959589
30.33 | 159.5146 | 0.4961177
30.34 | 159.6531 | 0.496276
30.35 | 159.7665 | 0.4964409
30.36 | 159.8751 | 0.4966105
30.37 | 160.0065 | 0.4967898
30.38 | 160.1205 | 0.496955
30.39 | 160.236 | 0.4971169
30.4 | 160.3694 | 0.4972771
30.41 | 160.4872 | 0.4974406
30.42 | 160.6191 | 0.4976195
30.43 | 160.7491 | 0.4977828
30.44 | 160.8622 | 0.497952
30.45 | 160.9833 | 0.4981127
30.46 | 161.0946 | 0.4982803
30.47 | 161.201 | 0.4984391
30.48 | 161.3329 | 0.4986096
30.49 | 161.4507 | 0.4987846
30.5 | 161.5953 | 0.4989622
30.51 | 161.7144 | 0.4991236
30.52 | 161.8345 | 0.4992858
30.53 | 161.9419 | 0.4994481
30.54 | 162.0725 | 0.4996195
30.55 | 162.1794 | 0.4997874
30.56 | 162.3109 | 0.4999538
30.57 | 162.4257 | 0.500109
30.58 | 162.5458 | 0.5002733
30.59 | 162.6882 | 0.5004564
30.6 | 162.781 | 0.5006238
30.61 | 162.8883 | 0.5007878
30.62 | 162.9976 | 0.5009485
30.63 | 163.116 | 0.501118
30.64 | 163.217 | 0.501287
30.65 | 163.3623 | 0.5014618
30.66 | 163.4663 | 0.5016201
30.67 | 163.6015625 | 0.5017765
30.68 | 163.7385 | 0.501941
30.69 | 163.8337 | 0.5021115
30.7 | 163.9512 | 0.5022817
30.71 | 164.0796 | 0.502451
30.72 | 164.1886 | 0.5026119
30.73 | 164.2975 | 0.5027795
30.74 | 164.4333 | 0.5029436
30.75 | 164.5474 | 0.5031136
30.76 | 164.6772 | 0.5032848
30.77 | 164.7949 | 0.5034438
30.78 | 164.9076 | 0.503614
30.79 | 165.0612 | 0.5037816
30.8 | 165.1909 | 0.5039566
30.81 | 165.3116 | 0.504129
30.82 | 165.453125 | 0.5042956
30.83 | 165.5771 | 0.5044537
30.84 | 165.6846 | 0.5046132
30.85 | 165.7876 | 0.5047818
30.86 | 165.8752 | 0.5049594
30.87 | 165.9639 | 0.5051215
30.88 | 166.062 | 0.5052872
30.89 | 166.163 | 0.5054572
30.9 | 166.2734375 | 0.505627
30.91 | 166.3888 | 0.5057808
30.92 | 166.4955 | 0.5059448
30.93 | 166.6041 | 0.5061126
30.94 | 166.7061 | 0.5062771
30.95 | 166.8295 | 0.5064448
30.96 | 166.9784 | 0.5066183
30.97 | 167.1019 | 0.5067866
30.98 | 167.2365 | 0.5069464
30.99 | 167.3364 | 0.5071154
31 | 167.4458 | 0.5072885
31.01 | 167.5724 | 0.5074497
31.02 | 167.6788 | 0.5076259
31.03 | 167.8004 | 0.5077909
31.04 | 167.9431 | 0.507953
31.05 | 168.0632 | 0.5081204
31.06 | 168.1835 | 0.5082889
31.07 | 168.3046875 | 0.5084561
31.08 | 168.3896 | 0.5086153
31.09 | 168.5082 | 0.508786
31.1 | 168.6239 | 0.5089541
31.11 | 168.7351 | 0.509126
31.12 | 168.8621 | 0.5092776
31.13 | 168.9908 | 0.5094481
31.14 | 169.1068 | 0.5096284
31.15 | 169.2395 | 0.5097788
31.16 | 169.3533 | 0.509944
31.17 | 169.4961 | 0.5101202
31.18 | 169.6538 | 0.5102835
31.19 | 169.7789 | 0.5104473
31.2 | 169.9077 | 0.5106173
31.21 | 170.0076 | 0.5107949
31.22 | 170.1246 | 0.5109561
31.23 | 170.2552 | 0.5111173
31.24 | 170.3644 | 0.5112851
31.25 | 170.4695 | 0.5114508
31.26 | 170.5813 | 0.5116193
31.27 | 170.7066 | 0.5117846
31.28 | 170.8153 | 0.511951
31.29 | 170.9386 | 0.51211
31.3 | 171.0539 | 0.5122821
31.31 | 171.1926 | 0.5124586
31.32 | 171.3129 | 0.5126109
31.33 | 171.4104 | 0.5127733
31.34 | 171.5038 | 0.5129497
31.35 | 171.6093 | 0.5131197
31.36 | 171.7379 | 0.5132856
31.37 | 171.8346 | 0.5134487
31.38 | 171.9476 | 0.5136166
31.39 | 172.0641 | 0.513778
31.4 | 172.1802 | 0.5139406
31.41 | 172.301 | 0.5141098
31.42 | 172.4063 | 0.5142932
31.43 | 172.5314 | 0.514468
31.44 | 172.6674 | 0.5146234
31.45 | 172.8007 | 0.514797
31.46 | 172.9066 | 0.5149533
31.47 | 173.0241 | 0.5151048
31.48 | 173.137 | 0.5152725
31.49 | 173.2539 | 0.5154642
31.5 | 173.375 | 0.515632
31.51 | 173.4849 | 0.5157968
31.52 | 173.6343 | 0.5159594
31.53 | 173.7377 | 0.5161294
31.54 | 173.8541 | 0.5162876
31.55 | 173.9773 | 0.5164452
31.56 | 174.0944 | 0.5166154
31.57 | 174.2105 | 0.5167725
31.58 | 174.3334 | 0.5169408
31.59 | 174.4524 | 0.5171258
31.6 | 174.5654 | 0.5172968
31.61 | 174.7069 | 0.5174439
31.62 | 174.7943 | 0.5176096
31.63 | 174.9446 | 0.5177844
31.64 | 175.065 | 0.5179558
31.65 | 175.1853 | 0.5181167
31.66 | 175.3159 | 0.5182779
31.67 | 175.4342 | 0.5184505
31.68 | 175.5496 | 0.5186219
31.69 | 175.6847 | 0.5187993
31.7 | 175.8314 | 0.5189537
31.71 | 175.9237 | 0.5191119
31.72 | 176.0512 | 0.5192902
31.73 | 176.1443 | 0.5194604
31.74 | 176.2874 | 0.5196167
31.75 | 176.3825 | 0.5197781
31.76 | 176.4977 | 0.5199462
31.77 | 176.6299 | 0.5201181
31.78 | 176.768 | 0.5202757
31.79 | 176.8779 | 0.5204428
31.8 | 176.9793 | 0.5206109
31.81 | 177.1375 | 0.5207831
31.82 | 177.2737 | 0.5209509
31.83 | 177.4143 | 0.5211192
31.84 | 177.5073 | 0.5212899
31.85 | 177.6369 | 0.5214576
31.86 | 177.745 | 0.5216297
31.87 | 177.8687 | 0.5217963
31.88 | 177.9789 | 0.5219454
31.89 | 178.1142 | 0.5221103
31.9 | 178.2496 | 0.5222703
31.91 | 178.3685 | 0.5224463
31.92 | 178.4652 | 0.5226225
31.93 | 178.5559 | 0.5227882
31.94 | 178.7123 | 0.5229553
31.95 | 178.8446 | 0.5231162
31.96 | 178.9901 | 0.5232865
31.97 | 179.0996 | 0.5234474
31.98 | 179.2107 | 0.5236171
31.99 | 179.3207 | 0.5237828
32 | 179.4411 | 0.5239557
32.01 | 179.5347 | 0.5241169
32.02 | 179.6787 | 0.5242766
32.03 | 179.8331 | 0.5244466
32.04 | 179.9365 | 0.5246214
32.05 | 180.0559 | 0.5247849
32.06 | 180.1682 | 0.5249509
32.07 | 180.3118 | 0.5251278
32.08 | 180.4568 | 0.525288
32.09 | 180.5801 | 0.5254577
32.1 | 180.7096 | 0.5256168
32.11 | 180.8388 | 0.5257849
32.12 | 180.952 | 0.5259517
32.13 | 181.0545 | 0.5261189
32.14 | 181.1892 | 0.5262786
32.15 | 181.3181 | 0.5264412
32.16 | 181.4391 | 0.5266155
32.17 | 181.5338 | 0.5267891
32.18 | 181.621 | 0.5269595
32.19 | 181.7293 | 0.5271111
32.2 | 181.8571 | 0.5272818
32.21 | 182.0036 | 0.5274522
32.22 | 182.1418 | 0.5276256
32.23 | 182.3034 | 0.5277948
32.24 | 182.422 | 0.5279454
32.25 | 182.5445 | 0.5281045
32.26 | 182.676 | 0.528291
32.27 | 182.8104 | 0.5284472
32.28 | 182.9497 | 0.5286164
32.29 | 183.0776 | 0.5287952
32.3 | 183.1953 | 0.5289514
32.31 | 183.3026 | 0.5291121
32.32 | 183.4115 | 0.5292771
32.33 | 183.5326 | 0.5294542
32.34 | 183.6577 | 0.5296285
32.35 | 183.793 | 0.5297947
32.36 | 183.9164 | 0.5299635
32.37 | 184.0459 | 0.5301366
32.38 | 184.1653 | 0.5302849
32.39 | 184.292 | 0.5304418
32.4 | 184.4127 | 0.5305964
32.41 | 184.5397 | 0.5307726
32.42 | 184.6586 | 0.5309461
32.43 | 184.7578 | 0.5311247
32.44 | 184.8611 | 0.5312928
32.45 | 184.9748 | 0.5314506
32.46 | 185.0757 | 0.5316132
32.47 | 185.1998 | 0.531782
32.48 | 185.3452 | 0.5319451
32.49 | 185.495 | 0.5321184
32.5 | 185.6134 | 0.532293
32.51 | 185.7325 | 0.5324544
32.52 | 185.862 | 0.532622
32.53 | 185.9914 | 0.5327891
32.54 | 186.1344 | 0.5329529
32.55 | 186.2506 | 0.5331234
32.56 | 186.395 | 0.5332907
32.57 | 186.5344 | 0.5334514
32.58 | 186.6459 | 0.5336143
32.59 | 186.7522 | 0.5337781
32.6 | 186.8765 | 0.5339507
32.61 | 186.992 | 0.5341161
32.62 | 187.1249 | 0.534273
32.63 | 187.2555 | 0.5344409
32.64 | 187.3846 | 0.5346078
32.65 | 187.5079 | 0.5347835
32.66 | 187.6313 | 0.534964
32.67 | 187.7471 | 0.5351297
32.68 | 187.8739 | 0.5352896
32.69 | 188.0041 | 0.5354435
32.7 | 188.1382 | 0.5356128
32.71 | 188.272 | 0.53578
32.72 | 188.3811 | 0.5359533
32.73 | 188.4949 | 0.536124
32.74 | 188.5932 | 0.5362868
32.75 | 188.7367 | 0.5364535
32.76 | 188.8633 | 0.5366204
32.77 | 188.9842 | 0.5367873
32.78 | 189.1365 | 0.5369511
32.79 | 189.2654 | 0.5371313
32.8 | 189.3847 | 0.5372968
32.81 | 189.4983 | 0.5374515
32.82 | 189.6175 | 0.5376034
32.83 | 189.7624 | 0.5377696
32.84 | 189.9187 | 0.5379395
32.85 | 190.0102 | 0.5381186
32.86 | 190.1299 | 0.5382791
32.87 | 190.2612 | 0.5384405
32.88 | 190.3643 | 0.5386107
32.89 | 190.4754 | 0.5387802
32.9 | 190.6061 | 0.5389538
32.91 | 190.758 | 0.5391252
32.92 | 190.8932 | 0.5392942
32.93 | 191.0005 | 0.5394599
32.94 | 191.0882 | 0.5396261
32.95 | 191.2363 | 0.5397859
32.96 | 191.3577 | 0.5399563
32.97 | 191.4576 | 0.5401237
32.98 | 191.5952 | 0.5402733
32.99 | 191.7218 | 0.5404426
33 | 191.829 | 0.5406197
33.01 | 191.9392 | 0.5407814
33.02 | 192.0735 | 0.5409406
33.03 | 192.1859 | 0.5411116
33.04 | 192.3133 | 0.5412894
33.05 | 192.4342 | 0.5414592
33.06 | 192.5852 | 0.5416151
33.07 | 192.7243 | 0.5417718
33.08 | 192.8212 | 0.5419363
33.09 | 192.9472 | 0.5421101
33.1 | 193.0884 | 0.5422877
33.11 | 193.209 | 0.5424501
33.12 | 193.3257 | 0.5426189
33.13 | 193.4668 | 0.5427903
33.14 | 193.5984 | 0.5429472
33.15 | 193.7292 | 0.5431119
33.16 | 193.8484 | 0.5432776
33.17 | 193.9717 | 0.543456
33.18 | 194.117 | 0.5436314
33.19 | 194.2555 | 0.5438029
33.2 | 194.363 | 0.543957
33.21 | 194.5063 | 0.5441201
33.22 | 194.6438 | 0.544281
33.23 | 194.8001 | 0.5444438
33.24 | 194.9303 | 0.5446179
33.25 | 195.0607 | 0.54478
33.26 | 195.1853 | 0.5449381
33.27 | 195.3394 | 0.5451145
33.28 | 195.4772 | 0.545275
33.29 | 195.5827 | 0.5454464
33.3 | 195.735 | 0.5456257
33.31 | 195.8648 | 0.5457854
33.32 | 196.0128 | 0.5459514
33.33 | 196.1321 | 0.5461156
33.34 | 196.2715 | 0.5462906
33.35 | 196.4147 | 0.5464592
33.36 | 196.5546 | 0.5466206
33.37 | 196.676 | 0.5467832
33.38 | 196.809 | 0.5469503
33.39 | 196.9591 | 0.547123
33.4 | 197.0811 | 0.5472821
33.41 | 197.1973 | 0.5474477
33.42 | 197.3074 | 0.5476203
33.43 | 197.4451 | 0.5477756
33.44 | 197.5988 | 0.5479385
33.45 | 197.7168 | 0.5481218
33.46 | 197.8378 | 0.5482916
33.47 | 197.9657 | 0.548453
33.48 | 198.0728 | 0.5486163
33.49 | 198.1917 | 0.5487684
33.5 | 198.3173 | 0.5489389
33.51 | 198.4245 | 0.549126
33.52 | 198.5519 | 0.5492954
33.53 | 198.6463 | 0.5494478
33.54 | 198.7385 | 0.5496156
33.55 | 198.8641 | 0.5497844
33.56 | 198.9752 | 0.5499556
33.57 | 199.0915 | 0.5501142
33.58 | 199.2279 | 0.5502775
33.59 | 199.3631 | 0.5504518
33.6 | 199.4832 | 0.5506265
33.61 | 199.6483 | 0.5507902
33.62 | 199.7796 | 0.5509466
33.63 | 199.9038 | 0.5511245
33.64 | 200.0472 | 0.551294
33.65 | 200.184 | 0.5514616
33.66 | 200.3206 | 0.5516185
33.67 | 200.4256 | 0.5517725
33.68 | 200.5358 | 0.5519389
33.69 | 200.6604 | 0.5521122
33.7 | 200.7939 | 0.5522839
33.71 | 200.9143 | 0.552457
33.72 | 201.048 | 0.5526236
33.73 | 201.1874 | 0.552781
33.74 | 201.3103 | 0.5529443
33.75 | 201.4379 | 0.5531076
33.76 | 201.5836 | 0.5532759
33.77 | 201.7587 | 0.5534378
33.78 | 201.9043 | 0.5536076
33.79 | 202.0333 | 0.553773
33.8 | 202.1492 | 0.5539509
33.81 | 202.2724 | 0.5541197
33.82 | 202.4044 | 0.5542821
33.83 | 202.5365 | 0.5544561
33.84 | 202.6685 | 0.5546123
33.85 | 202.776 | 0.5547813
33.86 | 202.8683 | 0.5549504
33.87 | 202.9619 | 0.5551187
33.88 | 203.0889 | 0.5552758
33.89 | 203.2223 | 0.5554515
33.9 | 203.3725 | 0.5556201
33.91 | 203.4882 | 0.5557634
33.92 | 203.5817 | 0.5559489
33.93 | 203.6996 | 0.5561255
33.94 | 203.8329 | 0.5562934
33.95 | 203.9798 | 0.5564584
33.96 | 204.1189 | 0.5566063
33.97 | 204.2543 | 0.5567818
33.98 | 204.3934 | 0.5569545
33.99 | 204.5202 | 0.5571105
34 | 204.6625 | 0.5572817
34.01 | 204.7986 | 0.5574496
34.02 | 204.947 | 0.557621
34.03 | 205.1004 | 0.5577793
34.04 | 205.2311 | 0.5579503
34.05 | 205.3673 | 0.5581172
34.06 | 205.5045 | 0.5582781
34.07 | 205.6526 | 0.5584333
34.08 | 205.776 | 0.5586083
34.09 | 205.9075 | 0.558773
34.1 | 206.0167 | 0.5589476
34.11 | 206.1485 | 0.5591319
34.12 | 206.2833 | 0.5592958
34.13 | 206.3842 | 0.5594531
34.14 | 206.4995 | 0.5596193
34.15 | 206.6068 | 0.5597757
34.16 | 206.7224 | 0.5599443
34.17 | 206.8342 | 0.5601176
34.18 | 206.9522 | 0.5602847
34.19 | 207.0902 | 0.5604547
34.2 | 207.2276 | 0.5606176
34.21 | 207.3534 | 0.5607677
34.22 | 207.4778 | 0.5609429
34.23 | 207.6331 | 0.5611229
34.24 | 207.7739 | 0.5612888
34.25 | 207.908 | 0.5614469
34.26 | 208.043 | 0.5616071
34.27 | 208.1731 | 0.5617831
34.28 | 208.3342 | 0.5619459
34.29 | 208.4432 | 0.5621188
34.3 | 208.58 | 0.5622828
34.31 | 208.7231 | 0.5624473
34.32 | 208.8539 | 0.5626137
34.33 | 208.9781 | 0.5627878
34.34 | 209.1256 | 0.5629547
34.35 | 209.2589 | 0.5631225
34.36 | 209.3928 | 0.5632968
34.37 | 209.5273 | 0.5634568
34.38 | 209.6211 | 0.5636168
34.39 | 209.7547 | 0.5637801
34.4 | 209.8758 | 0.5639408
34.41 | 209.9839 | 0.5641124
34.42 | 210.1314 | 0.5642898
34.43 | 210.252 | 0.5644574
34.44 | 210.3764 | 0.5646276
34.45 | 210.5122 | 0.5647976
34.46 | 210.6565 | 0.5649537
34.47 | 210.7962 | 0.5651118
34.48 | 210.9502 | 0.5652882
34.49 | 211.0936 | 0.5654532
34.5 | 211.2166 | 0.5656105
34.51 | 211.3705 | 0.5657848
34.52 | 211.4951 | 0.5659436
34.53 | 211.6352 | 0.5661048
34.54 | 211.7535 | 0.566275
34.55 | 211.8935 | 0.5664488
34.56 | 212.0289 | 0.566619
34.57 | 212.1364 | 0.5667881
34.58 | 212.2584 | 0.5669469
34.59 | 212.3933 | 0.5671216
34.6 | 212.523 | 0.5673004
34.61 | 212.6227 | 0.5674589
34.62 | 212.7525 | 0.5676124
34.63 | 212.8569 | 0.5677857
34.64 | 212.9713 | 0.567956
34.65 | 213.0958 | 0.5681129
34.66 | 213.2122 | 0.5682766
34.67 | 213.3778 | 0.5684481
34.68 | 213.5206 | 0.56862
34.69 | 213.6482 | 0.5687919
34.7 | 213.7778 | 0.5689487
34.71 | 213.9389 | 0.5691066
34.72 | 214.0804 | 0.5692787
34.73 | 214.2562 | 0.5694487
34.74 | 214.3958 | 0.5696173
34.75 | 214.5249 | 0.5697846
34.76 | 214.669 | 0.5699468
34.77 | 214.7914 | 0.5701151
34.78 | 214.9176 | 0.5702982
34.79 | 215.0404 | 0.5704567
34.8 | 215.1775 | 0.5706117
34.81 | 215.3011 | 0.5707755
34.82 | 215.4193 | 0.5709524
34.83 | 215.5435 | 0.5711172
34.84 | 215.6848 | 0.5712769
34.85 | 215.8038 | 0.5714521
34.86 | 215.9319 | 0.571631
34.87 | 216.0617 | 0.571795
34.88 | 216.1646 | 0.5719538
34.89 | 216.3043 | 0.5721084
34.9 | 216.4298 | 0.5722803
34.91 | 216.5731 | 0.5724529
34.92 | 216.7213 | 0.5726246
34.93 | 216.8466 | 0.5727834
34.94 | 216.9961 | 0.5729398
34.95 | 217.1335 | 0.5731107
34.96 | 217.2751 | 0.5732809
34.97 | 217.417 | 0.5734559
34.98 | 217.5716 | 0.5736212
34.99 | 217.69 | 0.5737897
35 | 217.8193 | 0.5739542
35.01 | 217.9284 | 0.5741254
35.02 | 218.0528 | 0.5743026
35.03 | 218.1707 | 0.5744505
35.04 | 218.2956 | 0.5745983
35.05 | 218.4421 | 0.5747647
35.06 | 218.5703 | 0.5749557
35.07 | 218.6782 | 0.5751321
35.08 | 218.8144 | 0.57528
35.09 | 218.9476 | 0.5754497
35.1 | 219.1012 | 0.5756145
35.11 | 219.2524 | 0.5757771
35.12 | 219.3789 | 0.5759373
35.13 | 219.5204 | 0.5761092
35.14 | 219.6596 | 0.5762885
35.15 | 219.7758 | 0.5764673
35.16 | 219.8984 | 0.5766313
35.17 | 220.0389 | 0.5767826
35.18 | 220.1795 | 0.5769473
35.19 | 220.326 | 0.5771178
35.2 | 220.4502 | 0.5772849
35.21 | 220.5864 | 0.5774614
35.22 | 220.7066 | 0.5776278
35.23 | 220.8541 | 0.5777911
35.24 | 220.9863 | 0.577947
35.25 | 221.1169 | 0.5781106
35.26 | 221.2624 | 0.5782825
35.27 | 221.4071 | 0.5784588
35.28 | 221.5284 | 0.5786183
35.29 | 221.6627 | 0.5787807
35.3 | 221.7839 | 0.5789507
35.31 | 221.9133 | 0.5791185
35.32 | 222.0728 | 0.5792981
35.33 | 222.1886 | 0.5794492
35.34 | 222.3121 | 0.5796183
35.35 | 222.4532 | 0.5797992
35.36 | 222.5759 | 0.5799633
35.37 | 222.6963 | 0.5801275
35.38 | 222.8218 | 0.5802854
35.39 | 222.9257 | 0.5804403
35.4 | 223.075 | 0.5806084
35.41 | 223.1996 | 0.5807789
35.42 | 223.3196 | 0.5809494
35.43 | 223.4598 | 0.5811151
35.44 | 223.5923 | 0.5812934
35.45 | 223.7345 | 0.5814658
35.46 | 223.8727 | 0.5816162
35.47 | 224.0128 | 0.5817793
35.48 | 224.1478 | 0.5819638
35.49 | 224.3191 | 0.5821283
35.5 | 224.4567 | 0.5822737
35.51 | 224.5836 | 0.5824437
35.52 | 224.7003 | 0.5826179
35.53 | 224.8431 | 0.5827939
35.54 | 224.9818 | 0.5829603
35.55 | 225.111 | 0.5831191
35.56 | 225.2537 | 0.5832776
35.57 | 225.4016 | 0.5834488
35.58 | 225.5396 | 0.5836353
35.59 | 225.6721 | 0.5837998
35.6 | 225.7882 | 0.5839614
35.61 | 225.9279 | 0.5841209
35.62 | 226.0775 | 0.5842909
35.63 | 226.2178 | 0.5844595
35.64 | 226.3461 | 0.5846218
35.65 | 226.4769 | 0.5847914
35.66 | 226.5988 | 0.5849552
35.67 | 226.7168 | 0.5851139
35.68 | 226.8798 | 0.585282
35.69 | 227.0211 | 0.5854492
35.7 | 227.1685 | 0.5856089
35.71 | 227.2948 | 0.585781
35.72 | 227.4263 | 0.5859494
35.73 | 227.5471 | 0.5861191
35.74 | 227.6736 | 0.5862827
35.75 | 227.8195 | 0.5864515
35.76 | 227.9528 | 0.5866198
35.77 | 228.1105 | 0.5867812
35.78 | 228.2246 | 0.5869414
35.79 | 228.3549 | 0.5871102
35.8 | 228.5043 | 0.5872793
35.81 | 228.6587 | 0.5874502
35.82 | 228.8054 | 0.5876138
35.83 | 228.9441 | 0.5877783
35.84 | 229.0825 | 0.5879449
35.85 | 229.1991 | 0.5881242
35.86 | 229.3405 | 0.5882959
35.87 | 229.4762 | 0.5884616
35.88 | 229.6182 | 0.5886137
35.89 | 229.7585 | 0.5887749
35.9 | 229.8947 | 0.5889437
35.91 | 230.0447 | 0.589123
35.92 | 230.1943 | 0.5892841
35.93 | 230.3396 | 0.5894455
35.94 | 230.5051 | 0.5896177
35.95 | 230.6575 | 0.5897896
35.96 | 230.8043 | 0.5899505
35.97 | 230.9348 | 0.5901243
35.98 | 231.1001 | 0.5902981
35.99 | 231.2178 | 0.5904533
36 | 231.337 | 0.5906112
36.01 | 231.4827 | 0.590773
36.02 | 231.6095 | 0.5909469
36.03 | 231.7129 | 0.5911178
36.04 | 231.8334 | 0.591288
36.05 | 231.9653 | 0.5914528
36.06 | 232.0752 | 0.5916209
36.07 | 232.2125 | 0.5917937
36.08 | 232.3317 | 0.5919582
36.09 | 232.4749 | 0.5921142
36.1 | 232.6149 | 0.5922825
36.11 | 232.7231 | 0.5924425
36.12 | 232.8705 | 0.5926158
36.13 | 233.0291 | 0.5927872
36.14 | 233.156 | 0.5929531
36.15 | 233.2942 | 0.5931131
36.16 | 233.4412 | 0.5932781
36.17 | 233.5567 | 0.5934507
36.18 | 233.6827 | 0.5936169
36.19 | 233.8257 | 0.5937905
36.2 | 233.9537 | 0.5939683
36.21 | 234.1031 | 0.5941241
36.22 | 234.2241 | 0.594279
36.23 | 234.347 | 0.5944552
36.24 | 234.4888 | 0.5946185
36.25 | 234.6264 | 0.5947849
36.26 | 234.741 | 0.5949511
36.27 | 234.8708 | 0.595102
36.28 | 235.0049 | 0.595276
36.29 | 235.1271 | 0.5954548
36.3 | 235.2668 | 0.5956293
36.31 | 235.3817 | 0.5957828
36.32 | 235.5053 | 0.5959542
36.33 | 235.6259 | 0.5961258
36.34 | 235.742 | 0.596292
36.35 | 235.8704 | 0.5964561
36.36 | 236.0274 | 0.596607
36.37 | 236.1841 | 0.596772
36.38 | 236.3186 | 0.5969446
36.39 | 236.4445 | 0.5971208
36.4 | 236.5793 | 0.5972915
36.41 | 236.7222 | 0.5974488
36.42 | 236.8843 | 0.5976198
36.43 | 237.0517 | 0.5977819
36.44 | 237.2035 | 0.5979433
36.45 | 237.3593 | 0.5981126
36.46 | 237.4959 | 0.5982971
36.47 | 237.6193 | 0.5984631
36.48 | 237.7758 | 0.5986116
36.49 | 237.9379 | 0.5987837
36.5 | 238.084 | 0.5989571
36.51 | 238.2205 | 0.599124
36.52 | 238.3302 | 0.5992873
36.53 | 238.4716 | 0.5994432
36.54 | 238.6148 | 0.5996082
36.55 | 238.7325 | 0.5997782
36.56 | 238.8526 | 0.5999517
36.57 | 238.9995 | 0.600112
36.58 | 239.1106 | 0.6002769
36.59 | 239.2427 | 0.6004562
36.6 | 239.3808 | 0.6006398
36.61 | 239.5138 | 0.6008031
36.62 | 239.6602 | 0.6009538
36.63 | 239.7848 | 0.6011163
36.64 | 239.9224 | 0.6012868
36.65 | 240.0807 | 0.6014475
36.66 | 240.2229 | 0.6016201
36.67 | 240.3488 | 0.601787
36.68 | 240.5049 | 0.601956
36.69 | 240.6353 | 0.6021188
36.7 | 240.7779 | 0.6022764
36.71 | 240.9185 | 0.6024367
36.72 | 241.0653 | 0.6026167
36.73 | 241.2034 | 0.6027948
36.74 | 241.3307 | 0.6029619
36.75 | 241.4616 | 0.6031233
36.76 | 241.6343 | 0.6032871
36.77 | 241.7774 | 0.6034547
36.78 | 241.8954 | 0.6036133
36.79 | 242.0244 | 0.6037773
36.8 | 242.144 | 0.6039537
36.81 | 242.2998 | 0.6041175
36.82 | 242.4418 | 0.6042868
36.83 | 242.5707 | 0.6044647
36.84 | 242.6986 | 0.6046209
36.85 | 242.843 | 0.6047674
36.86 | 242.9693 | 0.6049296
36.87 | 243.1282 | 0.6051069
36.88 | 243.2735 | 0.6052808
36.89 | 243.4262 | 0.6054505
36.9 | 243.5605 | 0.6056238
36.91 | 243.6889 | 0.6057891
36.92 | 243.8357 | 0.6059474
36.93 | 243.9867 | 0.6061143
36.94 | 244.1431 | 0.6062843
36.95 | 244.2625 | 0.6064578
36.96 | 244.4117 | 0.6066281
36.97 | 244.5596 | 0.6067847
36.98 | 244.71 | 0.6069483
36.99 | 244.8551 | 0.607114
37 | 245.0268 | 0.6072792
37.01 | 245.1743 | 0.6074432
37.02 | 245.2716 | 0.6076058
37.03 | 245.3985 | 0.6077868
37.04 | 245.5207 | 0.6079661
37.05 | 245.649 | 0.6081271
37.06 | 245.7619 | 0.6082826
37.07 | 245.8858 | 0.6084487
37.08 | 246.0088 | 0.6086113
37.09 | 246.1349 | 0.6087871
37.1 | 246.2408 | 0.6089587
37.11 | 246.3692 | 0.6091213
37.12 | 246.5179 | 0.6092896
37.13 | 246.6601 | 0.6094539
37.14 | 246.8012 | 0.609617
37.15 | 246.9484 | 0.6097734
37.16 | 247.0985 | 0.6099417
37.17 | 247.2351 | 0.6101053
37.18 | 247.3885 | 0.6102722
37.19 | 247.5205 | 0.6104541
37.2 | 247.6543 | 0.6106269
37.21 | 247.7945 | 0.6107852
37.22 | 247.9418 | 0.610955
37.23 | 248.0804 | 0.6111224
37.24 | 248.2172 | 0.61128
37.25 | 248.3517 | 0.6114473
37.26 | 248.4857 | 0.6116192
37.27 | 248.6062 | 0.6117954
37.28 | 248.7328 | 0.6119507
37.29 | 248.8783 | 0.6121085
37.3 | 249.0237 | 0.6122857
37.31 | 249.1578 | 0.6124557
37.32 | 249.2974 | 0.6126133
37.33 | 249.446 | 0.6127792
37.34 | 249.5893 | 0.6129594
37.35 | 249.7306 | 0.6131282
37.36 | 249.8709 | 0.6132833
37.37 | 250.0314 | 0.613444
37.38 | 250.1551 | 0.6136157
37.39 | 250.2953 | 0.6137819
37.4 | 250.4613 | 0.6139514
37.41 | 250.5741 | 0.6141254
37.42 | 250.699 | 0.6142864
37.43 | 250.7997 | 0.6144497
37.44 | 250.9382 | 0.6146154
37.45 | 251.0882 | 0.6147816
37.46 | 251.2059 | 0.6149425
37.47 | 251.3204 | 0.6151149
37.48 | 251.4776 | 0.615281
37.49 | 251.6155 | 0.6154498
37.5 | 251.7135 | 0.6156155
37.51 | 251.8575 | 0.6157824
37.52 | 251.9963 | 0.6159605
37.53 | 252.1617 | 0.6161258
37.54 | 252.2884 | 0.6162857
37.55 | 252.4245 | 0.6164486
37.56 | 252.563 | 0.6166098
37.57 | 252.6836 | 0.6167797
37.58 | 252.7941 | 0.61695
37.59 | 252.9003 | 0.6171116
37.6 | 253.0468 | 0.617284
37.61 | 253.188 | 0.6174628
37.62 | 253.3071 | 0.6176155
37.63 | 253.4213 | 0.617786
37.64 | 253.5635 | 0.6179479
37.65 | 253.6839 | 0.6181148
37.66 | 253.8296 | 0.6182769
37.67 | 253.9849 | 0.6184507
37.68 | 254.147 | 0.618619
37.69 | 254.3147 | 0.6187835
37.7 | 254.4749 | 0.618939
37.71 | 254.6093 | 0.6191049
37.72 | 254.7614 | 0.6192849
37.73 | 254.914 | 0.619458
37.74 | 255.0611 | 0.6196223
37.75 | 255.1989 | 0.6197811
37.76 | 255.3206 | 0.6199413
37.77 | 255.4451 | 0.6201077
37.78 | 255.576 | 0.6202806
37.79 | 255.699 | 0.6204398
37.8 | 255.8223 | 0.6206113
37.81 | 255.9732 | 0.620775
37.82 | 256.1092 | 0.6209477
37.83 | 256.2367 | 0.6211061
37.84 | 256.3587 | 0.6212694
37.85 | 256.4934 | 0.6214437
37.86 | 256.6497 | 0.6216101
37.87 | 256.7874 | 0.6217906
37.88 | 256.9082 | 0.6219475
37.89 | 257.0435 | 0.6221208
37.9 | 257.1776 | 0.6222875
37.91 | 257.3079 | 0.6224404
37.92 | 257.4599 | 0.6225961
37.93 | 257.5989 | 0.6227759
37.94 | 257.7549 | 0.622954
37.95 | 257.9049 | 0.6231244
37.96 | 258.0348 | 0.6232875
37.97 | 258.1662 | 0.6234613
37.98 | 258.3158 | 0.6236227
37.99 | 258.4644 | 0.6237846
38 | 258.5996 | 0.6239429
38.01 | 258.7417 | 0.6241038
38.02 | 258.8892 | 0.6242827
38.03 | 259.0507 | 0.6244636
38.04 | 259.1839 | 0.6246206
38.05 | 259.3046 | 0.6247794
38.06 | 259.4419 | 0.6249575
38.07 | 259.575 | 0.6251182
38.08 | 259.6971 | 0.6252775
38.09 | 259.8205 | 0.6254451
38.1 | 259.9456 | 0.6256155
38.11 | 260.08 | 0.6257872
38.12 | 260.1929 | 0.6259469
38.13 | 260.3107 | 0.6261174
38.14 | 260.4478 | 0.6262793
38.15 | 260.5934 | 0.6264334
38.16 | 260.7547 | 0.6266041
38.17 | 260.9353 | 0.6267875
38.18 | 261.0836 | 0.6269587
38.19 | 261.2438 | 0.6271194
38.2 | 261.3846 | 0.6272817
38.21 | 261.5254 | 0.6274474
38.22 | 261.6515 | 0.6276174
38.23 | 261.7959 | 0.6277791
38.24 | 261.9361 | 0.6279414
38.25 | 262.0634 | 0.6281162
38.26 | 262.1907 | 0.6282821
38.27 | 262.3041 | 0.6284571
38.28 | 262.4622 | 0.6286153
38.29 | 262.5829 | 0.6287801
38.3 | 262.7242 | 0.6289462
38.31 | 262.884 | 0.629106
38.32 | 263.0513 | 0.6292774
38.33 | 263.1966 | 0.6294543
38.34 | 263.348 | 0.6296255
38.35 | 263.5231 | 0.6297871
38.36 | 263.6618 | 0.6299408
38.37 | 263.8077 | 0.6301005
38.38 | 263.9435 | 0.6302748
38.39 | 264.0889 | 0.630446
38.4 | 264.2426 | 0.6306227
38.41 | 264.3555 | 0.6307903
38.42 | 264.4554 | 0.6309476
38.43 | 264.5852 | 0.631111
38.44 | 264.7153 | 0.6312688
38.45 | 264.8455 | 0.6314514
38.46 | 265.0054 | 0.6316186
38.47 | 265.1567 | 0.6317857
38.48 | 265.2925 | 0.6319526
38.49 | 265.446 | 0.6321133
38.5 | 265.6005 | 0.6322835
38.51 | 265.7435 | 0.6324435
38.52 | 265.9183 | 0.6326082
38.53 | 266.0697 | 0.6327916
38.54 | 266.1855 | 0.6329635
38.55 | 266.3182 | 0.6331261
38.56 | 266.4195 | 0.6332875
38.57 | 266.546 | 0.6334592
38.58 | 266.704 | 0.6336213
38.59 | 266.8281 | 0.633787
38.6 | 266.9523 | 0.6339563
38.61 | 267.0687 | 0.6341224
38.62 | 267.2015 | 0.6342822
38.63 | 267.3433 | 0.6344548
38.64 | 267.5099 | 0.6346224
38.65 | 267.6568 | 0.6347893
38.66 | 267.8123 | 0.6349524
38.67 | 267.9522 | 0.6351104
38.68 | 268.0662 | 0.6352761
38.69 | 268.2105 | 0.6354437
38.7 | 268.3333 | 0.6356114
38.71 | 268.48 | 0.6357732
38.72 | 268.611 | 0.6359466
38.73 | 268.7266 | 0.6361287
38.74 | 268.8256 | 0.6363013
38.75 | 268.9402 | 0.6364601
38.76 | 269.0657 | 0.6366192
38.77 | 269.1961 | 0.6367716
38.78 | 269.3349 | 0.6369333
38.79 | 269.4601 | 0.6371095
38.8 | 269.6039 | 0.637293
38.81 | 269.7446 | 0.6374559
38.82 | 269.8649 | 0.6376306
38.83 | 270.0109 | 0.6377911
38.84 | 270.1882 | 0.6379504
38.85 | 270.3422 | 0.6381113
38.86 | 270.4979 | 0.6382753
38.87 | 270.6509 | 0.6384498
38.88 | 270.7839 | 0.638617
38.89 | 270.9462 | 0.6387834
38.9 | 271.1137 | 0.6389439
38.91 | 271.2582 | 0.6391084
38.92 | 271.4372 | 0.6392798
38.93 | 271.5964 | 0.6394414
38.94 | 271.7372 | 0.6396109
38.95 | 271.8831 | 0.6397907
38.96 | 272.0278 | 0.6399674
38.97 | 272.1749 | 0.6401168
38.98 | 272.3426 | 0.6402732
38.99 | 272.4962 | 0.6404334
39 | 272.6236 | 0.6406012
39.01 | 272.7704 | 0.6407877
39.02 | 272.9037 | 0.6409584
39.03 | 273.0391 | 0.6411307
39.04 | 273.1655 | 0.6412844
39.05 | 273.2938 | 0.641441
39.06 | 273.4172 | 0.641612
39.07 | 273.5444 | 0.6417837
39.08 | 273.6556 | 0.6419615
39.09 | 273.7828 | 0.6421325
39.1 | 273.9158 | 0.6422967
39.11 | 274.0684 | 0.64246
39.12 | 274.1974 | 0.6426174
39.13 | 274.3354 | 0.6427802
39.14 | 274.4708 | 0.6429427
39.15 | 274.5972 | 0.6431006
39.16 | 274.7234 | 0.6432815
39.17 | 274.8724 | 0.6434534
39.18 | 275.0325 | 0.6436265
39.19 | 275.1544 | 0.6437898
39.2 | 275.2828 | 0.6439466
39.21 | 275.4146 | 0.6441252
39.22 | 275.5517 | 0.6442909
39.23 | 275.6745 | 0.644457
39.24 | 275.831 | 0.6446249
39.25 | 275.9832 | 0.6447721
39.26 | 276.1526 | 0.6449373
39.27 | 276.2917 | 0.6451176
39.28 | 276.4106 | 0.6453034
39.29 | 276.5461 | 0.6454694
39.3 | 276.6714 | 0.6456282
39.31 | 276.8147 | 0.6457941
39.32 | 276.9808 | 0.64595
39.33 | 277.143 | 0.6461105
39.34 | 277.2771 | 0.6462767
39.35 | 277.4253 | 0.6464528
39.36 | 277.5594 | 0.6466183
39.37 | 277.6858 | 0.6467854
39.38 | 277.8327 | 0.6469523
39.39 | 277.99 | 0.6471102
39.4 | 278.1764 | 0.6472833
39.41 | 278.3249 | 0.6474561
39.42 | 278.489 | 0.6476091
39.43 | 278.6487 | 0.6477817
39.44 | 278.8014 | 0.6479545
39.45 | 278.9574 | 0.6481314
39.46 | 279.1076 | 0.648289
39.47 | 279.2671 | 0.6484424
39.48 | 279.4226 | 0.6486153
39.49 | 279.5914 | 0.6487922
39.5 | 279.7185 | 0.648961
39.51 | 279.8672 | 0.6491284
39.52 | 279.9831 | 0.6492929
39.53 | 280.1019 | 0.6494548
39.54 | 280.2301 | 0.6496136
39.55 | 280.3612 | 0.6497888
39.56 | 280.4799 | 0.6499528
39.57 | 280.6159 | 0.6501269
39.58 | 280.7811 | 0.6502793
39.59 | 280.8957 | 0.6504439
39.6 | 281.0464 | 0.6506191
39.61 | 281.1768 | 0.6507888
39.62 | 281.3152 | 0.6509548
39.63 | 281.4607 | 0.6511188
39.64 | 281.6053 | 0.6512917
39.65 | 281.7671 | 0.6514669
39.66 | 281.9231 | 0.6516253
39.67 | 282.0843 | 0.6517754
39.68 | 282.181 | 0.6519378
39.69 | 282.3171 | 0.6521087
39.7 | 282.4669 | 0.652284
39.71 | 282.6338 | 0.6524506
39.72 | 282.79 | 0.6526001
39.73 | 282.943 | 0.652778
39.74 | 283.0957 | 0.6529523
39.75 | 283.2196 | 0.6531194
39.76 | 283.379 | 0.6532875
39.77 | 283.5019 | 0.6534544
39.78 | 283.6643 | 0.6536203
39.79 | 283.8062 | 0.6537836
39.8 | 283.9215 | 0.6539586
39.81 | 284.0331 | 0.6541212
39.82 | 284.1617 | 0.6542848
39.83 | 284.3028 | 0.6544431
39.84 | 284.4653 | 0.6546119
39.85 | 284.617 | 0.6547847
39.86 | 284.7398 | 0.654934
39.87 | 284.9011 | 0.6551021
39.88 | 285.0352 | 0.6552818
39.89 | 285.1705 | 0.6554683
39.9 | 285.3148 | 0.6556316
39.91 | 285.4569 | 0.6557825
39.92 | 285.5966 | 0.6559444
39.93 | 285.7265 | 0.6561251
39.94 | 285.8308 | 0.6562781
39.95 | 285.9801 | 0.6564367
39.96 | 286.1356 | 0.6566215
39.97 | 286.2718 | 0.6567913
39.98 | 286.3994 | 0.6569565
39.99 | 286.5373 | 0.6571169
40 | 286.7008 | 0.6572796
40.01 | 286.8648 | 0.6574481
40.02 | 287.0111 | 0.6575971
40.03 | 287.1545 | 0.6577726
40.04 | 287.3363 | 0.6579507
40.05 | 287.4454 | 0.6581202
40.06 | 287.596 | 0.6582928
40.07 | 287.7264 | 0.6584561
40.08 | 287.9015 | 0.6586202
40.09 | 288.0556 | 0.6587864
40.1 | 288.1821 | 0.6589554
40.11 | 288.3051 | 0.6591247
40.12 | 288.4415 | 0.6592868
40.13 | 288.5879 | 0.6594597
40.14 | 288.6967 | 0.6596196
40.15 | 288.8517 | 0.6597825
40.16 | 288.9841 | 0.6599362
40.17 | 289.1178 | 0.6601143
40.18 | 289.243 | 0.660287
40.19 | 289.3934 | 0.6604598
40.2 | 289.5363 | 0.6606157
40.21 | 289.6646 | 0.66078
40.22 | 289.7989 | 0.660955
40.23 | 289.9343 | 0.6611326
40.24 | 290.0888 | 0.6612877
40.25 | 290.2312 | 0.6614398
40.26 | 290.3628 | 0.661621
40.27 | 290.5118 | 0.6617854
40.28 | 290.6764 | 0.6619473
40.29 | 290.8302 | 0.6621246
40.3 | 290.9738 | 0.6622766
40.31 | 291.1579 | 0.6624411
40.32 | 291.3152 | 0.6626147
40.33 | 291.4649 | 0.6627825
40.34 | 291.58 | 0.662954
40.35 | 291.7193 | 0.663138
40.36 | 291.8714 | 0.6632929
40.37 | 292.0114 | 0.663449
40.38 | 292.134 | 0.6636124
40.39 | 292.2387 | 0.6637774
40.4 | 292.3905 | 0.6639528
40.41 | 292.5246 | 0.6641281
40.42 | 292.6588 | 0.6642995
40.43 | 292.8055 | 0.6644557
40.44 | 292.9608 | 0.6646119
40.45 | 293.1158 | 0.6647776
40.46 | 293.278 | 0.6649605
40.47 | 293.4437 | 0.6651274
40.48 | 293.5836 | 0.6652912
40.49 | 293.7522 | 0.6654514
40.5 | 293.8727 | 0.665614
40.51 | 293.9959 | 0.6657807
40.52 | 294.1397 | 0.6659416
40.53 | 294.2621 | 0.6661199
40.54 | 294.4084 | 0.6662914
40.55 | 294.5461 | 0.666447
40.56 | 294.6893 | 0.6666163
40.57 | 294.8049 | 0.6667887
40.58 | 294.9587 | 0.6669582
40.59 | 295.0963 | 0.6671268
40.6 | 295.2774 | 0.667292
40.61 | 295.4475 | 0.6674601
40.62 | 295.6013 | 0.6676186
40.63 | 295.7524 | 0.6677846
40.64 | 295.922 | 0.6679536
40.65 | 296.0575 | 0.668102
40.66 | 296.1771 | 0.6682687
40.67 | 296.3534 | 0.6684399
40.68 | 296.5052 | 0.6686068
40.69 | 296.6739 | 0.6687822
40.7 | 296.8078 | 0.6689637
40.71 | 296.9502 | 0.6691253
40.72 | 297.0909 | 0.6692832
40.73 | 297.2596 | 0.6694484
40.74 | 297.4196 | 0.669615
40.75 | 297.591 | 0.6697867
40.76 | 297.7439 | 0.6699569
40.77 | 297.8728 | 0.6701171
40.78 | 298.0216 | 0.6702867
40.79 | 298.1512 | 0.6704538
40.8 | 298.2924 | 0.6706235
40.81 | 298.4231 | 0.6707902
40.82 | 298.5842 | 0.6709468
40.83 | 298.7212 | 0.6711047
40.84 | 298.8459 | 0.6712768
40.85 | 299.0124 | 0.6714482
40.86 | 299.1704 | 0.6716163
40.87 | 299.3225 | 0.6717887
40.88 | 299.4799 | 0.6719491
40.89 | 299.6405 | 0.6721091
40.9 | 299.7889 | 0.6722777
40.91 | 299.9527 | 0.6724513
40.92 | 300.0864 | 0.6726222
40.93 | 300.2362 | 0.6727884
40.94 | 300.4093 | 0.6729389
40.95 | 300.5376 | 0.6731089
40.96 | 300.679 | 0.6733104
40.97 | 300.8137 | 0.673474
40.98 | 300.9333 | 0.6736246
40.99 | 301.0934 | 0.6737815
41 | 301.2439 | 0.6739408
41.01 | 301.3941 | 0.6741136
41.02 | 301.5539 | 0.6742867
41.03 | 301.7094 | 0.6744517
41.04 | 301.8474 | 0.6746074
41.05 | 301.9746 | 0.674781
41.06 | 302.1306 | 0.6749464
41.07 | 302.3134 | 0.675105
41.08 | 302.5024 | 0.67528
41.09 | 302.6364 | 0.6754712
41.1 | 302.775 | 0.6756371
41.11 | 302.9061 | 0.6757857
41.12 | 303.05 | 0.6759427
41.13 | 303.1944 | 0.6761153
41.14 | 303.3197 | 0.6762877
41.15 | 303.4704 | 0.6764464
41.16 | 303.5792 | 0.6766133
41.17 | 303.7121 | 0.6767881
41.18 | 303.8176 | 0.6769593
41.19 | 303.9687 | 0.6771214
41.2 | 304.1125 | 0.6772916
41.21 | 304.26 | 0.6774528
41.22 | 304.403 | 0.6776199
41.23 | 304.5511 | 0.6777842
41.24 | 304.6976 | 0.6779478
41.25 | 304.8705 | 0.6781199
41.26 | 305.0595 | 0.6782873
41.27 | 305.1795 | 0.6784496
41.28 | 305.3463 | 0.6786026
41.29 | 305.4748 | 0.6787798
41.3 | 305.6326 | 0.678966
41.31 | 305.7798 | 0.6791295
41.32 | 305.9164 | 0.6792858
41.33 | 306.0669 | 0.679442
41.34 | 306.2104 | 0.6796091
41.35 | 306.305 | 0.679777
41.36 | 306.4221 | 0.679929
41.37 | 306.5868 | 0.6801035
41.38 | 306.7097 | 0.6802859
41.39 | 306.8487 | 0.6804604
41.4 | 306.984 | 0.6806318
41.41 | 307.1388 | 0.6807911
41.42 | 307.2989 | 0.6809558
41.43 | 307.4191 | 0.6811234
41.44 | 307.5409 | 0.6812927
41.45 | 307.7028 | 0.6814541
41.46 | 307.8653 | 0.6816108
41.47 | 308.0169 | 0.6817808
41.48 | 308.189 | 0.681946
41.49 | 308.3594 | 0.6821076
41.5 | 308.5031 | 0.6822817
41.51 | 308.6173 | 0.6824488
41.52 | 308.7523 | 0.6826198
41.53 | 308.9125 | 0.6827952
41.54 | 309.0973 | 0.6829626
41.55 | 309.2515 | 0.6831226
41.56 | 309.373 | 0.6832868
41.57 | 309.5132 | 0.683454
41.58 | 309.6466 | 0.6836278
41.59 | 309.7891 | 0.683788
41.6 | 309.9655 | 0.6839458
41.61 | 310.1471 | 0.6841106
41.62 | 310.3009 | 0.6842676
41.63 | 310.4333 | 0.6844509
41.64 | 310.5839 | 0.6846142
41.65 | 310.7117 | 0.684778
41.66 | 310.8532 | 0.6849511
41.67 | 310.9917 | 0.6851111
41.68 | 311.1366 | 0.6852825
41.69 | 311.2824 | 0.6854532
41.7 | 311.4174 | 0.6856086
41.71 | 311.5576 | 0.6857672
41.72 | 311.6988 | 0.685942
41.73 | 311.8473 | 0.6861153
41.74 | 311.9828 | 0.6862887
41.75 | 312.1794 | 0.6864541
41.76 | 312.3747 | 0.6866186
41.77 | 312.5191 | 0.68678
41.78 | 312.6826 | 0.6869441
41.79 | 312.838 | 0.6871055
41.8 | 312.9881 | 0.6872781
41.81 | 313.1468 | 0.6874445
41.82 | 313.3112 | 0.6876162
41.83 | 313.4997 | 0.6877812
41.84 | 313.6649 | 0.6879497
41.85 | 313.8039 | 0.6881204
41.86 | 313.934 | 0.6882928
41.87 | 314.0922 | 0.6884523
41.88 | 314.2415 | 0.688613
41.89 | 314.3771 | 0.6887801
41.9 | 314.5161 | 0.6889485
41.91 | 314.6691 | 0.6891215
41.92 | 314.8197 | 0.6892903
41.93 | 314.9472 | 0.6894544
41.94 | 315.0795 | 0.6896136
41.95 | 315.2353 | 0.6897674
41.96 | 315.3804 | 0.6899415
41.97 | 315.5302 | 0.6901219
41.98 | 315.6647 | 0.6902831
41.99 | 315.8299 | 0.6904524
42 | 315.9838 | 0.6906088
42.01 | 316.1056 | 0.6907731
42.02 | 316.2362 | 0.6909443
42.03 | 316.387 | 0.6911102
42.04 | 316.5478 | 0.6912852
42.05 | 316.6647 | 0.6914433
42.06 | 316.8025 | 0.691608
42.07 | 316.9688 | 0.6917854
42.08 | 317.1228 | 0.6919571
42.09 | 317.2751 | 0.6921132
42.1 | 317.4181 | 0.6922863
42.11 | 317.5655 | 0.6924611
42.12 | 317.6951 | 0.6926273
42.13 | 317.8323 | 0.6927906
42.14 | 317.9654 | 0.6929553
42.15 | 318.1519 | 0.6931215
42.16 | 318.3083 | 0.6932853
42.17 | 318.4406 | 0.6934474
42.18 | 318.5762 | 0.6936081
42.19 | 318.7178 | 0.6937812
42.2 | 318.8909 | 0.6939412
42.21 | 319.0515 | 0.6941198
42.22 | 319.2359 | 0.6942797
42.23 | 319.3857 | 0.694445
42.24 | 319.5428 | 0.694613
42.25 | 319.6884 | 0.6947828
42.26 | 319.8485 | 0.6949542
42.27 | 319.9986 | 0.695106
42.28 | 320.1491 | 0.6952855
42.29 | 320.2968 | 0.6954607
42.3 | 320.4218 | 0.6956288
42.31 | 320.5774 | 0.6957825
42.32 | 320.727 | 0.6959367
42.33 | 320.8923 | 0.6961198
42.34 | 321.049 | 0.6962917
42.35 | 321.1828 | 0.6964567
42.36 | 321.3279 | 0.6966119
42.37 | 321.4676 | 0.6967707
42.38 | 321.6115 | 0.6969381
42.39 | 321.7446 | 0.6971131
42.4 | 321.8936 | 0.6972881
42.41 | 322.0247 | 0.6974571
42.42 | 322.1643 | 0.6976119
42.43 | 322.2907 | 0.697778
42.44 | 322.4227 | 0.6979552
42.45 | 322.5694 | 0.6981112
42.46 | 322.7159 | 0.6982731
42.47 | 322.8623 | 0.6984453
42.48 | 323.0267 | 0.6986122
42.49 | 323.1772 | 0.6987838
42.5 | 323.3231 | 0.6989507
42.51 | 323.4957 | 0.6991221
42.52 | 323.6666 | 0.6993024
42.53 | 323.8261 | 0.6994594
42.54 | 323.9552 | 0.699616
42.55 | 324.0991 | 0.6997874
42.56 | 324.2321 | 0.699955
42.57 | 324.3823 | 0.7001136
42.58 | 324.5449 | 0.7002857
42.59 | 324.7038 | 0.7004583
42.6 | 324.8491 | 0.7006233
42.61 | 324.9841 | 0.7007777
42.62 | 325.0985 | 0.7009432
42.63 | 325.2512 | 0.701116
42.64 | 325.4353 | 0.7012896
42.65 | 325.5926 | 0.7014536
42.66 | 325.7612 | 0.7016121
42.67 | 325.9023 | 0.7017828
42.68 | 326.0345 | 0.7019432
42.69 | 326.1674 | 0.702112
42.7 | 326.326 | 0.7022858
42.71 | 326.4952 | 0.7024561
42.72 | 326.6446 | 0.7026084
42.73 | 326.7877 | 0.7027777
42.74 | 326.9373 | 0.7029575
42.75 | 327.0711 | 0.703126
42.76 | 327.2135 | 0.7032804
42.77 | 327.3674 | 0.7034404
42.78 | 327.5156 | 0.7036137
42.79 | 327.6749 | 0.7037827
42.8 | 327.8258 | 0.7039511
42.81 | 327.9543 | 0.7041149
42.82 | 328.1213 | 0.7042844
42.83 | 328.2822 | 0.7044546
42.84 | 328.4218 | 0.7046277
42.85 | 328.583 | 0.7047908
42.86 | 328.7321 | 0.7049524
42.87 | 328.8878 | 0.7051063
42.88 | 329.0222 | 0.7052777
42.89 | 329.1703 | 0.7054604
42.9 | 329.3072 | 0.7056231
42.91 | 329.4475 | 0.705776
42.92 | 329.5663 | 0.7059484
42.93 | 329.6933 | 0.7061189
42.94 | 329.8289 | 0.7062748
42.95 | 329.9879 | 0.7064453
42.96 | 330.1366 | 0.7066193
42.97 | 330.2809 | 0.7067958
42.98 | 330.4377 | 0.7069598
42.99 | 330.5862 | 0.7071248
43 | 330.7479 | 0.7072859
43.01 | 330.9149 | 0.7074459
43.02 | 331.0941 | 0.7076061
43.03 | 331.2645 | 0.7077807
43.04 | 331.4493 | 0.7079535
43.05 | 331.5969 | 0.7081144
43.06 | 331.7545 | 0.7082766
43.07 | 331.9111 | 0.7084492
43.08 | 332.07 | 0.7086266
43.09 | 332.2328 | 0.7087927
43.1 | 332.386 | 0.7089476
43.11 | 332.5415 | 0.70912
43.12 | 332.7015 | 0.7092919
43.13 | 332.8401 | 0.7094645
43.14 | 332.9702 | 0.7096183
43.15 | 333.1333 | 0.7097767
43.16 | 333.3088 | 0.7099562
43.17 | 333.4829 | 0.7101238
43.18 | 333.6233 | 0.7102783
43.19 | 333.7881 | 0.7104502
43.2 | 333.9256 | 0.7106186
43.21 | 334.0851 | 0.7107847
43.22 | 334.2251 | 0.7109547
43.23 | 334.3753 | 0.7111211
43.24 | 334.5205 | 0.711293
43.25 | 334.648 | 0.7114578
43.26 | 334.7798 | 0.7116199
43.27 | 334.9214 | 0.7117947
43.28 | 335.081 | 0.7119611
43.29 | 335.2138 | 0.7121221
43.3 | 335.3878 | 0.712293
43.31 | 335.5109 | 0.7124442
43.32 | 335.6294 | 0.712617
43.33 | 335.7775 | 0.7127811
43.34 | 335.943 | 0.7129489
43.35 | 336.0981 | 0.7131134
43.36 | 336.2317 | 0.713286
43.37 | 336.3765 | 0.7134582
43.38 | 336.5387 | 0.7136227
43.39 | 336.683 | 0.7137843
43.4 | 336.8188 | 0.7139517
43.41 | 336.9989 | 0.71412
43.42 | 337.1864 | 0.7142781
43.43 | 337.3449 | 0.7144445
43.44 | 337.4987 | 0.714624
43.45 | 337.6472 | 0.7147967
43.46 | 337.8028 | 0.7149569
43.47 | 337.964 | 0.715114
43.48 | 338.0813 | 0.7152724
43.49 | 338.2389 | 0.7154403
43.5 | 338.3793 | 0.7156007
43.51 | 338.4923 | 0.7157872
43.52 | 338.6273 | 0.7159772
43.53 | 338.773 | 0.7161398
43.54 | 338.904 | 0.7162861
43.55 | 339.0512 | 0.7164408
43.56 | 339.2106 | 0.7166055
43.57 | 339.3581 | 0.7167815
43.58 | 339.5242 | 0.7169508
43.59 | 339.675 | 0.7171253
43.6 | 339.8238 | 0.7172905
43.61 | 339.9673 | 0.7174624
43.62 | 340.1321 | 0.7176141
43.63 | 340.2997 | 0.7177767
43.64 | 340.4419 | 0.7179452
43.65 | 340.5988 | 0.7181143
43.66 | 340.745 | 0.7182902
43.67 | 340.8705 | 0.7184576
43.68 | 341.0399 | 0.7186168
43.69 | 341.1924 | 0.7187864
43.7 | 341.3266 | 0.7189473
43.71 | 341.4834 | 0.7191092
43.72 | 341.602 | 0.7192825
43.73 | 341.7353 | 0.7194458
43.74 | 341.888 | 0.719607
43.75 | 342.0356 | 0.7197801
43.76 | 342.1758 | 0.7199396
43.77 | 342.3471 | 0.7201198
43.78 | 342.4833 | 0.7202951
43.79 | 342.6261 | 0.7204574
43.8 | 342.807 | 0.7206117
43.81 | 342.9709 | 0.7207834
43.82 | 343.1438 | 0.7209479
43.83 | 343.3123 | 0.7211102
43.84 | 343.4827 | 0.7212708
43.85 | 343.6294 | 0.7214515
43.86 | 343.7865 | 0.7216208
43.87 | 343.9214 | 0.7217991
43.88 | 344.0681 | 0.7219527
43.89 | 344.2245 | 0.7221222
43.9 | 344.3909 | 0.7222898
43.91 | 344.5533 | 0.7224386
43.92 | 344.6945 | 0.7226045
43.93 | 344.8462 | 0.7227821
43.94 | 344.9871 | 0.7229583
43.95 | 345.1321 | 0.7231176
43.96 | 345.2871 | 0.7232955
43.97 | 345.4407 | 0.72346
43.98 | 345.6167 | 0.7236288
43.99 | 345.7766 | 0.7237935
44 | 345.9281 | 0.7239559
44.01 | 346.0485 | 0.7241154
44.02 | 346.2169 | 0.7242849
44.03 | 346.3526 | 0.7244473
44.04 | 346.4934 | 0.7246237
44.05 | 346.6507 | 0.7247877
44.06 | 346.7953 | 0.7249537
44.07 | 346.9272 | 0.7251194
44.08 | 347.0371 | 0.7252862
44.09 | 347.1643 | 0.7254496
44.1 | 347.2755 | 0.7256119
44.11 | 347.428 | 0.7257714
44.12 | 347.568 | 0.7259409
44.13 | 347.7216 | 0.7261147
44.14 | 347.8693 | 0.726284
44.15 | 348.0211 | 0.7264488
44.16 | 348.1844 | 0.7266238
44.17 | 348.3526 | 0.7267857
44.18 | 348.5269 | 0.7269464
44.19 | 348.6662 | 0.7271187
44.2 | 348.8328 | 0.7272987
44.21 | 348.9904 | 0.7274516
44.22 | 349.1643 | 0.7276256
44.23 | 349.3076 | 0.7277925
44.24 | 349.4557 | 0.7279501
44.25 | 349.5795 | 0.7281129
44.26 | 349.7126 | 0.7282867
44.27 | 349.8603 | 0.7284591
44.28 | 350.0219 | 0.7286168
44.29 | 350.1739 | 0.7287778
44.3 | 350.3229 | 0.72895
44.31 | 350.4703 | 0.7291293
44.32 | 350.5949 | 0.7292874
44.33 | 350.7325 | 0.7294455
44.34 | 350.861 | 0.7296162
44.35 | 351.0178 | 0.7297841
44.36 | 351.1684 | 0.729945
44.37 | 351.3268 | 0.7301062
44.38 | 351.46 | 0.7302728
44.39 | 351.5997 | 0.7304447
44.4 | 351.7604 | 0.7306269
44.41 | 351.9163 | 0.7307974
44.42 | 352.0482 | 0.7309542
44.43 | 352.1907 | 0.7311142
44.44 | 352.366 | 0.7312871
44.45 | 352.5521 | 0.7314597
44.46 | 352.7001 | 0.7316282
44.47 | 352.8475 | 0.7317906
44.48 | 352.9952 | 0.7319553
44.49 | 353.164 | 0.7321215
44.5 | 353.3067 | 0.7322784
44.51 | 353.441 | 0.7324443
44.52 | 353.6077 | 0.732617
44.53 | 353.7568 | 0.732781
44.54 | 353.9083 | 0.732956
44.55 | 354.0356 | 0.7331174
44.56 | 354.1699 | 0.7332864
44.57 | 354.2924 | 0.7334602
44.58 | 354.4278 | 0.7336178
44.59 | 354.5659 | 0.7337845
44.6 | 354.694 | 0.7339535
44.61 | 354.8344 | 0.7341192
44.62 | 354.9677 | 0.7342928
44.63 | 355.126 | 0.7344484
44.64 | 355.2443 | 0.7346141
44.65 | 355.3731 | 0.7347924
44.66 | 355.5241 | 0.7349562
44.67 | 355.6771 | 0.7351152
44.68 | 355.8366 | 0.7352807
44.69 | 355.9864 | 0.7354526
44.7 | 356.1329 | 0.7356235
44.71 | 356.2816 | 0.7357797
44.72 | 356.4427 | 0.7359464
44.73 | 356.5663 | 0.7361171
44.74 | 356.7263 | 0.7362832
44.75 | 356.8718 | 0.7364473
44.76 | 357.0159 | 0.7366225
44.77 | 357.1644 | 0.7367982
44.78 | 357.3182 | 0.7369501
44.79 | 357.4557 | 0.7370954
44.8 | 357.6098 | 0.7372586
44.81 | 357.7742 | 0.7374386
44.82 | 357.9069 | 0.7376253
44.83 | 358.0754 | 0.7378072
44.84 | 358.239 | 0.7379763
44.85 | 358.3973 | 0.7381305
44.86 | 358.5381 | 0.7382711
44.87 | 358.6932 | 0.7384403
44.88 | 358.8404 | 0.7386222
44.89 | 358.992 | 0.7387899
44.9 | 359.1385 | 0.7389465
44.91 | 359.2692 | 0.7391141
44.92 | 359.4144 | 0.7392781
44.93 | 359.5512 | 0.7394391
44.94 | 359.695 | 0.7396153
44.95 | 359.8371 | 0.7397845
44.96 | 359.9947 | 0.7399479
44.97 | 360.1426 | 0.7401167
44.98 | 360.2866 | 0.7402852
44.99 | 360.4494 | 0.7404543
45 | 360.6046 | 0.7406304
45.01 | 360.7587 | 0.7407858
45.02 | 360.9294 | 0.7409423
45.03 | 361.0765 | 0.7411233
45.04 | 361.216 | 0.7412844
45.05 | 361.3713 | 0.7414456
45.06 | 361.5441 | 0.741622
45.07 | 361.6933 | 0.7417875
45.08 | 361.8248 | 0.7419539
45.09 | 361.956 | 0.7421282
45.1 | 362.0981 | 0.7423072
45.11 | 362.2256 | 0.7424467
45.12 | 362.3532 | 0.7426031
45.13 | 362.4744 | 0.7427824
45.14 | 362.6251 | 0.7429498
45.15 | 362.7593 | 0.7431205
45.16 | 362.8799 | 0.7432938
45.17 | 363.0192 | 0.7434581
45.18 | 363.1638 | 0.7436057
45.19 | 363.3232 | 0.7437704
45.2 | 363.459 | 0.7439573
45.21 | 363.6148 | 0.7441199
45.22 | 363.7529 | 0.7442821
45.23 | 363.9289 | 0.7444575
45.24 | 364.0934 | 0.7446173
45.25 | 364.2359 | 0.7447892
45.26 | 364.4009 | 0.7449554
45.27 | 364.5601 | 0.7451211
45.28 | 364.7166 | 0.7452858
45.29 | 364.8665 | 0.7454447
45.3 | 365.0228 | 0.7456099
45.31 | 365.1853 | 0.7457883
45.32 | 365.3492 | 0.7459592
45.33 | 365.4939 | 0.7461235
45.34 | 365.6208 | 0.7462899
45.35 | 365.7705 | 0.7464518
45.36 | 365.9017 | 0.7466111
45.37 | 366.047 | 0.7467784
45.38 | 366.1833 | 0.7469465
45.39 | 366.344 | 0.7471033
45.4 | 366.4969 | 0.7472623
45.41 | 366.6397 | 0.7474557
45.42 | 366.7799 | 0.7476392
45.43 | 366.9322 | 0.7477983
45.44 | 367.0864 | 0.7479538
45.45 | 367.237 | 0.748116
45.46 | 367.3919 | 0.748289
45.47 | 367.514 | 0.748464
45.48 | 367.6913 | 0.748617
45.49 | 367.8308 | 0.7487757
45.5 | 367.9897 | 0.7489337
45.51 | 368.149 | 0.7491073
45.52 | 368.3067 | 0.7492892
45.53 | 368.471 | 0.7494542
45.54 | 368.6297 | 0.7496099
45.55 | 368.7904 | 0.7497813
45.56 | 368.9405 | 0.7499508
45.57 | 369.1374 | 0.7501273
45.58 | 369.266 | 0.7503023
45.59 | 369.3963 | 0.7504569
45.6 | 369.5345 | 0.7506228
45.61 | 369.6887 | 0.7507895
45.62 | 369.8595 | 0.7509568
45.63 | 370.0009 | 0.7511097
45.64 | 370.15 | 0.7512746
45.65 | 370.3047 | 0.7514394
45.66 | 370.4751 | 0.7516087
45.67 | 370.6068 | 0.7517787
45.68 | 370.7852 | 0.751946
45.69 | 370.9669 | 0.7521158
45.7 | 371.1344 | 0.7522729
45.71 | 371.2798 | 0.7524412
45.72 | 371.4124 | 0.7526129
45.73 | 371.5803 | 0.7527786
45.74 | 371.7289 | 0.752956
45.75 | 371.8733 | 0.7531222
45.76 | 372.0191 | 0.7532795
45.77 | 372.1674 | 0.7534505
45.78 | 372.2951 | 0.753615
45.79 | 372.4474 | 0.7537814
45.8 | 372.599 | 0.753943
45.81 | 372.7634 | 0.7541083
45.82 | 372.9399 | 0.7542747
45.83 | 373.0923 | 0.7544418
45.84 | 373.2423 | 0.7546056
45.85 | 373.4024 | 0.7547801
45.86 | 373.5385 | 0.7549575
45.87 | 373.7185 | 0.7551211
45.88 | 373.8991 | 0.7552851
45.89 | 374.0328 | 0.7554563
45.9 | 374.1654 | 0.7556189
45.91 | 374.3205 | 0.7557853
45.92 | 374.4779 | 0.7559498
45.93 | 374.6255 | 0.7561148
45.94 | 374.7685 | 0.7562841
45.95 | 374.9454 | 0.756449
45.96 | 375.0952 | 0.7566229
45.97 | 375.2289 | 0.756785
45.98 | 375.3466 | 0.7569428
45.99 | 375.5073 | 0.7571133
46 | 375.6609 | 0.7572821
46.01 | 375.8159 | 0.7574511
46.02 | 375.932 | 0.7576066
46.03 | 376.0688 | 0.7577645
46.04 | 376.2197 | 0.7579476
46.05 | 376.341 | 0.7581229
46.06 | 376.4797 | 0.7582876
46.07 | 376.6338 | 0.7584612
46.08 | 376.7945 | 0.7586266
46.09 | 376.9509 | 0.7587864
46.1 | 377.125 | 0.7589487
46.11 | 377.2468 | 0.7591068
46.12 | 377.4072 | 0.7592804
46.13 | 377.5505 | 0.7594375
46.14 | 377.7097 | 0.7596084
46.15 | 377.8525 | 0.7597911
46.16 | 378.0055 | 0.7599549
46.17 | 378.1456 | 0.7601165
46.18 | 378.3005 | 0.7602968
46.19 | 378.4284 | 0.7604528
46.2 | 378.5575 | 0.7606063
46.21 | 378.7232 | 0.7607756
46.22 | 378.8834 | 0.7609494
46.23 | 379.0587 | 0.7611247
46.24 | 379.2347 | 0.7612842
46.25 | 379.4056 | 0.7614408
46.26 | 379.5689 | 0.7616113
46.27 | 379.7303 | 0.7617851
46.28 | 379.8788 | 0.7619539
46.29 | 380.0518 | 0.7621148
46.3 | 380.2135 | 0.7622779
46.31 | 380.3688 | 0.7624422
46.32 | 380.5085 | 0.7626229
46.33 | 380.6761 | 0.7627903
46.34 | 380.8295 | 0.7629588
46.35 | 380.9735 | 0.7631233
46.36 | 381.1309 | 0.76329
46.37 | 381.2714 | 0.7634459
46.38 | 381.4371 | 0.7636157
46.39 | 381.5845 | 0.7637833
46.4 | 381.7213 | 0.7639468
46.41 | 381.8857 | 0.7640964
46.42 | 382.052 | 0.7642712
46.43 | 382.1640625 | 0.764445
46.44 | 382.2947 | 0.7646086
46.45 | 382.4463 | 0.7647731
46.46 | 382.5829 | 0.764945
46.47 | 382.7473 | 0.7651188
46.48 | 382.8928 | 0.765278
46.49 | 383.0503 | 0.7654445
46.5 | 383.2278 | 0.7656149
46.51 | 383.3866 | 0.7657861
46.52 | 383.5516 | 0.7659587
46.53 | 383.7465 | 0.7661203
46.54 | 383.8998 | 0.7662795
46.55 | 384.0758 | 0.7664495
46.56 | 384.2303 | 0.766624
46.57 | 384.3746 | 0.7667935
46.58 | 384.5386 | 0.7669526
46.59 | 384.6896 | 0.7671095
46.6 | 384.8285 | 0.7672728
46.61 | 384.9712 | 0.767448
46.62 | 385.0975 | 0.7676199
46.63 | 385.2258 | 0.7677837
46.64 | 385.3876 | 0.767957
46.65 | 385.5306 | 0.7681246
46.66 | 385.6987 | 0.7682771
46.67 | 385.8446 | 0.7684466
46.68 | 386.0016 | 0.7686087
46.69 | 386.1412 | 0.7687809
46.7 | 386.2771 | 0.7689494
46.71 | 386.4089 | 0.7691204
46.72 | 386.5569 | 0.7692923
46.73 | 386.7191 | 0.7694642
46.74 | 386.8708 | 0.7696183
46.75 | 387.0198 | 0.7697747
46.76 | 387.1841 | 0.7699376
46.77 | 387.3512 | 0.7701145
46.78 | 387.4921 | 0.7702947
46.79 | 387.6487 | 0.7704592
46.8 | 387.8301 | 0.7706175
46.81 | 387.9812 | 0.7707837
46.82 | 388.1543 | 0.7709516
46.83 | 388.2927 | 0.7711201
46.84 | 388.4342 | 0.7712875
46.85 | 388.5861 | 0.7714539
46.86 | 388.7211 | 0.7716184
46.87 | 388.8684 | 0.771777
46.88 | 389.0167 | 0.7719405
46.89 | 389.1643 | 0.7721191
46.9 | 389.3223 | 0.7722893
46.91 | 389.4847 | 0.7724543
46.92 | 389.6193 | 0.772621
46.93 | 389.765625 | 0.7727879
46.94 | 389.9097 | 0.7729524
46.95 | 390.071 | 0.7731228
46.96 | 390.2225 | 0.7732866
46.97 | 390.3718 | 0.7734433
46.98 | 390.5358 | 0.7736154
46.99 | 390.7098 | 0.7737835
47 | 390.8629 | 0.7739485
47.01 | 391.0347 | 0.7741194
47.02 | 391.1963 | 0.7742787
47.03 | 391.3726 | 0.7744427
47.04 | 391.5442 | 0.7746256
47.05 | 391.6914 | 0.7747937
47.06 | 391.8613 | 0.7749475
47.07 | 392.0338 | 0.7751163
47.08 | 392.1699 | 0.7752882
47.09 | 392.3051 | 0.7754501
47.1 | 392.4441 | 0.7756026
47.11 | 392.5726 | 0.7757786
47.12 | 392.7161 | 0.7759534
47.13 | 392.861 | 0.7761291
47.14 | 392.9921 | 0.7762998
47.15 | 393.1439 | 0.7764531
47.16 | 393.298 | 0.7766111
47.17 | 393.4507 | 0.7767826
47.18 | 393.6068 | 0.7769518
47.19 | 393.7708 | 0.7771106
47.2 | 393.9199 | 0.7772687
47.21 | 394.077 | 0.7774416
47.22 | 394.2374 | 0.7776235
47.23 | 394.3815 | 0.7777844
47.24 | 394.5529 | 0.7779577
47.25 | 394.7068 | 0.7781342
47.26 | 394.8512 | 0.7782847
47.27 | 394.9634 | 0.7784521
47.28 | 395.1233 | 0.7786178
47.29 | 395.2777 | 0.7787811
47.3 | 395.4638 | 0.77895
47.31 | 395.6092 | 0.7791097
47.32 | 395.7596 | 0.7792714
47.33 | 395.9141 | 0.7794464
47.34 | 396.0953 | 0.7796192
47.35 | 396.2556 | 0.7797995
47.36 | 396.4355 | 0.779956
47.37 | 396.6154 | 0.7801067
47.38 | 396.774 | 0.7802852
47.39 | 396.9211 | 0.7804641
47.4 | 397.0416 | 0.780618
47.41 | 397.2112 | 0.7807887
47.42 | 397.3709 | 0.7809458
47.43 | 397.5316 | 0.781122
47.44 | 397.6526 | 0.7812939
47.45 | 397.7845 | 0.7814505
47.46 | 397.9277 | 0.7816215
47.47 | 398.0826 | 0.7817864
47.48 | 398.2151 | 0.7819543
47.49 | 398.3831 | 0.7821106
47.5 | 398.5577 | 0.7822784
47.51 | 398.7137 | 0.782447
47.52 | 398.8635 | 0.7826132
47.53 | 399.0193 | 0.7827917
47.54 | 399.174 | 0.782962
47.55 | 399.3298 | 0.7831143
47.56 | 399.4946 | 0.7832793
47.57 | 399.6646 | 0.7834564
47.58 | 399.8372 | 0.7836219
47.59 | 399.9744 | 0.7837881
47.6 | 400.1151 | 0.783955
47.61 | 400.2548 | 0.7841331
47.62 | 400.4105 | 0.7842909
47.63 | 400.5571 | 0.7844523
47.64 | 400.7125 | 0.7846094
47.65 | 400.8664 | 0.7847828
47.66 | 401.0023 | 0.7849506
47.67 | 401.1514 | 0.7851077
47.68 | 401.3001 | 0.7852765
47.69 | 401.4623 | 0.7854503
47.7 | 401.606 | 0.7856265
47.71 | 401.7639 | 0.7857977
47.72 | 401.9329 | 0.7859584
47.73 | 402.1199 | 0.7861158
47.74 | 402.2642 | 0.7862786
47.75 | 402.4453 | 0.7864443
47.76 | 402.6041 | 0.7866136
47.77 | 402.7617 | 0.7867795
47.78 | 402.9 | 0.7869438
47.79 | 403.0366 | 0.7871233
47.8 | 403.2138 | 0.7872854
47.81 | 403.3631 | 0.7874554
47.82 | 403.5062 | 0.7876214
47.83 | 403.624 | 0.7877809
47.84 | 403.7853 | 0.7879452
47.85 | 403.9172 | 0.7881094
47.86 | 404.0788 | 0.7882739
47.87 | 404.2249 | 0.7884563
47.88 | 404.4356 | 0.7886244
47.89 | 404.6241 | 0.7887987
47.9 | 404.7891 | 0.7889591
47.91 | 404.9488 | 0.7891363
47.92 | 405.1047 | 0.7892992
47.93 | 405.2576 | 0.7894521
47.94 | 405.425 | 0.7896228
47.95 | 405.5912 | 0.7897712
47.96 | 405.7303 | 0.7899361
47.97 | 405.8762 | 0.7901185
47.98 | 406.0125 | 0.7902892
47.99 | 406.1634 | 0.7904594
48 | 406.31 | 0.7906196
48.01 | 406.4865 | 0.7907822
48.02 | 406.6469 | 0.790947
48.03 | 406.8286 | 0.7911184
48.04 | 406.9809 | 0.7912836
48.05 | 407.1281 | 0.7914448
48.06 | 407.3061 | 0.7916203
48.07 | 407.4692 | 0.7917933
48.08 | 407.6116 | 0.7919576
48.09 | 407.7632 | 0.7921278
48.1 | 407.8881 | 0.7922983
48.11 | 408.0089 | 0.7924498
48.12 | 408.153 | 0.7926053
48.13 | 408.291 | 0.7927679
48.14 | 408.4377 | 0.7929424
48.15 | 408.6103 | 0.7931119
48.16 | 408.7582 | 0.7932934
48.17 | 408.9068 | 0.793457
48.18 | 409.0604 | 0.7936143
48.19 | 409.2156 | 0.7937888
48.2 | 409.3941 | 0.7939429
48.21 | 409.5833 | 0.7941124
48.22 | 409.7579 | 0.7942872
48.23 | 409.9151 | 0.7944555
48.24 | 410.0716 | 0.7946234
48.25 | 410.1768 | 0.7947807
48.26 | 410.3063 | 0.7949524
48.27 | 410.4567 | 0.7951188
48.28 | 410.5801 | 0.7952914
48.29 | 410.7242 | 0.7954515
48.3 | 410.8805 | 0.7956049
48.31 | 411.0307 | 0.7957899
48.32 | 411.1811 | 0.7959618
48.33 | 411.3258 | 0.7961144
48.34 | 411.4714 | 0.7962736
48.35 | 411.6383 | 0.7964382
48.36 | 411.8073 | 0.796612
48.37 | 411.9577 | 0.7967867
48.38 | 412.1435 | 0.7969536
48.39 | 412.2855 | 0.7971181
48.4 | 412.4094 | 0.7972905
48.41 | 412.549 | 0.7974576
48.42 | 412.703 | 0.7976179
48.43 | 412.8742 | 0.7977833
48.44 | 413.0295 | 0.7979457
48.45 | 413.219 | 0.7981276
48.46 | 413.3858 | 0.7983002
48.47 | 413.547 | 0.7984497
48.48 | 413.7042 | 0.7986135
48.49 | 413.8687 | 0.7987832
48.5 | 414.0663 | 0.7989439
48.51 | 414.2455 | 0.799104
48.52 | 414.4052 | 0.7992855
48.53 | 414.5621 | 0.7994583
48.54 | 414.7308 | 0.7996197
48.55 | 414.867 | 0.7998005
48.56 | 415.0246 | 0.7999614
48.57 | 415.1993 | 0.8001114
48.58 | 415.367 | 0.8002849
48.59 | 415.5088 | 0.8004513
48.6 | 415.6623 | 0.800623
48.61 | 415.8217 | 0.8007799
48.62 | 415.9635 | 0.8009425
48.63 | 416.1275 | 0.8011091
48.64 | 416.2938 | 0.8012906
48.65 | 416.4769 | 0.8014603
48.66 | 416.6229 | 0.801611
48.67 | 416.7629 | 0.8017908
48.68 | 416.8912 | 0.8019584
48.69 | 417.086 | 0.8021229
48.7 | 417.2386 | 0.8022946
48.71 | 417.3753 | 0.8024541
48.72 | 417.5404 | 0.8026152
48.73 | 417.6966 | 0.802779
48.74 | 417.8508 | 0.8029404
48.75 | 417.9947 | 0.8031104
48.76 | 418.1335 | 0.8032849
48.77 | 418.2993 | 0.803468
48.78 | 418.4736 | 0.8036206
48.79 | 418.628 | 0.803775
48.8 | 418.7756 | 0.8039519
48.81 | 418.9327 | 0.8041257
48.82 | 419.1051 | 0.8042881
48.83 | 419.2668 | 0.8044557
48.84 | 419.4148 | 0.8046183
48.85 | 419.5473 | 0.8047866
48.86 | 419.7298 | 0.8049533
48.87 | 419.877 | 0.8051211
48.88 | 420.0415 | 0.8052923
48.89 | 420.1731 | 0.805448
48.9 | 420.3552 | 0.8056106
48.91 | 420.5163 | 0.8057858
48.92 | 420.6728 | 0.8059472
48.93 | 420.8178 | 0.8061054
48.94 | 420.9895 | 0.806279
48.95 | 421.1589 | 0.8064469
48.96 | 421.3143 | 0.806629
48.97 | 421.4594 | 0.8067964
48.98 | 421.6051 | 0.8069525
48.99 | 421.7785 | 0.8071123
49 | 421.9227 | 0.8072887
49.01 | 422.0843 | 0.8074473
49.02 | 422.2409 | 0.8076108
49.03 | 422.4109 | 0.8077884
49.04 | 422.5822 | 0.8079453
49.05 | 422.7558 | 0.8081103
49.06 | 422.9223 | 0.8082829
49.07 | 423.0991 | 0.8084589
49.08 | 423.2573 | 0.8086172
49.09 | 423.4161 | 0.8087741
49.1 | 423.5428 | 0.8089481
49.11 | 423.7147 | 0.8091188
49.12 | 423.8539 | 0.8092883
49.13 | 424.0038 | 0.8094566
49.14 | 424.1593 | 0.809602
49.15 | 424.3265 | 0.8097642
49.16 | 424.471 | 0.8099504
49.17 | 424.6311 | 0.8101252
49.18 | 424.7993 | 0.8102837
49.19 | 424.9498 | 0.810463
49.2 | 425.1295 | 0.8106359
49.21 | 425.265 | 0.8107942
49.22 | 425.42 | 0.8109503
49.23 | 425.5894 | 0.8110973
49.24 | 425.7445 | 0.8112683
49.25 | 425.8774 | 0.8114509
49.26 | 426.0318 | 0.8116302
49.27 | 426.1897 | 0.8117942
49.28 | 426.3393 | 0.8119525
49.29 | 426.4937 | 0.8121194
49.3 | 426.6539 | 0.8122763
49.31 | 426.826 | 0.8124499
49.32 | 426.9861 | 0.8126299
49.33 | 427.1194 | 0.8127908
49.34 | 427.2632 | 0.8129501
49.35 | 427.4332 | 0.8131146
49.36 | 427.5999 | 0.813286
49.37 | 427.7668 | 0.8134467
49.38 | 427.9211 | 0.8136079
49.39 | 428.0957 | 0.8137822
49.4 | 428.2477 | 0.8139431
49.41 | 428.3647 | 0.8141252
49.42 | 428.5142 | 0.8142938
49.43 | 428.6493 | 0.8144526
49.44 | 428.7788 | 0.8146242
49.45 | 428.9204 | 0.8147852
49.46 | 429.0671 | 0.8149487
49.47 | 429.2026 | 0.8151019
49.48 | 429.3455 | 0.8152681
49.49 | 429.4874 | 0.8154574
49.5 | 429.625 | 0.8156353
49.51 | 429.7949 | 0.815789
49.52 | 429.9302 | 0.8159449
49.53 | 430.0818 | 0.816112
49.54 | 430.2592 | 0.816277
49.55 | 430.4308 | 0.8164465
49.56 | 430.5797 | 0.8166203
49.57 | 430.7395 | 0.8167872
49.58 | 430.8894 | 0.8169536
49.59 | 431.0232 | 0.8171238
49.6 | 431.1967 | 0.817285
49.61 | 431.335 | 0.8174337
49.62 | 431.4998 | 0.8175986
49.63 | 431.6696 | 0.8177772
49.64 | 431.8231 | 0.8179653
49.65 | 431.9541 | 0.8181308
49.66 | 432.0905 | 0.8182878
49.67 | 432.2466 | 0.8184509
49.68 | 432.4140625 | 0.8186042
49.69 | 432.5745 | 0.8187801
49.7 | 432.7305 | 0.8189525
49.71 | 432.9102 | 0.8191194
49.72 | 433.069 | 0.8192858
49.73 | 433.2046 | 0.8194434
49.74 | 433.345 | 0.8196189
49.75 | 433.5027 | 0.8197905
49.76 | 433.6724 | 0.819941
49.77 | 433.8177 | 0.8201036
49.78 | 433.9557 | 0.8202745
49.79 | 434.1288 | 0.8204469
49.8 | 434.2684 | 0.8206062
49.81 | 434.4093 | 0.8207816
49.82 | 434.5795 | 0.82096
49.83 | 434.7592 | 0.8211266
49.84 | 434.9333 | 0.821283
49.85 | 435.1021 | 0.8214511
49.86 | 435.2773 | 0.8216221
49.87 | 435.4275 | 0.821775
49.88 | 435.5979 | 0.8219371
49.89 | 435.7339 | 0.8221093
49.9 | 435.8878 | 0.822296
49.91 | 436.046 | 0.8224638
49.92 | 436.198 | 0.8226219
49.93 | 436.3593 | 0.8227797
49.94 | 436.5028 | 0.8229473
49.95 | 436.6453 | 0.8231128
49.96 | 436.7828 | 0.8232799
49.97 | 436.9395 | 0.8234499
49.98 | 437.0778 | 0.8236261
49.99 | 437.2158 | 0.8237823
50 | 437.3796 | 0.8239405
50.01 | 437.5544 | 0.824115
50.02 | 437.7006 | 0.8242716
50.03 | 437.8513 | 0.8244419
50.04 | 438.0006 | 0.8246302
50.05 | 438.1556 | 0.8248057
50.06 | 438.3105 | 0.8249564
50.07 | 438.4761 | 0.8251218
50.08 | 438.6434 | 0.8252856
50.09 | 438.8232 | 0.825448
50.1 | 438.9591 | 0.825607
50.11 | 439.0924 | 0.8257679
50.12 | 439.2316 | 0.8259479
50.13 | 439.3929 | 0.8261053
50.14 | 439.5541 | 0.8262755
50.15 | 439.7133 | 0.8264465
50.16 | 439.8618 | 0.8266107
50.17 | 439.998 | 0.8267686
50.18 | 440.1213 | 0.8269376
50.19 | 440.2544 | 0.8271102
50.2 | 440.4121 | 0.827296
50.21 | 440.5763 | 0.827455
50.22 | 440.7726 | 0.8276028
50.23 | 440.9249 | 0.8277766
50.24 | 441.1027 | 0.827949
50.25 | 441.2618 | 0.8281202
50.26 | 441.4204 | 0.8282847
50.27 | 441.5994 | 0.828449
50.28 | 441.7991 | 0.8286247
50.29 | 441.964 | 0.8287866
50.3 | 442.1151 | 0.8289612
50.31 | 442.2749 | 0.8291221
50.32 | 442.4084 | 0.8292912
50.33 | 442.561 | 0.82945
50.34 | 442.6699 | 0.829608
50.35 | 442.8011 | 0.8297747
50.36 | 442.9372 | 0.8299468
50.37 | 443.0464 | 0.8301223
50.38 | 443.1771 | 0.8302839
50.39 | 443.3314 | 0.8304487
50.4 | 443.4963 | 0.8306111
50.41 | 443.6413 | 0.8307753
50.42 | 443.7911 | 0.8309522
50.43 | 443.9372 | 0.8311139
50.44 | 444.0988 | 0.8312841
50.45 | 444.2851 | 0.8314443
50.46 | 444.4592 | 0.831615
50.47 | 444.6382 | 0.8317745
50.48 | 444.7993 | 0.8319429
50.49 | 444.9498 | 0.8321167
50.5 | 445.0841 | 0.8322933
50.51 | 445.2187 | 0.8324528
50.52 | 445.3549 | 0.8326183
50.53 | 445.4947 | 0.8327788
50.54 | 445.6429 | 0.8329514
50.55 | 445.7805 | 0.8331195
50.56 | 445.9168 | 0.8332875
50.57 | 446.0688 | 0.8334458
50.58 | 446.218 | 0.8336068
50.59 | 446.3877 | 0.8337908
50.6 | 446.5685 | 0.8339553
50.61 | 446.753 | 0.8341249
50.62 | 446.9146 | 0.8342875
50.63 | 447.0737 | 0.8344558
50.64 | 447.2403 | 0.8346201
50.65 | 447.3928 | 0.8347929
50.66 | 447.5609 | 0.8349546
50.67 | 447.7278 | 0.8351133
50.68 | 447.8784 | 0.8352767
50.69 | 448.01 | 0.8354469
50.7 | 448.1725 | 0.8356155
50.71 | 448.3123 | 0.835784
50.72 | 448.481 | 0.8359435
50.73 | 448.638 | 0.8361118
50.74 | 448.7931 | 0.8362773
50.75 | 448.9494 | 0.836444
50.76 | 449.086 | 0.8366149
50.77 | 449.233 | 0.8367763
50.78 | 449.3955 | 0.8369463
50.79 | 449.5476 | 0.8371146
50.8 | 449.6976 | 0.8372901
50.81 | 449.8585 | 0.8374642
50.82 | 450.0141 | 0.8376308
50.83 | 450.1505 | 0.8377882
50.84 | 450.3008 | 0.8379467
50.85 | 450.4546 | 0.838115
50.86 | 450.6237 | 0.8382927
50.87 | 450.782 | 0.8384541
50.88 | 450.9424 | 0.8386202
50.89 | 451.1217 | 0.8387893
50.9 | 451.2519 | 0.8389557
50.91 | 451.3763 | 0.8391126
50.92 | 451.4924 | 0.8392785
50.93 | 451.6585 | 0.8394459
50.94 | 451.8095 | 0.8396116
50.95 | 451.964 | 0.8397778
50.96 | 452.1211 | 0.8399494
50.97 | 452.2616 | 0.8401204
50.98 | 452.4129 | 0.8402844
50.99 | 452.5296 | 0.840448
51 | 452.6933 | 0.8406199
51.01 | 452.8646 | 0.840782
51.02 | 453.0536 | 0.840957
51.03 | 453.2184 | 0.8411253
51.04 | 453.3835 | 0.8412858
51.05 | 453.5265 | 0.8414536
51.06 | 453.6843 | 0.8416207
51.07 | 453.8606 | 0.8417884
51.08 | 454.025 | 0.8419471
51.09 | 454.2083 | 0.8421176
51.1 | 454.3503 | 0.8422886
51.11 | 454.5028 | 0.8424574
51.12 | 454.6538 | 0.8426078
51.13 | 454.8091 | 0.8427802
51.14 | 454.9681 | 0.8429597
51.15 | 455.1473 | 0.8431125
51.16 | 455.3059 | 0.8432763
51.17 | 455.4382 | 0.8434511
51.18 | 455.5627 | 0.8436192
51.19 | 455.7163 | 0.8437832
51.2 | 455.8818 | 0.8439518
51.21 | 456.0442 | 0.8441263
51.22 | 456.2015 | 0.8442891
51.23 | 456.3701 | 0.8444536
51.24 | 456.5302 | 0.8446215
51.25 | 456.6673 | 0.844786
51.26 | 456.7896 | 0.8449522
51.27 | 456.9458 | 0.8451195
51.28 | 457.1185 | 0.8452845
51.29 | 457.2541 | 0.8454416
51.3 | 457.4027 | 0.8456141
51.31 | 457.5463 | 0.845792
51.32 | 457.6802 | 0.8459453
51.33 | 457.8163 | 0.8461084
51.34 | 457.9626 | 0.8462843
51.35 | 458.1063 | 0.8464522
51.36 | 458.2694 | 0.8466195
51.37 | 458.4161 | 0.8467826
51.38 | 458.5608 | 0.8469509
51.39 | 458.725 | 0.8471105
51.4 | 458.8748 | 0.8472709
51.41 | 459.0571 | 0.8474447
51.42 | 459.2205 | 0.847625
51.43 | 459.3702 | 0.8477995
51.44 | 459.5181 | 0.847954
51.45 | 459.6775 | 0.8481302
51.46 | 459.8428 | 0.8482876
51.47 | 460.0082 | 0.8484377
51.48 | 460.1754 | 0.8486052
51.49 | 460.3407 | 0.8487988
51.5 | 460.5016 | 0.8489652
51.51 | 460.644 | 0.8491288
51.52 | 460.8173 | 0.8492914
51.53 | 460.9777 | 0.8494633
51.54 | 461.1283 | 0.8496205
51.55 | 461.2977 | 0.849778
51.56 | 461.4481 | 0.8499501
51.57 | 461.5911 | 0.8501087
51.58 | 461.7401 | 0.8502796
51.59 | 461.8821 | 0.8504632
51.6 | 462.0463 | 0.8506299
51.61 | 462.1863 | 0.8507816
51.62 | 462.3234 | 0.850944
51.63 | 462.4683 | 0.8511209
51.64 | 462.6227 | 0.8512926
51.65 | 462.7821 | 0.8514491
51.66 | 462.924 | 0.8516124
51.67 | 463.0834 | 0.8517871
51.68 | 463.234 | 0.8519521
51.69 | 463.385 | 0.8521288
51.7 | 463.5188 | 0.8522871
51.71 | 463.6826 | 0.852448
51.72 | 463.8671875 | 0.8526221
51.73 | 464.0369 | 0.852789
51.74 | 464.1859 | 0.8529513
51.75 | 464.3076 | 0.8531118
51.76 | 464.4449 | 0.8532799
51.77 | 464.5959 | 0.8534535
51.78 | 464.7412 | 0.8536088
51.79 | 464.8938 | 0.8537745
51.8 | 465.0654 | 0.8539438
51.81 | 465.2339 | 0.8541185
51.82 | 465.3685 | 0.8542888
51.83 | 465.5199 | 0.8544559
51.84 | 465.6902 | 0.8546223
51.85 | 465.8689 | 0.8547909
51.86 | 466.0601 | 0.8549618
51.87 | 466.229 | 0.8551256
51.88 | 466.4087 | 0.8552778
51.89 | 466.5864 | 0.8554459
51.9 | 466.7488 | 0.8556023
51.91 | 466.8883 | 0.8557799
51.92 | 467.037 | 0.8559552
51.93 | 467.204 | 0.8561226
51.94 | 467.3591 | 0.8562911
51.95 | 467.5291 | 0.8564518
51.96 | 467.7043 | 0.8566185
51.97 | 467.8679 | 0.8567815
51.98 | 468.0076 | 0.8569487
51.99 | 468.1527 | 0.8571165
52 | 468.2937 | 0.8572908
52.01 | 468.4468 | 0.8574476
52.02 | 468.6132 | 0.8576059
52.03 | 468.7651 | 0.8577804
52.04 | 468.9124 | 0.8579518
52.05 | 469.0444 | 0.8581161
52.06 | 469.1759 | 0.858283
52.07 | 469.3131 | 0.8584589
52.08 | 469.4777 | 0.8586232
52.09 | 469.6417 | 0.8587915
52.1 | 469.7941 | 0.8589503
52.11 | 469.9161 | 0.8591198
52.12 | 470.0227 | 0.8592851
52.13 | 470.1536 | 0.8594498
52.14 | 470.3005 | 0.8596095
52.15 | 470.433 | 0.8597738
52.16 | 470.609 | 0.8599469
52.17 | 470.7711 | 0.8601229
52.18 | 470.9365 | 0.8602918
52.19 | 471.0898 | 0.8604417
52.2 | 471.2437 | 0.8606146
52.21 | 471.4264 | 0.8607848
52.22 | 471.6327 | 0.8609541
52.23 | 471.8138 | 0.8611239
52.24 | 471.9808 | 0.8612786
52.25 | 472.1671 | 0.8614429
52.26 | 472.3005 | 0.8616253
52.27 | 472.4529 | 0.8617823
52.28 | 472.5917 | 0.8619527
52.29 | 472.7394 | 0.8621282
52.3 | 472.8978 | 0.8622832
52.31 | 473.0686 | 0.8624436
52.32 | 473.2344 | 0.8626096
52.33 | 473.4007 | 0.8627884
52.34 | 473.531 | 0.8629653
52.35 | 473.6826 | 0.8631288
52.36 | 473.8326 | 0.8632976
52.37 | 474.016 | 0.8634691
52.38 | 474.1869 | 0.8636186
52.39 | 474.3456 | 0.8637767
52.4 | 474.5265 | 0.8639343
52.41 | 474.6912 | 0.8641077
52.42 | 474.8424 | 0.8642772
52.43 | 474.975 | 0.8644543
52.44 | 475.1461 | 0.8646253
52.45 | 475.3013 | 0.8647817
52.46 | 475.4807 | 0.8649474
52.47 | 475.6197 | 0.8651155
52.48 | 475.7467 | 0.8652793
52.49 | 475.8929 | 0.8654523
52.5 | 476.0401 | 0.8656257
52.51 | 476.1812 | 0.8657878
52.52 | 476.3218 | 0.8659557
52.53 | 476.4804 | 0.8661214
52.54 | 476.6514 | 0.8662842
52.55 | 476.8203 | 0.8664511
52.56 | 476.9563 | 0.8666249
52.57 | 477.1056 | 0.8667894
52.58 | 477.2741 | 0.8669508
52.59 | 477.443 | 0.8671127
52.6 | 477.602 | 0.8672839
52.61 | 477.7586 | 0.867452
52.62 | 477.9207 | 0.8676067
52.63 | 478.0834 | 0.8677741
52.64 | 478.2515 | 0.8679457
52.65 | 478.4096 | 0.868121
52.66 | 478.5751 | 0.8683007
52.67 | 478.7668 | 0.8684641
52.68 | 478.9623 | 0.8686252
52.69 | 479.1391 | 0.8687785
52.7 | 479.3197 | 0.8689478
52.71 | 479.4833 | 0.8691142
52.72 | 479.6393 | 0.8692904
52.73 | 479.8007 | 0.8694575
52.74 | 479.9533 | 0.8696204
52.75 | 480.104 | 0.8697868
52.76 | 480.2832 | 0.8699549
52.77 | 480.4248 | 0.8701199
52.78 | 480.5714 | 0.870281
52.79 | 480.7243 | 0.870463
52.8 | 480.8686 | 0.8706291
52.81 | 481.038 | 0.870787
52.82 | 481.2301 | 0.8709405
52.83 | 481.3941 | 0.8711048
52.84 | 481.5633 | 0.8712719
52.85 | 481.7201 | 0.8714514
52.86 | 481.8766 | 0.871615
52.87 | 482.034 | 0.8717743
52.88 | 482.1889 | 0.8719447
52.89 | 482.3441 | 0.8721154
52.9 | 482.5137 | 0.8722847
52.91 | 482.6776 | 0.8724568
52.92 | 482.8118 | 0.8726276
52.93 | 482.9893 | 0.8727964
52.94 | 483.1308 | 0.8729604
52.95 | 483.3044 | 0.873117
52.96 | 483.4713 | 0.873288
52.97 | 483.6136 | 0.873457
52.98 | 483.7788 | 0.8736076
52.99 | 483.9386 | 0.8737783
53 | 484.101 | 0.8739535
53.01 | 484.2654 | 0.8741156
53.02 | 484.4103 | 0.8742749
53.03 | 484.5303 | 0.874443
53.04 | 484.6964 | 0.8746197
53.05 | 484.835 | 0.8747911
53.06 | 484.9737 | 0.8749468
53.07 | 485.1487 | 0.8751056
53.08 | 485.2945 | 0.875271
53.09 | 485.4605 | 0.8754465
53.1 | 485.6133 | 0.8756215
53.11 | 485.762 | 0.8757796
53.12 | 485.9328 | 0.8759529
53.13 | 486.09 | 0.8761265
53.14 | 486.2187 | 0.8762785
53.15 | 486.3944 | 0.8764446
53.16 | 486.5368 | 0.8766101
53.17 | 486.6818 | 0.876787
53.18 | 486.8341 | 0.8769615
53.19 | 486.9889 | 0.8771351
53.2 | 487.1354 | 0.8772917
53.21 | 487.3101 | 0.8774516
53.22 | 487.4628 | 0.877613
53.23 | 487.6487 | 0.8777778
53.24 | 487.8513 | 0.8779497
53.25 | 488.0201 | 0.8781142
53.26 | 488.1985 | 0.8782732
53.27 | 488.3532 | 0.8784468
53.28 | 488.5229 | 0.8786079
53.29 | 488.6747 | 0.8787774
53.3 | 488.835 | 0.8789575
53.31 | 488.9648 | 0.8791173
53.32 | 489.1454 | 0.8792866
53.33 | 489.2823 | 0.8794516
53.34 | 489.4322 | 0.8796259
53.35 | 489.5801 | 0.8797932
53.36 | 489.7471 | 0.8799556
53.37 | 489.9221 | 0.8801153
53.38 | 490.0711 | 0.8802841
53.39 | 490.2395 | 0.8804577
53.4 | 490.401 | 0.8806129
53.41 | 490.5905 | 0.880778
53.42 | 490.7447 | 0.8809533
53.43 | 490.9126 | 0.8811101
53.44 | 491.0801 | 0.8812702
53.45 | 491.2348 | 0.8814538
53.46 | 491.3795 | 0.881624
53.47 | 491.5473 | 0.8817893
53.48 | 491.7399 | 0.8819514
53.49 | 491.8826 | 0.882103
53.5 | 492.0263 | 0.8822721
53.51 | 492.1667 | 0.8824604
53.52 | 492.3014 | 0.8826309
53.53 | 492.4563 | 0.8827837
53.54 | 492.6164 | 0.8829497
53.55 | 492.7928 | 0.883117
53.56 | 492.9364 | 0.8832875
53.57 | 493.0753 | 0.8834489
53.58 | 493.1964 | 0.8836132
53.59 | 493.3677 | 0.8837882
53.6 | 493.5302 | 0.8839629
53.61 | 493.675 | 0.8841261
53.62 | 493.8503 | 0.8842809
53.63 | 494.0218 | 0.8844559
53.64 | 494.1743 | 0.8846249
53.65 | 494.3106 | 0.8847963
53.66 | 494.4822 | 0.8849527
53.67 | 494.6485 | 0.8851076
53.68 | 494.8262 | 0.8852735
53.69 | 494.9871 | 0.8854504
53.7 | 495.1595 | 0.8856197
53.71 | 495.3192 | 0.8857875
53.72 | 495.4486 | 0.8859556
53.73 | 495.5985 | 0.8861149
53.74 | 495.7378 | 0.8862787
53.75 | 495.9058 | 0.8864442
53.76 | 496.0653 | 0.886612
53.77 | 496.2232 | 0.886768
53.78 | 496.3637 | 0.8869416
53.79 | 496.5319 | 0.8871107
53.8 | 496.6693 | 0.8872883
53.81 | 496.8175 | 0.8874546
53.82 | 496.985 | 0.8876145
53.83 | 497.1337 | 0.8877907
53.84 | 497.3136 | 0.8879464
53.85 | 497.4569 | 0.8881138
53.86 | 497.6092 | 0.8882802
53.87 | 497.771 | 0.8884533
53.88 | 497.9451 | 0.8886092
53.89 | 498.0699 | 0.8887838
53.9 | 498.2336 | 0.8889516
53.91 | 498.4118 | 0.8890979
53.92 | 498.5912 | 0.8892853
53.93 | 498.7608 | 0.8894565
53.94 | 498.9058 | 0.8896262
53.95 | 499.0485 | 0.8897938
53.96 | 499.2128 | 0.8899407
53.97 | 499.3764 | 0.8901159
53.98 | 499.5352 | 0.8902845
53.99 | 499.7195 | 0.8904429
54 | 499.8883 | 0.8906158
54.01 | 500.0434 | 0.8907862
54.02 | 500.1923 | 0.8909548
54.03 | 500.3468 | 0.8911131
54.04 | 500.5258 | 0.8912824
54.05 | 500.716 | 0.8914502
54.06 | 500.8701 | 0.8916119
54.07 | 501.0213 | 0.891766
54.08 | 501.1721 | 0.8919405
54.09 | 501.3257 | 0.8921048
54.1 | 501.4765 | 0.8922808
54.11 | 501.6335 | 0.8924693
54.12 | 501.8022 | 0.8926278
54.13 | 501.9853 | 0.8927812
54.14 | 502.1513 | 0.8929459
54.15 | 502.3089 | 0.8931071
54.16 | 502.4807 | 0.8932807
54.17 | 502.6751 | 0.8934533
54.18 | 502.8294 | 0.8936169
54.19 | 502.9776 | 0.8937866
54.2 | 503.1526 | 0.8939506
54.21 | 503.2961 | 0.8940998
54.22 | 503.4557 | 0.8942774
54.23 | 503.6123 | 0.8944548
54.24 | 503.7585 | 0.8946221
54.25 | 503.9069 | 0.8947803
54.26 | 504.0679 | 0.8949396
54.27 | 504.1878 | 0.8951139
54.28 | 504.3721 | 0.8952791
54.29 | 504.543 | 0.8954515
54.3 | 504.6939 | 0.8956193
54.31 | 504.8916 | 0.8957812
54.32 | 505.0433 | 0.895943
54.33 | 505.1909 | 0.8961157
54.34 | 505.3485 | 0.8962895
54.35 | 505.5202 | 0.8964566
54.36 | 505.6759 | 0.8966271
54.37 | 505.8432 | 0.8967918
54.38 | 505.9974 | 0.8969511
54.39 | 506.1651 | 0.8971108
54.4 | 506.3407 | 0.8972737
54.41 | 506.4862 | 0.8974453
54.42 | 506.669 | 0.8976253
54.43 | 506.8524 | 0.8977948
54.44 | 507.0156 | 0.8979572
54.45 | 507.1843 | 0.8981296
54.46 | 507.3427 | 0.8982885
54.47 | 507.5237 | 0.8984461
54.48 | 507.6745 | 0.8986237
54.49 | 507.8266 | 0.8987846
54.5 | 507.9808 | 0.8989419
54.51 | 508.1275 | 0.8991147
54.52 | 508.2818 | 0.8992764
54.53 | 508.4251 | 0.8994371
54.54 | 508.5874 | 0.8996087
54.55 | 508.7331 | 0.8997811
54.56 | 508.8966 | 0.8999547
54.57 | 509.0382 | 0.900124
54.58 | 509.1809 | 0.9002827
54.59 | 509.357 | 0.900457
54.6 | 509.5031 | 0.9006335
54.61 | 509.6765 | 0.9007922
54.62 | 509.8299 | 0.9009464
54.63 | 509.973 | 0.9011204
54.64 | 510.103 | 0.9012907
54.65 | 510.2649 | 0.9014459
54.66 | 510.4126 | 0.9016085
54.67 | 510.5764 | 0.9017816
54.68 | 510.749 | 0.9019566
54.69 | 510.8945 | 0.9021261
54.7 | 511.0384 | 0.9022832
54.71 | 511.1878 | 0.9024417
54.72 | 511.3371 | 0.9026129
54.73 | 511.4937 | 0.9027834
54.74 | 511.6637 | 0.9029522
54.75 | 511.8248 | 0.9031174
54.76 | 511.9996 | 0.90328
54.77 | 512.1788 | 0.9034507
54.78 | 512.3386 | 0.9036276
54.79 | 512.5131 | 0.9037836
54.8 | 512.6938 | 0.9039443
54.81 | 512.8677 | 0.904115
54.82 | 513.0443 | 0.9042854
54.83 | 513.2298 | 0.9044497
54.84 | 513.4197 | 0.9046111
54.85 | 513.5836 | 0.9047916
54.86 | 513.7369 | 0.904964
54.87 | 513.8854 | 0.9051263
54.88 | 514.0589 | 0.9052844
54.89 | 514.1961 | 0.9054401
54.9 | 514.3217 | 0.9056127
54.91 | 514.4703 | 0.9057865
54.92 | 514.603 | 0.9059572
54.93 | 514.7578 | 0.9061165
54.94 | 514.9195 | 0.9062707
54.95 | 515.0775 | 0.9064431
54.96 | 515.2303 | 0.9066126
54.97 | 515.3666 | 0.9067883
54.98 | 515.5242 | 0.9069548
54.99 | 515.7017 | 0.907124
55 | 515.8992 | 0.9072878
55.01 | 516.0641 | 0.9074607
55.02 | 516.2463 | 0.9076335
55.03 | 516.4178 | 0.9077823
55.04 | 516.5549 | 0.9079318
55.05 | 516.712 | 0.9080992
55.06 | 516.8663 | 0.9082909
55.07 | 517.034 | 0.9084649
55.08 | 517.1808 | 0.9086121
55.09 | 517.3349 | 0.9087831
55.1 | 517.485 | 0.908949
55.11 | 517.6393 | 0.9091097
55.12 | 517.8043 | 0.9092668
55.13 | 517.9666 | 0.9094409
55.14 | 518.1597 | 0.9096216
55.15 | 518.3243 | 0.9097995
55.16 | 518.493 | 0.9099637
55.17 | 518.6518 | 0.9101145
55.18 | 518.8089 | 0.9102809
55.19 | 518.9601 | 0.9104505
55.2 | 519.1202 | 0.9106171
55.21 | 519.3033 | 0.9107943
55.22 | 519.4667 | 0.9109564
55.23 | 519.6359 | 0.9111221
55.24 | 519.7839 | 0.9112782
55.25 | 519.952 | 0.9114456
55.26 | 520.14 | 0.9116187
55.27 | 520.3047 | 0.911793
55.28 | 520.4745 | 0.9119506
55.29 | 520.6611 | 0.9121144
55.3 | 520.8456 | 0.9122834
55.31 | 520.9905 | 0.9124516
55.32 | 521.1481 | 0.9126307
55.33 | 521.2828 | 0.9127797
55.34 | 521.4383 | 0.912949
55.35 | 521.5718 | 0.9131314
55.36 | 521.7086 | 0.9132975
55.37 | 521.8527 | 0.9134611
55.38 | 521.9993 | 0.9136182
55.39 | 522.155 | 0.9137753
55.4 | 522.3167 | 0.913942
55.41 | 522.4836 | 0.9141098
55.42 | 522.6476 | 0.9142841
55.43 | 522.8083 | 0.914451
55.44 | 522.9522 | 0.9146274
55.45 | 523.1197 | 0.9147965
55.46 | 523.2923 | 0.9149475
55.47 | 523.4742 | 0.9151118
55.48 | 523.6568 | 0.9152958
55.49 | 523.8143 | 0.9154617
55.5 | 523.9549 | 0.9156103
55.51 | 524.1155 | 0.9157767
55.52 | 524.2584 | 0.9159513
55.53 | 524.4201 | 0.9161272
55.54 | 524.598 | 0.9162958
55.55 | 524.783 | 0.9164548
55.56 | 524.9359 | 0.9166098
55.57 | 525.1024 | 0.9167833
55.58 | 525.2657 | 0.9169693
55.59 | 525.4402 | 0.9171324
55.6 | 525.6055 | 0.9172971
55.61 | 525.7626 | 0.9174538
55.62 | 525.9357 | 0.9176207
55.63 | 526.0921 | 0.9177926
55.64 | 526.2514 | 0.9179525
55.65 | 526.3928 | 0.9181232
55.66 | 526.5626 | 0.9182897
55.67 | 526.7254 | 0.918448
55.68 | 526.8904 | 0.9186141
55.69 | 527.0521 | 0.9187803
55.7 | 527.2254 | 0.9189413
55.71 | 527.3799 | 0.919112
55.72 | 527.5239 | 0.9192812
55.73 | 527.6824 | 0.9194512
55.74 | 527.8322 | 0.9196165
55.75 | 527.9835 | 0.9197869
55.76 | 528.1315 | 0.9199531
55.77 | 528.2917 | 0.9201152
55.78 | 528.4483 | 0.9202752
55.79 | 528.5862 | 0.9204423
55.8 | 528.7408 | 0.9206145
55.81 | 528.9002 | 0.9207854
55.82 | 529.074 | 0.9209468
55.83 | 529.2316 | 0.9211142
55.84 | 529.3723 | 0.9212782
55.85 | 529.5517 | 0.921454
55.86 | 529.7154 | 0.9216223
55.87 | 529.8765 | 0.9217925
55.88 | 530.0148 | 0.9219451
55.89 | 530.1606 | 0.9221077
55.9 | 530.2962 | 0.9222779
55.91 | 530.4615 | 0.9224608
55.92 | 530.6312 | 0.9226192
55.93 | 530.7968 | 0.922776
55.94 | 530.9691 | 0.9229512
55.95 | 531.1326 | 0.9231226
55.96 | 531.2795 | 0.9232807
55.97 | 531.4058 | 0.9234574
55.98 | 531.5687 | 0.92363
55.99 | 531.7376 | 0.9237834
56 | 531.8952 | 0.9239441
56.01 | 532.0272 | 0.9241062
56.02 | 532.1776 | 0.924281
56.03 | 532.3377 | 0.9244543
56.04 | 532.4991 | 0.9246231
56.05 | 532.645 | 0.9247886
56.06 | 532.8044 | 0.924955
56.07 | 533.0097 | 0.9251255
56.08 | 533.1624 | 0.9252869
56.09 | 533.3149 | 0.9254471
56.1 | 533.5002 | 0.9256152
56.11 | 533.6852 | 0.9257797
56.12 | 533.8149 | 0.9259483
56.13 | 533.9388 | 0.9261202
56.14 | 534.1021 | 0.9262866
56.15 | 534.2674 | 0.9264456
56.16 | 534.442 | 0.9266125
56.17 | 534.5889 | 0.9267844
56.18 | 534.7549 | 0.9269472
56.19 | 534.9053 | 0.9271196
56.2 | 535.0497 | 0.9273025
56.21 | 535.2067 | 0.9274576
56.22 | 535.3974 | 0.9276161
56.23 | 535.5842 | 0.9277878
56.24 | 535.727 | 0.9279537
56.25 | 535.8807 | 0.9281168
56.26 | 536.0468 | 0.9282842
56.27 | 536.1948 | 0.9284358
56.28 | 536.374 | 0.9286067
56.29 | 536.5403 | 0.9287846
56.3 | 536.7012 | 0.9289606
56.31 | 536.8653 | 0.9291168
56.32 | 537.0031 | 0.9292887
56.33 | 537.1716 | 0.9294601
56.34 | 537.3593 | 0.9296246
56.35 | 537.5356 | 0.9297875
56.36 | 537.6885 | 0.9299402
56.37 | 537.8677 | 0.9301085
56.38 | 538.035 | 0.9302792
56.39 | 538.1937 | 0.930454
56.4 | 538.3851 | 0.930622
56.41 | 538.5453 | 0.930782
56.42 | 538.7243 | 0.930953
56.43 | 538.8876 | 0.931118
56.44 | 539.0253 | 0.9312753
56.45 | 539.1911 | 0.9314448
56.46 | 539.3586 | 0.9316282
56.47 | 539.4922 | 0.9317963
56.48 | 539.6266 | 0.9319467
56.49 | 539.7835 | 0.932121
56.5 | 539.9011 | 0.9322895
56.51 | 540.0502 | 0.9324562
56.52 | 540.2086 | 0.9326217
56.53 | 540.3537 | 0.9327754
56.54 | 540.5026 | 0.9329397
56.55 | 540.6456 | 0.9331118
56.56 | 540.7906 | 0.9332888
56.57 | 540.9276 | 0.9334456
56.58 | 541.0759 | 0.9336144
56.59 | 541.2359 | 0.9337906
56.6 | 541.4205 | 0.9339709
56.61 | 541.5705 | 0.9341378
56.62 | 541.7164 | 0.9342887
56.63 | 541.869 | 0.9344488
56.64 | 542.0219 | 0.9346219
56.65 | 542.1675 | 0.9347818
56.66 | 542.3292 | 0.9349473
56.67 | 542.4995 | 0.9351161
56.68 | 542.6811 | 0.9352873
56.69 | 542.8372 | 0.9354532
56.7 | 542.9769 | 0.9356101
56.71 | 543.1371 | 0.9357703
56.72 | 543.2913 | 0.9359503
56.73 | 543.4671 | 0.9361299
56.74 | 543.6349 | 0.9362982
56.75 | 543.8011 | 0.9364586
56.76 | 543.9432 | 0.9366217
56.77 | 544.0989 | 0.9367848
56.78 | 544.2451 | 0.9369462
56.79 | 544.405 | 0.9371148
56.8 | 544.5364 | 0.9372914
56.81 | 544.679 | 0.9374529
56.82 | 544.8375 | 0.9376217
56.83 | 544.9791 | 0.9377947
56.84 | 545.1389 | 0.937952
56.85 | 545.2877 | 0.9381034
56.86 | 545.4671 | 0.9382624
56.87 | 545.6429 | 0.9384384
56.88 | 545.8304 | 0.9386122
56.89 | 546.0186 | 0.9387812
56.9 | 546.2354 | 0.9389557
56.91 | 546.4459 | 0.9391231
56.92 | 546.626 | 0.9392826
56.93 | 546.7912 | 0.9394473
56.94 | 546.9601 | 0.9396173
56.95 | 547.1398 | 0.9397914
56.96 | 547.2958 | 0.9399604
56.97 | 547.4428 | 0.940118
56.98 | 547.5899 | 0.940282
56.99 | 547.7177 | 0.9404456
57 | 547.8824 | 0.9406096
57.01 | 548.0508 | 0.9407761
57.02 | 548.1995 | 0.9409375
57.03 | 548.3817 | 0.9411165
57.04 | 548.5506 | 0.9413013
57.05 | 548.7083 | 0.9414627
57.06 | 548.8746 | 0.9416164
57.07 | 549.0623 | 0.9417825
57.08 | 549.1867 | 0.9419442
57.09 | 549.3513 | 0.9421199
57.1 | 549.4699 | 0.9422935
57.11 | 549.6087 | 0.942458
57.12 | 549.7818 | 0.9426242
57.13 | 549.9324 | 0.9427844
57.14 | 550.0995 | 0.9429501
57.15 | 550.2425 | 0.9431084
57.16 | 550.4059 | 0.9432755
57.17 | 550.5599 | 0.943436
57.18 | 550.7527 | 0.9436042
57.19 | 550.9278 | 0.9437873
57.2 | 551.1031 | 0.9439601
57.21 | 551.254 | 0.9441201
57.22 | 551.4103 | 0.9442887
57.23 | 551.5577 | 0.9444548
57.24 | 551.7016 | 0.9446117
57.25 | 551.8791 | 0.9447812
57.26 | 552.0242 | 0.9449541
57.27 | 552.1568 | 0.9451281
57.28 | 552.3091 | 0.9452826
57.29 | 552.4866 | 0.9454406
57.3 | 552.6522 | 0.9456204
57.31 | 552.806 | 0.9457887
57.32 | 552.9372 | 0.9459488
57.33 | 553.0839 | 0.9461164
57.34 | 553.2468 | 0.9462945
57.35 | 553.3954 | 0.9464595
57.36 | 553.566 | 0.9466139
57.37 | 553.7333 | 0.946776
57.38 | 553.8824 | 0.9469489
57.39 | 554.0274 | 0.9471163
57.4 | 554.187 | 0.9472867
57.41 | 554.338 | 0.9474615
57.42 | 554.5018 | 0.9476215
57.43 | 554.6734 | 0.9477814
57.44 | 554.8255 | 0.9479479
57.45 | 554.9794 | 0.9481136
57.46 | 555.1375 | 0.9482778
57.47 | 555.2938 | 0.9484502
57.48 | 555.4435 | 0.9486154
57.49 | 555.5888 | 0.9487828
57.5 | 555.743 | 0.9489495
57.51 | 555.9108 | 0.9491173
57.52 | 556.0656 | 0.9492937
57.53 | 556.2266 | 0.9494592
57.54 | 556.3762 | 0.9496199
57.55 | 556.528 | 0.9497861
57.56 | 556.673 | 0.949948
57.57 | 556.8434 | 0.9501115
57.58 | 557.0151 | 0.950282
57.59 | 557.1625 | 0.9504455
57.6 | 557.2949 | 0.9506189
57.61 | 557.4595 | 0.950796
57.62 | 557.6269 | 0.9509509
57.63 | 557.7866 | 0.9511223
57.64 | 557.949 | 0.9512808
57.65 | 558.1214 | 0.9514487
57.66 | 558.2742 | 0.951607
57.67 | 558.4223 | 0.9517844
57.68 | 558.5635 | 0.9519506
57.69 | 558.7156 | 0.9521165
57.7 | 558.8997 | 0.9522743
57.71 | 559.0475 | 0.9524355
57.72 | 559.2266 | 0.9526188
57.73 | 559.3694 | 0.9527948
57.74 | 559.5412 | 0.9529603
57.75 | 559.691 | 0.9531145
57.76 | 559.8817 | 0.9532764
57.77 | 560.0347 | 0.9534419
57.78 | 560.2164 | 0.9536135
57.79 | 560.3776 | 0.9537728
57.8 | 560.5092 | 0.9539452
57.81 | 560.6848 | 0.954113
57.82 | 560.7991 | 0.9542823
57.83 | 560.9529 | 0.9544402
57.84 | 561.1043 | 0.9546059
57.85 | 561.2791 | 0.9547797
57.86 | 561.4157 | 0.9549452
57.87 | 561.572 | 0.9551245
57.88 | 561.712 | 0.9552794
57.89 | 561.867 | 0.9554529
57.9 | 562.0628 | 0.9556205
57.91 | 562.2318 | 0.9557736
57.92 | 562.4151 | 0.9559284
57.93 | 562.6014 | 0.9561108
57.94 | 562.7707 | 0.9562899
57.95 | 562.9205 | 0.9564589
57.96 | 563.0677 | 0.9566222
57.97 | 563.2503 | 0.9567908
57.98 | 563.4422 | 0.956956
57.99 | 563.6207 | 0.9571141
58 | 563.7473 | 0.9572767
58.01 | 563.878 | 0.9574398
58.02 | 564.0506 | 0.957616
58.03 | 564.195 | 0.9577988
58.04 | 564.3211 | 0.9579539
58.05 | 564.4709 | 0.9581035
58.06 | 564.6404 | 0.9582883
58.07 | 564.7842 | 0.9584552
58.08 | 564.9261 | 0.9586154
58.09 | 565.0943 | 0.9587785
58.1 | 565.2601 | 0.9589485
58.11 | 565.4211 | 0.9591216
58.12 | 565.586 | 0.9592792
58.13 | 565.7659 | 0.959452
58.14 | 565.9576 | 0.9596127
58.15 | 566.1348 | 0.9597664
58.16 | 566.2891 | 0.9599388
58.17 | 566.4651 | 0.9601202
58.18 | 566.6314 | 0.9602947
58.19 | 566.7794 | 0.960453
58.2 | 566.9418 | 0.960613
58.21 | 567.1043 | 0.9607773
58.22 | 567.2523 | 0.9609504
58.23 | 567.4105 | 0.9611135
58.24 | 567.5516 | 0.9612751
58.25 | 567.721 | 0.961448
58.26 | 567.8895 | 0.9616146
58.27 | 568.0355 | 0.9617884
58.28 | 568.1797 | 0.9619505
58.29 | 568.3382 | 0.9621172
58.3 | 568.4922 | 0.9622815
58.31 | 568.6524 | 0.9624388
58.32 | 568.8298 | 0.9626088
58.33 | 568.9718 | 0.962785
58.34 | 569.1466 | 0.9629588
58.35 | 569.297 | 0.9631212
58.36 | 569.4742 | 0.9632711
58.37 | 569.6434 | 0.9634361
58.38 | 569.8409 | 0.9636095
58.39 | 570.0262 | 0.9637814
58.4 | 570.2137 | 0.9639587
58.41 | 570.3661 | 0.9641254
58.42 | 570.491 | 0.9642825
58.43 | 570.6523 | 0.9644451
58.44 | 570.8094 | 0.9646008
58.45 | 570.9719 | 0.9647856
58.46 | 571.1273 | 0.9649529
58.47 | 571.2976 | 0.9651179
58.48 | 571.4116 | 0.9652867
58.49 | 571.538 | 0.965446
58.5 | 571.6924 | 0.9656167
58.51 | 571.8611 | 0.9657755
58.52 | 572.0471 | 0.9659419
58.53 | 572.2125 | 0.9661241
58.54 | 572.3757 | 0.966296
58.55 | 572.5289 | 0.9664598
58.56 | 572.6677 | 0.9666219
58.57 | 572.8002 | 0.9667928
58.58 | 572.9813 | 0.9669528
58.59 | 573.162 | 0.9671192
58.6 | 573.3171 | 0.9672928
58.61 | 573.4841 | 0.9674578
58.62 | 573.6444 | 0.9676156
58.63 | 573.819 | 0.967787
58.64 | 573.9779 | 0.9679523
58.65 | 574.1343 | 0.9681196
58.66 | 574.298 | 0.9682851
58.67 | 574.4658 | 0.9684429
58.68 | 574.619 | 0.9686079
58.69 | 574.7885 | 0.9687734
58.7 | 574.9652 | 0.9689467
58.71 | 575.1321 | 0.9691105
58.72 | 575.2794 | 0.9692826
58.73 | 575.4353 | 0.9694612
58.74 | 575.5818 | 0.9696321
58.75 | 575.7311 | 0.9697931
58.76 | 575.9078 | 0.969954
58.77 | 576.0713 | 0.9701102
58.78 | 576.2178 | 0.9702721
58.79 | 576.3665 | 0.9704492
58.8 | 576.5232 | 0.9706268
58.81 | 576.665 | 0.970788
58.82 | 576.827 | 0.9709654
58.83 | 576.9794 | 0.9711289
58.84 | 577.1578 | 0.9712856
58.85 | 577.3275 | 0.9714472
58.86 | 577.4756 | 0.9716105
58.87 | 577.6401 | 0.9717822
58.88 | 577.7938 | 0.971952
58.89 | 577.9373 | 0.9721179
58.9 | 578.078 | 0.9722786
58.91 | 578.2616 | 0.9724445
58.92 | 578.4226 | 0.9726133
58.93 | 578.5897 | 0.9727726
58.94 | 578.7567 | 0.9729443
58.95 | 578.911 | 0.9731257
58.96 | 579.0934 | 0.9732993
58.97 | 579.2682 | 0.9734472
58.98 | 579.4672 | 0.9736074
58.99 | 579.6459 | 0.9737667
59 | 579.8202 | 0.9739331
59.01 | 579.9677 | 0.9741198
59.02 | 580.1272 | 0.9742938
59.03 | 580.2626 | 0.9744655
59.04 | 580.4094 | 0.9746192
59.05 | 580.5879 | 0.9747752
59.06 | 580.7589 | 0.9749414
59.07 | 580.9087 | 0.9751123
59.08 | 581.068 | 0.975294
59.09 | 581.2265625 | 0.9754671
59.1 | 581.371 | 0.975634
59.11 | 581.5308 | 0.9757949
59.12 | 581.6943 | 0.9759513
59.13 | 581.8687 | 0.9761122
59.14 | 582.0239 | 0.9762763
59.15 | 582.1832 | 0.9764358
59.16 | 582.3253 | 0.9766165
59.17 | 582.47 | 0.9767877
59.18 | 582.6373 | 0.9769584
59.19 | 582.8102 | 0.9771198
59.2 | 582.9818 | 0.9772815
59.21 | 583.1304 | 0.97746
59.22 | 583.286 | 0.9776255
59.23 | 583.4642 | 0.977791
59.24 | 583.6359 | 0.9779569
59.25 | 583.8027 | 0.9781032
59.26 | 583.9678 | 0.978269
59.27 | 584.1411 | 0.9784521
59.28 | 584.3094 | 0.9786373
59.29 | 584.4646 | 0.9788018
59.3 | 584.636 | 0.9789606
59.31 | 584.7996 | 0.9791247
59.32 | 584.9586 | 0.9792844
59.33 | 585.1024 | 0.9794449
59.34 | 585.2549 | 0.9796122
59.35 | 585.4026 | 0.9797872
59.36 | 585.5362 | 0.9799494
59.37 | 585.6994 | 0.9801153
59.38 | 585.8204 | 0.9802819
59.39 | 585.9737 | 0.9804441
59.4 | 586.1133 | 0.9806215
59.41 | 586.2957 | 0.9807893
59.42 | 586.4879 | 0.980944
59.43 | 586.6602 | 0.9811155
59.44 | 586.8328 | 0.9812847
59.45 | 586.972 | 0.9814626
59.46 | 587.1318 | 0.9816251
59.47 | 587.2735 | 0.9817803
59.48 | 587.4251 | 0.9819515
59.49 | 587.5628 | 0.982125
59.5 | 587.7244 | 0.9822969
59.51 | 587.8638 | 0.98246
59.52 | 587.9898 | 0.982625
59.53 | 588.1188 | 0.9827867
59.54 | 588.2421 | 0.9829478
59.55 | 588.4094 | 0.9831231
59.56 | 588.575 | 0.9832842
59.57 | 588.7469 | 0.9834561
59.58 | 588.9344 | 0.9836125
59.59 | 589.1153 | 0.983778
59.6 | 589.2719 | 0.983953
59.61 | 589.4293 | 0.9841213
59.62 | 589.5746 | 0.9842894
59.63 | 589.7502 | 0.9844496
59.64 | 589.9318 | 0.9846222
59.65 | 590.0891 | 0.9848006
59.66 | 590.2448 | 0.9849588
59.67 | 590.408 | 0.98511
59.68 | 590.5566 | 0.9852717
59.69 | 590.691 | 0.9854419
59.7 | 590.8705 | 0.9856155
59.71 | 591.0336 | 0.9857829
59.72 | 591.209 | 0.9859359
59.73 | 591.3716 | 0.9861095
59.74 | 591.5279 | 0.9862883
59.75 | 591.6959 | 0.9864569
59.76 | 591.8444 | 0.9866254
59.77 | 591.9916 | 0.986789
59.78 | 592.1409 | 0.9869592
59.79 | 592.3006 | 0.9871182
59.8 | 592.4393 | 0.9872909
59.81 | 592.6038 | 0.9874547
59.82 | 592.7658 | 0.9876235
59.83 | 592.9162 | 0.9877807
59.84 | 593.0916 | 0.9879472
59.85 | 593.2642 | 0.9881189
59.86 | 593.4329 | 0.9882677
59.87 | 593.6025 | 0.9884362
59.88 | 593.7661 | 0.9886148
59.89 | 593.9479 | 0.9888
59.9 | 594.0792 | 0.9889643
59.91 | 594.2388 | 0.9891174
59.92 | 594.4153 | 0.9892778
59.93 | 594.5916 | 0.9894569
59.94 | 594.7277 | 0.9896127
59.95 | 594.8741 | 0.9897696
59.96 | 595.0385 | 0.989956
59.97 | 595.17 | 0.9901253
59.98 | 595.3295 | 0.9902889
59.99 | 595.4838 | 0.990451
60 | 595.6745 | 0.9906131
60.01 | 595.8272 | 0.9907795
60.02 | 596.0051 | 0.99093
60.03 | 596.1509 | 0.9911073
60.04 | 596.2974 | 0.9912819
60.05 | 596.4644 | 0.9914507
60.06 | 596.6227 | 0.9916252
60.07 | 596.7985 | 0.9917897
60.08 | 596.9787 | 0.9919525
60.09 | 597.1509 | 0.992118
60.1 | 597.2935 | 0.9922894
60.11 | 597.4412 | 0.9924585
60.12 | 597.5661 | 0.9926232
60.13 | 597.752 | 0.9927946
60.14 | 597.9437 | 0.9929487
60.15 | 598.1 | 0.9931134
60.16 | 598.2593 | 0.9932705
60.17 | 598.4224 | 0.9934493
60.18 | 598.5928 | 0.9936165
60.19 | 598.7509 | 0.9937862
60.2 | 598.9229 | 0.9939493
60.21 | 599.0931 | 0.9941138
60.22 | 599.2615 | 0.994289
60.23 | 599.4034 | 0.9944681
60.24 | 599.5715 | 0.9946197
60.25 | 599.735 | 0.9947709
60.26 | 599.8963 | 0.994954
60.27 | 600.0765 | 0.9951196
60.28 | 600.22 | 0.995279
60.29 | 600.3709 | 0.9954568
60.3 | 600.5526 | 0.9956112
60.31 | 600.7261 | 0.9957728
60.32 | 600.8757 | 0.9959464
60.33 | 601.0338 | 0.9961193
60.34 | 601.18 | 0.9962912
60.35 | 601.3392 | 0.9964714
60.36 | 601.5125 | 0.9966205
60.37 | 601.6771 | 0.9967808
60.38 | 601.847 | 0.9969467
60.39 | 602.0191 | 0.9971122
60.4 | 602.1727 | 0.9972872
60.41 | 602.33 | 0.9974626
60.42 | 602.4973 | 0.9976293
60.43 | 602.6629 | 0.9977866
60.44 | 602.7972 | 0.9979438
60.45 | 602.9485 | 0.9981123
60.46 | 603.1033 | 0.9982954
60.47 | 603.2309 | 0.9984614
60.48 | 603.3483 | 0.9986237
60.49 | 603.4814 | 0.9987859
60.5 | 603.6251 | 0.9989477
60.51 | 603.7872 | 0.9991153
60.52 | 603.9655 | 0.9992763
60.53 | 604.1124 | 0.9994525
60.54 | 604.2762 | 0.9996239
60.55 | 604.4356 | 0.9997801
60.56 | 604.5806 | 0.9999496
60.57 | 604.7366 | 1.000121
60.58 | 604.918 | 1.000289
60.59 | 605.0825 | 1.00046
60.6 | 605.2331 | 1.000625
60.61 | 605.3564 | 1.00079
60.62 | 605.4828 | 1.000952
60.63 | 605.6323 | 1.001118
60.64 | 605.8198 | 1.001286
60.65 | 605.9842 | 1.001435
60.66 | 606.1551 | 1.001603
60.67 | 606.3336 | 1.001774
60.68 | 606.4844 | 1.001941
60.69 | 606.6573 | 1.002119
60.7 | 606.8345 | 1.002301
60.71 | 607.0316 | 1.002459
60.72 | 607.2208 | 1.002619
60.73 | 607.3974 | 1.002784
60.74 | 607.5408 | 1.002949
60.75 | 607.7093 | 1.003119
60.76 | 607.8829 | 1.003287
60.77 | 608.0462 | 1.003452
60.78 | 608.2116 | 1.003621
60.79 | 608.3453 | 1.003788
60.8 | 608.5203 | 1.00396
60.81 | 608.6885 | 1.00413
60.82 | 608.8427 | 1.004282
60.83 | 608.9901 | 1.004435
60.84 | 609.1673 | 1.004609
60.85 | 609.3218 | 1.004782
60.86 | 609.4846 | 1.004948
60.87 | 609.6625 | 1.005118
60.88 | 609.8383 | 1.005281
60.89 | 610.0305 | 1.005441
60.9 | 610.1684 | 1.005613
60.91 | 610.3116 | 1.005785
60.92 | 610.4444 | 1.005955
60.93 | 610.6304 | 1.00612
60.94 | 610.7955 | 1.006268
60.95 | 610.954 | 1.006442
60.96 | 611.1143 | 1.006641
60.97 | 611.2657 | 1.006805
60.98 | 611.4207 | 1.00696
60.99 | 611.5815 | 1.007119
61 | 611.7624 | 1.007276
61.01 | 611.9113 | 1.007448
61.02 | 612.0775 | 1.007615
61.03 | 612.2387 | 1.00778
61.04 | 612.3948 | 1.007939
61.05 | 612.5931 | 1.008112
61.06 | 612.7385 | 1.008282
61.07 | 612.8847 | 1.008438
61.08 | 613.0552 | 1.008612
61.09 | 613.1993 | 1.008804
61.1 | 613.3453 | 1.008972
61.11 | 613.5233 | 1.009119
61.12 | 613.7047 | 1.009274
61.13 | 613.8392 | 1.009447
61.14 | 613.9788 | 1.009622
61.15 | 614.0839 | 1.009779
61.16 | 614.2462 | 1.009943
61.17 | 614.4295 | 1.010122
61.18 | 614.586 | 1.01029
61.19 | 614.7642 | 1.010453
61.2 | 614.9346 | 1.010625
61.21 | 615.0926 | 1.010789
61.22 | 615.2514 | 1.010953
61.23 | 615.4189 | 1.011117
61.24 | 615.5976 | 1.011278
61.25 | 615.768 | 1.011453
61.26 | 615.9385 | 1.011623
61.27 | 616.0745 | 1.011785
61.28 | 616.2381 | 1.011939
61.29 | 616.3932 | 1.012114
61.3 | 616.5411 | 1.012297
61.31 | 616.6913 | 1.012462
61.32 | 616.8353 | 1.012621
61.33 | 617.0018 | 1.012777
61.34 | 617.1552 | 1.012942
61.35 | 617.3374 | 1.01311
61.36 | 617.4921 | 1.013259
61.37 | 617.6476 | 1.013435
61.38 | 617.8002 | 1.01362
61.39 | 617.9504 | 1.013791
61.4 | 618.1234 | 1.013961
61.41 | 618.3107 | 1.014124
61.42 | 618.4625 | 1.014288
61.43 | 618.6283 | 1.014454
61.44 | 618.8087 | 1.014624
61.45 | 618.942 | 1.014791
61.46 | 619.0996 | 1.014946
61.47 | 619.2614 | 1.015115
61.48 | 619.4224 | 1.015278
61.49 | 619.5787 | 1.015442
61.5 | 619.7267 | 1.015616
61.51 | 619.8556 | 1.015781
61.52 | 620.0325 | 1.015953
61.53 | 620.2013 | 1.016128
61.54 | 620.3275 | 1.016293
61.55 | 620.4927 | 1.016453
61.56 | 620.6355 | 1.016616
61.57 | 620.7809 | 1.016788
61.58 | 620.9186 | 1.016963
61.59 | 621.0707 | 1.017123
61.6 | 621.2239 | 1.01728
61.61 | 621.3809 | 1.017443
61.62 | 621.5421 | 1.017602
61.63 | 621.6649 | 1.017785
61.64 | 621.8119 | 1.017946
61.65 | 621.9536 | 1.018109
61.66 | 622.1095 | 1.018284
61.67 | 622.2838 | 1.018448
61.68 | 622.4498 | 1.018618
61.69 | 622.6251 | 1.018785
61.7 | 622.7794 | 1.018939
61.71 | 622.9554 | 1.019101
61.72 | 623.1162 | 1.019279
61.73 | 623.3008 | 1.019449
61.74 | 623.4739 | 1.019622
61.75 | 623.656 | 1.019788
61.76 | 623.7888 | 1.019956
61.77 | 623.9388 | 1.020118
61.78 | 624.1124 | 1.02028
61.79 | 624.2649 | 1.02044
61.8 | 624.4337 | 1.020613
61.81 | 624.5831 | 1.020777
61.82 | 624.7275 | 1.020947
61.83 | 624.8668 | 1.021115
61.84 | 625.037 | 1.021286
61.85 | 625.2098 | 1.021456
61.86 | 625.4061 | 1.02163
61.87 | 625.5773 | 1.021787
61.88 | 625.7212 | 1.021945
61.89 | 625.8706 | 1.022112
61.9 | 626.0239 | 1.02228
61.91 | 626.1841 | 1.022452
61.92 | 626.3436 | 1.022625
61.93 | 626.527 | 1.022788
61.94 | 626.6843 | 1.022947
61.95 | 626.8241 | 1.0231
61.96 | 626.9696 | 1.023278
61.97 | 627.1261 | 1.023458
61.98 | 627.3002 | 1.023614
61.99 | 627.4979 | 1.023782
62 | 627.6895 | 1.023941
62.01 | 627.8539 | 1.024102
62.02 | 628.005 | 1.024277
62.03 | 628.1536 | 1.024446
62.04 | 628.306 | 1.024619
62.05 | 628.462 | 1.024777
62.06 | 628.6305 | 1.024939
62.07 | 628.7784 | 1.02512
62.08 | 628.9353 | 1.02529
62.09 | 629.0854 | 1.025447
62.1 | 629.2233 | 1.025618
62.11 | 629.3765 | 1.025793
62.12 | 629.5479 | 1.025959
62.13 | 629.701 | 1.026123
62.14 | 629.8766 | 1.026289
62.15 | 630.0276 | 1.026457
62.16 | 630.1874 | 1.026619
62.17 | 630.37 | 1.026778
62.18 | 630.5254 | 1.026939
62.19 | 630.6962 | 1.027113
62.2 | 630.8969 | 1.027274
62.21 | 631.0702 | 1.027452
62.22 | 631.2469 | 1.027612
62.23 | 631.4064 | 1.02778
62.24 | 631.5817 | 1.027947
62.25 | 631.7682 | 1.028115
62.26 | 631.9429 | 1.028286
62.27 | 632.1038 | 1.028439
62.28 | 632.2773 | 1.028616
62.29 | 632.4241 | 1.028792
62.3 | 632.5328 | 1.02896
62.31 | 632.7056 | 1.029116
62.32 | 632.8557 | 1.02927
62.33 | 633.0208 | 1.029454
62.34 | 633.1891 | 1.029626
62.35 | 633.3296 | 1.029794
62.36 | 633.4835 | 1.029947
62.37 | 633.6195 | 1.030102
62.38 | 633.7324 | 1.03027
62.39 | 633.8597 | 1.030445
62.4 | 634.0194 | 1.030621
62.41 | 634.1752 | 1.030789
62.42 | 634.3356 | 1.030944
62.43 | 634.5057 | 1.031111
62.44 | 634.6266 | 1.031286
62.45 | 634.8043 | 1.031442
62.46 | 634.9713 | 1.031606
62.47 | 635.1715 | 1.031776
62.48 | 635.3514 | 1.031945
62.49 | 635.5392 | 1.032116
62.5 | 635.7094 | 1.032283
62.51 | 635.8643 | 1.03245
62.52 | 636.0088 | 1.032633
62.53 | 636.1747 | 1.032794
62.54 | 636.349 | 1.032951
62.55 | 636.511 | 1.033123
62.56 | 636.6855 | 1.033289
62.57 | 636.8353 | 1.033449
62.58 | 637.0178 | 1.033621
62.59 | 637.1644 | 1.033789
62.6 | 637.3197 | 1.033953
62.61 | 637.4604 | 1.03411
62.62 | 637.6415 | 1.034276
62.63 | 637.7915 | 1.034447
62.64 | 637.9496 | 1.034621
62.65 | 638.0966 | 1.034786
62.66 | 638.2335 | 1.034944
62.67 | 638.3883 | 1.035116
62.68 | 638.5287 | 1.03528
62.69 | 638.6942 | 1.035446
62.7 | 638.8615 | 1.035618
62.71 | 639.0253 | 1.035789
62.72 | 639.1622 | 1.035946
62.73 | 639.3217 | 1.036115
62.74 | 639.4799 | 1.036294
62.75 | 639.6456 | 1.03646
62.76 | 639.8153 | 1.036614
62.77 | 639.9641 | 1.036774
62.78 | 640.1306 | 1.036944
62.79 | 640.2966 | 1.037115
62.8 | 640.4578 | 1.037288
62.81 | 640.5988 | 1.03745
62.82 | 640.776 | 1.037619
62.83 | 640.9419 | 1.037792
62.84 | 641.098 | 1.037966
62.85 | 641.2578125 | 1.038124
62.86 | 641.4049 | 1.038285
62.87 | 641.5858 | 1.038442
62.88 | 641.7474 | 1.038614
62.89 | 641.8903 | 1.038792
62.9 | 642.0337 | 1.038958
62.91 | 642.1964 | 1.039109
62.92 | 642.3323 | 1.039283
62.93 | 642.4784 | 1.039455
62.94 | 642.6395 | 1.03961
62.95 | 642.8104 | 1.039779
62.96 | 642.9575 | 1.03995
62.97 | 643.1041 | 1.040129
62.98 | 643.2759 | 1.040294
62.99 | 643.424 | 1.04046
63 | 643.5619 | 1.040617
63.01 | 643.7338 | 1.040778
63.02 | 643.8954 | 1.04094
63.03 | 644.0604 | 1.041113
63.04 | 644.2062 | 1.041287
63.05 | 644.3389 | 1.041448
63.06 | 644.5057 | 1.041611
63.07 | 644.6625 | 1.041785
63.08 | 644.8107 | 1.04196
63.09 | 644.9989 | 1.042125
63.1 | 645.1776 | 1.042284
63.11 | 645.3254 | 1.042455
63.12 | 645.4982 | 1.042622
63.13 | 645.6609 | 1.042797
63.14 | 645.8291 | 1.042954
63.15 | 645.9855 | 1.043109
63.16 | 646.1455 | 1.043286
63.17 | 646.2966 | 1.043454
63.18 | 646.4452 | 1.043613
63.19 | 646.6083 | 1.043784
63.2 | 646.7625 | 1.043951
63.21 | 646.9298 | 1.044118
63.22 | 647.0825 | 1.044286
63.23 | 647.2159 | 1.044452
63.24 | 647.3629 | 1.044624
63.25 | 647.5157 | 1.044792
63.26 | 647.6621 | 1.044952
63.27 | 647.8109 | 1.045128
63.28 | 647.9617 | 1.045293
63.29 | 648.098 | 1.045458
63.3 | 648.2573 | 1.045626
63.31 | 648.3901 | 1.045779
63.32 | 648.5348 | 1.045948
63.33 | 648.6975 | 1.046117
63.34 | 648.8564 | 1.046283
63.35 | 649.0234375 | 1.046446
63.36 | 649.1885 | 1.046618
63.37 | 649.349 | 1.046792
63.38 | 649.5328 | 1.046952
63.39 | 649.6742 | 1.047113
63.4 | 649.8369 | 1.047286
63.41 | 650.0298 | 1.047456
63.42 | 650.2112 | 1.047614
63.43 | 650.3774 | 1.047776
63.44 | 650.5402 | 1.047955
63.45 | 650.7115 | 1.048132
63.46 | 650.863 | 1.048291
63.47 | 651.0004 | 1.048445
63.48 | 651.1437 | 1.048609
63.49 | 651.3092 | 1.048775
63.5 | 651.4659 | 1.048932
63.51 | 651.6237 | 1.04912
63.52 | 651.7811 | 1.049313
63.53 | 651.9276 | 1.049476
63.54 | 652.0691 | 1.049622
63.55 | 652.2162 | 1.049774
63.56 | 652.3971 | 1.049939
63.57 | 652.6031 | 1.050116
63.58 | 652.7712 | 1.050284
63.59 | 652.9486 | 1.050455
63.6 | 653.1124 | 1.05062
63.61 | 653.2689 | 1.050792
63.62 | 653.4302 | 1.05095
63.63 | 653.6204 | 1.051113
63.64 | 653.8003 | 1.05128
63.65 | 653.9631 | 1.051449
63.66 | 654.1097 | 1.051625
63.67 | 654.2639 | 1.051793
63.68 | 654.4152 | 1.05195
63.69 | 654.5842 | 1.05212
63.7 | 654.7411 | 1.052279
63.71 | 654.8951 | 1.052441
63.72 | 655.0339 | 1.052616
63.73 | 655.1832 | 1.052784
63.74 | 655.354 | 1.052944
63.75 | 655.5134 | 1.053112
63.76 | 655.6556 | 1.053277
63.77 | 655.8104 | 1.053457
63.78 | 655.973 | 1.05363
63.79 | 656.1045 | 1.053793
63.8 | 656.2687 | 1.053946
63.81 | 656.4323 | 1.054119
63.82 | 656.6141 | 1.054284
63.83 | 656.7677 | 1.054445
63.84 | 656.9321 | 1.054605
63.85 | 657.0889 | 1.054784
63.86 | 657.2592 | 1.054951
63.87 | 657.4081 | 1.055129
63.88 | 657.5649 | 1.055284
63.89 | 657.7598 | 1.055456
63.9 | 657.9133 | 1.055628
63.91 | 658.0802 | 1.055772
63.92 | 658.2101 | 1.055938
63.93 | 658.3512 | 1.056117
63.94 | 658.4923 | 1.056292
63.95 | 658.6532 | 1.05645
63.96 | 658.8339 | 1.056624
63.97 | 658.9745 | 1.056792
63.98 | 659.1475 | 1.056959
63.99 | 659.3004 | 1.057125
64 | 659.4558 | 1.057289
64.01 | 659.6097 | 1.057448
64.02 | 659.7617 | 1.057618
64.03 | 659.9399 | 1.057782
64.04 | 660.0831 | 1.057956
64.05 | 660.245 | 1.058119
64.06 | 660.3726 | 1.058285
64.07 | 660.5552 | 1.058453
64.08 | 660.7115 | 1.058617
64.09 | 660.8356 | 1.058781
64.1 | 660.9954 | 1.058944
64.11 | 661.1504 | 1.05911
64.12 | 661.3253 | 1.059278
64.13 | 661.4771 | 1.059447
64.14 | 661.6640625 | 1.059614
64.15 | 661.809 | 1.059783
64.16 | 661.9794 | 1.059957
64.17 | 662.124 | 1.060114
64.18 | 662.2665 | 1.060277
64.19 | 662.4755 | 1.060452
64.2 | 662.6512 | 1.060633
64.21 | 662.8229 | 1.060786
64.22 | 662.9908 | 1.06096
64.23 | 663.1742 | 1.061122
64.24 | 663.3295 | 1.061281
64.25 | 663.5026 | 1.061445
64.26 | 663.6935 | 1.061621
64.27 | 663.8588 | 1.061791
64.28 | 664.0151 | 1.061947
64.29 | 664.1367 | 1.062108
64.3 | 664.2643 | 1.062284
64.31 | 664.4061 | 1.062463
64.32 | 664.5691 | 1.062623
64.33 | 664.6993 | 1.062777
64.34 | 664.8412 | 1.062944
64.35 | 664.9921 | 1.063117
64.36 | 665.1348 | 1.063278
64.37 | 665.3293 | 1.063442
64.38 | 665.4872 | 1.063605
64.39 | 665.6537 | 1.063777
64.4 | 665.8431 | 1.063959
64.41 | 666.0179 | 1.06413
64.42 | 666.1825 | 1.064289
64.43 | 666.3433 | 1.064447
64.44 | 666.5159 | 1.064621
64.45 | 666.6768 | 1.064793
64.46 | 666.8221 | 1.064962
64.47 | 666.9512 | 1.06512
64.48 | 667.118 | 1.065285
64.49 | 667.2767 | 1.065451
64.5 | 667.4194 | 1.065611
64.51 | 667.5604 | 1.065778
64.52 | 667.7086 | 1.065952
64.53 | 667.8839 | 1.066118
64.54 | 668.0289 | 1.066292
64.55 | 668.2003 | 1.06645
64.56 | 668.3521 | 1.066617
64.57 | 668.505 | 1.066792
64.58 | 668.6523 | 1.066953
64.59 | 668.822 | 1.067119
64.6 | 669.0037 | 1.067289
64.61 | 669.1625 | 1.067454
64.62 | 669.3295 | 1.067622
64.63 | 669.4781 | 1.067778
64.64 | 669.6357 | 1.067949
64.65 | 669.8035 | 1.068128
64.66 | 669.975 | 1.068292
64.67 | 670.1283 | 1.06845
64.68 | 670.2849 | 1.068614
64.69 | 670.421875 | 1.068786
64.7 | 670.5612 | 1.068962
64.71 | 670.7212 | 1.069115
64.72 | 670.8687 | 1.06928
64.73 | 671.0509 | 1.06945
64.74 | 671.2062 | 1.069617
64.75 | 671.3352 | 1.069782
64.76 | 671.4812 | 1.069958
64.77 | 671.65625 | 1.070135
64.78 | 671.8317 | 1.070287
64.79 | 671.9951 | 1.070431
64.8 | 672.1462 | 1.070595
64.81 | 672.3053 | 1.070777
64.82 | 672.4655 | 1.070962
64.83 | 672.5997 | 1.071141
64.84 | 672.7914 | 1.071308
64.85 | 672.9492 | 1.071461
64.86 | 673.1372 | 1.071605
64.87 | 673.2833 | 1.071779
64.88 | 673.4489 | 1.071961
64.89 | 673.6125 | 1.072125
64.9 | 673.7878 | 1.072278
64.91 | 673.9529 | 1.072444
64.92 | 674.1119 | 1.072611
64.93 | 674.2698 | 1.072775
64.94 | 674.4105 | 1.072953
64.95 | 674.5804 | 1.07312
64.96 | 674.7272 | 1.073279
64.97 | 674.9064 | 1.073445
64.98 | 675.0662 | 1.073614
64.99 | 675.2288 | 1.073787
65 | 675.4001 | 1.073965
65.01 | 675.5663 | 1.074116
65.02 | 675.744 | 1.074273
65.03 | 675.9332 | 1.074455
65.04 | 676.0875 | 1.074618
65.05 | 676.2577 | 1.074779
65.06 | 676.4076 | 1.074952
65.07 | 676.5593 | 1.075116
65.08 | 676.7145 | 1.075287
65.09 | 676.871 | 1.075462
65.1 | 677.0048 | 1.075639
65.11 | 677.1783 | 1.07578
65.12 | 677.35 | 1.075934
65.13 | 677.5026 | 1.076114
65.14 | 677.6702 | 1.076283
65.15 | 677.8363 | 1.076452
65.16 | 678.0043 | 1.076628
65.17 | 678.171875 | 1.076791
65.18 | 678.3265 | 1.076941
65.19 | 678.5094 | 1.077105
65.2 | 678.6869 | 1.077287
65.21 | 678.8368 | 1.077451
65.22 | 678.995 | 1.077612
65.23 | 679.1602 | 1.077787
65.24 | 679.3386 | 1.077947
65.25 | 679.4998 | 1.078123
65.26 | 679.6655 | 1.078284
65.27 | 679.8291 | 1.078449
65.28 | 680.0024 | 1.078619
65.29 | 680.165 | 1.078779
65.3 | 680.3491 | 1.078946
65.31 | 680.5271 | 1.07912
65.32 | 680.6935 | 1.079291
65.33 | 680.8403 | 1.079452
65.34 | 681.0011 | 1.079619
65.35 | 681.1879 | 1.079786
65.36 | 681.3519 | 1.079944
65.37 | 681.5245 | 1.080111
65.38 | 681.6996 | 1.080277
65.39 | 681.8827 | 1.080435
65.4 | 682.0369 | 1.080595
65.41 | 682.2134 | 1.080789
65.42 | 682.3792 | 1.080973
65.43 | 682.584 | 1.081131
65.44 | 682.7676 | 1.081283
65.45 | 682.9174 | 1.081449
65.46 | 683.0833 | 1.081626
65.47 | 683.2349 | 1.0818
65.48 | 683.3815 | 1.081951
65.49 | 683.5361 | 1.08211
65.5 | 683.7004 | 1.082269
65.51 | 683.8641 | 1.082442
65.52 | 684.0288 | 1.082625
65.53 | 684.177 | 1.082785
65.54 | 684.3174 | 1.082944
65.55 | 684.4751 | 1.083115
65.56 | 684.6509 | 1.083282
65.57 | 684.8193 | 1.08346
65.58 | 684.9868 | 1.083635
65.59 | 685.1384 | 1.083792
65.6 | 685.2946 | 1.083956
65.61 | 685.4497 | 1.084123
65.62 | 685.6088 | 1.084291
65.63 | 685.7743 | 1.084446
65.64 | 685.9501 | 1.084609
65.65 | 686.1268 | 1.084773
65.66 | 686.2972 | 1.08494
65.67 | 686.4636 | 1.085113
65.68 | 686.6372 | 1.085281
65.69 | 686.8203125 | 1.085452
65.7 | 687.002 | 1.085607
65.71 | 687.1534 | 1.085777
65.72 | 687.3051 | 1.085949
65.73 | 687.4767 | 1.086118
65.74 | 687.6377 | 1.086288
65.75 | 687.7817 | 1.086453
65.76 | 687.9041 | 1.086615
65.77 | 688.0725 | 1.086786
65.78 | 688.2435 | 1.086951
65.79 | 688.3849 | 1.087114
65.8 | 688.5255 | 1.087275
65.81 | 688.6947 | 1.087444
65.82 | 688.8661 | 1.087612
65.83 | 689.0109 | 1.087777
65.84 | 689.1642 | 1.087939
65.85 | 689.3378 | 1.088116
65.86 | 689.5402 | 1.088294
65.87 | 689.7009 | 1.088456
65.88 | 689.8624 | 1.088621
65.89 | 690.0386 | 1.088788
65.9 | 690.2341 | 1.08895
65.91 | 690.4055 | 1.08912
65.92 | 690.5808 | 1.089287
65.93 | 690.7367 | 1.089448
65.94 | 690.9092 | 1.089618
65.95 | 691.0753 | 1.089787
65.96 | 691.2256 | 1.089956
65.97 | 691.3743 | 1.090116
65.98 | 691.509 | 1.090279
65.99 | 691.6373 | 1.090451
66 | 691.7853 | 1.090617
66.01 | 691.9503 | 1.090783
66.02 | 692.0786 | 1.090937
66.03 | 692.2515 | 1.091093
66.04 | 692.399 | 1.091277
66.05 | 692.5687 | 1.091455
66.06 | 692.7206 | 1.091622
66.07 | 692.8839 | 1.091792
66.08 | 693.0564 | 1.091956
66.09 | 693.2378 | 1.092116
66.1 | 693.3776 | 1.092281
66.11 | 693.5234375 | 1.092442
66.12 | 693.6897 | 1.092616
66.13 | 693.8325 | 1.09277
66.14 | 693.9995 | 1.092941
66.15 | 694.1486 | 1.093121
66.16 | 694.3185 | 1.093286
66.17 | 694.4862 | 1.093448
66.18 | 694.6588 | 1.093627
66.19 | 694.8248 | 1.093785
66.2 | 695.0023 | 1.093939
66.21 | 695.1455 | 1.094105
66.22 | 695.3088 | 1.094281
66.23 | 695.5007 | 1.094456
66.24 | 695.6658 | 1.094618
66.25 | 695.8499 | 1.094774
66.26 | 695.9983 | 1.094944
66.27 | 696.1628 | 1.095117
66.28 | 696.3175 | 1.095281
66.29 | 696.4894 | 1.095445
66.3 | 696.6561 | 1.095615
66.31 | 696.8597 | 1.095774
66.32 | 697.0477 | 1.095953
66.33 | 697.1761 | 1.09612
66.34 | 697.3538 | 1.096288
66.35 | 697.4886 | 1.096456
66.36 | 697.66 | 1.096623
66.37 | 697.8319 | 1.096778
66.38 | 697.9805 | 1.096948
66.39 | 698.1152 | 1.097118
66.4 | 698.2701 | 1.097281
66.41 | 698.3879 | 1.097433
66.42 | 698.5386 | 1.097605
66.43 | 698.7322 | 1.097774
66.44 | 698.8827 | 1.097942
66.45 | 699.0563 | 1.098107
66.46 | 699.2075 | 1.098278
66.47 | 699.3544 | 1.098451
66.48 | 699.5519 | 1.098613
66.49 | 699.7347 | 1.098777
66.5 | 699.8912 | 1.098947
66.51 | 700.0784 | 1.09912
66.52 | 700.2373 | 1.099294
66.53 | 700.3914 | 1.099456
66.54 | 700.5652 | 1.099616
66.55 | 700.7028 | 1.099785
66.56 | 700.8961 | 1.099958
66.57 | 701.0797 | 1.100123
66.58 | 701.2383 | 1.100285
66.59 | 701.3986 | 1.100446
66.6 | 701.567 | 1.100605
66.61 | 701.7394 | 1.100781
66.62 | 701.9097 | 1.100956
66.63 | 702.0382 | 1.101117
66.64 | 702.175 | 1.10129
66.65 | 702.3701 | 1.101459
66.66 | 702.5374 | 1.101612
66.67 | 702.6707 | 1.101778
66.68 | 702.8236 | 1.101945
66.69 | 702.9823 | 1.102117
66.7 | 703.1362 | 1.10228
66.71 | 703.2505 | 1.102455
66.72 | 703.3943 | 1.102629
66.73 | 703.5654 | 1.1028
66.74 | 703.7142 | 1.102955
66.75 | 703.8593 | 1.103108
66.76 | 703.9977 | 1.103271
66.77 | 704.1624 | 1.10345
66.78 | 704.3112 | 1.103627
66.79 | 704.4843 | 1.103794
66.8 | 704.6454 | 1.103955
66.81 | 704.8346 | 1.104119
66.82 | 705.0039 | 1.104285
66.83 | 705.1656 | 1.104456
66.84 | 705.3392 | 1.104622
66.85 | 705.4904 | 1.104787
66.86 | 705.6639 | 1.104952
66.87 | 705.8203125 | 1.10511
66.88 | 705.975 | 1.105274
66.89 | 706.1324 | 1.105456
66.9 | 706.2994 | 1.105627
66.91 | 706.4564 | 1.10579
66.92 | 706.6157 | 1.105957
66.93 | 706.788 | 1.106121
66.94 | 706.9542 | 1.106286
66.95 | 707.1177 | 1.106456
66.96 | 707.2708 | 1.10662
66.97 | 707.4465 | 1.106775
66.98 | 707.5964 | 1.106949
66.99 | 707.7379 | 1.107118
67 | 707.8816 | 1.10728
67.01 | 708.0693 | 1.10745
67.02 | 708.2228 | 1.107611
67.03 | 708.3669 | 1.107775
67.04 | 708.5247 | 1.107959
67.05 | 708.6901 | 1.108126
67.06 | 708.8337 | 1.108277
67.07 | 708.9788 | 1.108446
67.08 | 709.1604 | 1.108619
67.09 | 709.3335 | 1.108779
67.1 | 709.5034 | 1.108933
67.11 | 709.652 | 1.109113
67.12 | 709.8395 | 1.109286
67.13 | 710.006 | 1.109459
67.14 | 710.1615 | 1.109632
67.15 | 710.316 | 1.109786
67.16 | 710.4828 | 1.109941
67.17 | 710.6547 | 1.110114
67.18 | 710.8088 | 1.110283
67.19 | 710.9617 | 1.110443
67.2 | 711.1298 | 1.110599
67.21 | 711.2916 | 1.110772
67.22 | 711.4175 | 1.110955
67.23 | 711.6072 | 1.111117
67.24 | 711.7803 | 1.111291
67.25 | 711.9563 | 1.111463
67.26 | 712.127 | 1.111615
67.27 | 712.3147 | 1.111782
67.28 | 712.512 | 1.111947
67.29 | 712.6718 | 1.11211
67.3 | 712.8306 | 1.11228
67.31 | 712.9802 | 1.112442
67.32 | 713.1614 | 1.112603
67.33 | 713.3101 | 1.112779
67.34 | 713.4918 | 1.112952
67.35 | 713.6642 | 1.113129
67.36 | 713.8356 | 1.113288
67.37 | 713.9965 | 1.113439
67.38 | 714.121 | 1.113621
67.39 | 714.3073 | 1.113798
67.4 | 714.4871 | 1.113951
67.41 | 714.6593 | 1.114119
67.42 | 714.8184 | 1.114278
67.43 | 714.9799 | 1.114453
67.44 | 715.126 | 1.114627
67.45 | 715.2729 | 1.114786
67.46 | 715.4296 | 1.114956
67.47 | 715.5905 | 1.115124
67.48 | 715.7675 | 1.115286
67.49 | 715.9019 | 1.11544
67.5 | 716.0427 | 1.11561
67.51 | 716.1909 | 1.115781
67.52 | 716.3726 | 1.11595
67.53 | 716.5242 | 1.116124
67.54 | 716.6764 | 1.116295
67.55 | 716.8593 | 1.116449
67.56 | 717.0072 | 1.116619
67.57 | 717.1615 | 1.116793
67.58 | 717.3113 | 1.116956
67.59 | 717.48 | 1.117119
67.6 | 717.6287 | 1.117287
67.61 | 717.8 | 1.117469
67.62 | 717.9203 | 1.117625
67.63 | 718.0895 | 1.117787
67.64 | 718.25 | 1.117947
67.65 | 718.3914 | 1.118115
67.66 | 718.5326 | 1.118281
67.67 | 718.6636 | 1.118441
67.68 | 718.8324 | 1.118608
67.69 | 718.9823 | 1.118785
67.7 | 719.1656 | 1.11896
67.71 | 719.2961 | 1.11913
67.72 | 719.4738 | 1.119294
67.73 | 719.6387 | 1.119448
67.74 | 719.8105 | 1.11961
67.75 | 719.9634 | 1.119777
67.76 | 720.1511 | 1.119948
67.77 | 720.3167 | 1.120113
67.78 | 720.4868 | 1.120281
67.79 | 720.6464 | 1.12046
67.8 | 720.7747 | 1.120619
67.81 | 720.9436 | 1.120789
67.82 | 721.0795 | 1.120959
67.83 | 721.2091 | 1.121116
67.84 | 721.3524 | 1.121279
67.85 | 721.509 | 1.121444
67.86 | 721.6595 | 1.121612
67.87 | 721.8174 | 1.121793
67.88 | 721.9548 | 1.121958
67.89 | 722.1251 | 1.122131
67.9 | 722.2922 | 1.122294
67.91 | 722.449 | 1.122472
67.92 | 722.6333 | 1.122632
67.93 | 722.8131 | 1.122786
67.94 | 722.9716 | 1.122956
67.95 | 723.1208 | 1.123105
67.96 | 723.2825 | 1.123274
67.97 | 723.4363 | 1.123451
67.98 | 723.5686 | 1.123619
67.99 | 723.7075 | 1.123792
68 | 723.858 | 1.123954
68.01 | 724.0066 | 1.124113
68.02 | 724.1508 | 1.124281
68.03 | 724.301 | 1.124454
68.04 | 724.4525 | 1.124616
68.05 | 724.6256 | 1.124777
68.06 | 724.7871 | 1.124951
68.07 | 724.9454 | 1.125123
68.08 | 725.1412 | 1.12529
68.09 | 725.3083 | 1.125459
68.1 | 725.4919 | 1.125628
68.11 | 725.6693 | 1.12578
68.12 | 725.8368 | 1.12594
68.13 | 726.0118 | 1.126103
68.14 | 726.1805 | 1.126273
68.15 | 726.328125 | 1.126441
68.16 | 726.4774 | 1.126625
68.17 | 726.6248 | 1.126789
68.18 | 726.7561 | 1.126948
68.19 | 726.9236 | 1.127121
68.2 | 727.0663 | 1.127273
68.21 | 727.2267 | 1.127446
68.22 | 727.3765 | 1.127618
68.23 | 727.5249 | 1.127784
68.24 | 727.6942 | 1.127954
68.25 | 727.8427 | 1.128115
68.26 | 727.9954 | 1.128283
68.27 | 728.176 | 1.12845
68.28 | 728.3508 | 1.128624
68.29 | 728.5249 | 1.128785
68.3 | 728.6884 | 1.128935
68.31 | 728.838 | 1.129119
68.32 | 729.0088 | 1.129292
68.33 | 729.1583 | 1.129442
68.34 | 729.3149 | 1.129603
68.35 | 729.4784 | 1.129773
68.36 | 729.6208 | 1.129945
68.37 | 729.7607 | 1.13012
68.38 | 729.9159 | 1.130287
68.39 | 730.0614 | 1.130452
68.4 | 730.2185 | 1.130623
68.41 | 730.3801 | 1.130787
68.42 | 730.5256 | 1.130951
68.43 | 730.6769 | 1.131118
68.44 | 730.8279 | 1.13128
68.45 | 731.0112 | 1.13146
68.46 | 731.172 | 1.131633
68.47 | 731.3402 | 1.131788
68.48 | 731.505 | 1.131951
68.49 | 731.6552 | 1.132116
68.5 | 731.8105 | 1.132276
68.51 | 731.986 | 1.132437
68.52 | 732.1639 | 1.13262
68.53 | 732.3322 | 1.132794
68.54 | 732.4855 | 1.132955
68.55 | 732.6354 | 1.133136
68.56 | 732.8114 | 1.133296
68.57 | 732.9558 | 1.133448
68.58 | 733.1132 | 1.133618
68.59 | 733.2635 | 1.133784
68.6 | 733.4272 | 1.133956
68.61 | 733.5587 | 1.134117
68.62 | 733.6812 | 1.134281
68.63 | 733.8496 | 1.134447
68.64 | 733.9893 | 1.134626
68.65 | 734.1252 | 1.134794
68.66 | 734.2866 | 1.134943
68.67 | 734.4336 | 1.13512
68.68 | 734.5765 | 1.135293
68.69 | 734.7258 | 1.13546
68.7 | 734.865 | 1.135629
68.71 | 735.0309 | 1.13579
68.72 | 735.203 | 1.13595
68.73 | 735.3352 | 1.136112
68.74 | 735.4768 | 1.136271
68.75 | 735.6058 | 1.136446
68.76 | 735.7468 | 1.136619
68.77 | 735.9164 | 1.136799
68.78 | 736.0605 | 1.136953
68.79 | 736.2189 | 1.137106
68.8 | 736.3569 | 1.137287
68.81 | 736.4791 | 1.137464
68.82 | 736.6198 | 1.137626
68.83 | 736.7473 | 1.137792
68.84 | 736.9146 | 1.137958
68.85 | 737.0857 | 1.138121
68.86 | 737.2332 | 1.138282
68.87 | 737.3977 | 1.138451
68.88 | 737.5299 | 1.138626
68.89 | 737.6898 | 1.138781
68.9 | 737.8656 | 1.138945
68.91 | 738.0558 | 1.139117
68.92 | 738.228 | 1.139278
68.93 | 738.4548 | 1.139437
68.94 | 738.626 | 1.139611
68.95 | 738.7898 | 1.139779
68.96 | 738.9651 | 1.139964
68.97 | 739.1307 | 1.140131
68.98 | 739.3307 | 1.140287
68.99 | 739.4891 | 1.140447
69 | 739.6534 | 1.140618
69.01 | 739.806 | 1.140779
69.02 | 739.9425 | 1.140941
69.03 | 740.0553 | 1.141118
69.04 | 740.2133 | 1.141279
69.05 | 740.3724 | 1.141443
69.06 | 740.5166 | 1.141617
69.07 | 740.6788 | 1.141788
69.08 | 740.8279 | 1.141949
69.09 | 740.9771 | 1.142108
69.1 | 741.114 | 1.142283
69.11 | 741.2495 | 1.142449
69.12 | 741.4348 | 1.142619
69.13 | 741.614 | 1.142789
69.14 | 741.7662 | 1.142936
69.15 | 741.9467 | 1.143101
69.16 | 742.099 | 1.143282
69.17 | 742.2417 | 1.143455
69.18 | 742.3779 | 1.14362
69.19 | 742.5367 | 1.143799
69.2 | 742.6985 | 1.143968
69.21 | 742.8782 | 1.144124
69.22 | 743.016 | 1.14428
69.23 | 743.1504 | 1.14443
69.24 | 743.3206 | 1.144602
69.25 | 743.4604 | 1.144782
69.26 | 743.6248 | 1.144961
69.27 | 743.7848 | 1.145127
69.28 | 743.9528 | 1.145285
69.29 | 744.1268 | 1.14545
69.3 | 744.2958 | 1.145609
69.31 | 744.4493 | 1.145785
69.32 | 744.6022 | 1.145964
69.33 | 744.7693 | 1.146124
69.34 | 744.9025 | 1.146285
69.35 | 745.0358 | 1.146448
69.36 | 745.1864 | 1.146619
69.37 | 745.3209 | 1.146778
69.38 | 745.484 | 1.146941
69.39 | 745.6143 | 1.147111
69.4 | 745.7761 | 1.147277
69.41 | 745.9309 | 1.147461
69.42 | 746.0917 | 1.147628
69.43 | 746.2573 | 1.147786
69.44 | 746.4015 | 1.147959
69.45 | 746.5787 | 1.14812
69.46 | 746.7679 | 1.148284
69.47 | 746.9381 | 1.148438
69.48 | 747.0854 | 1.148604
69.49 | 747.26 | 1.14879
69.5 | 747.4038 | 1.148967
69.51 | 747.5729 | 1.149123
69.52 | 747.7452 | 1.149284
69.53 | 747.8834 | 1.14945
69.54 | 748.0673 | 1.149612
69.55 | 748.2321 | 1.149785
69.56 | 748.3785 | 1.149957
69.57 | 748.5287 | 1.150121
69.58 | 748.6799 | 1.150288
69.59 | 748.8125 | 1.15046
69.6 | 748.9576 | 1.150621
69.61 | 749.1158 | 1.150769
69.62 | 749.2625 | 1.15093
69.63 | 749.4192 | 1.151105
69.64 | 749.58 | 1.151294
69.65 | 749.713 | 1.151467
69.66 | 749.8229 | 1.151624
69.67 | 749.9861 | 1.151788
69.68 | 750.1587 | 1.151944
69.69 | 750.3416 | 1.152116
69.7 | 750.5159 | 1.152287
69.71 | 750.6640625 | 1.152457
69.72 | 750.8259 | 1.152621
69.73 | 750.9651 | 1.152779
69.74 | 751.0968 | 1.152953
69.75 | 751.2618 | 1.153127
69.76 | 751.442 | 1.153277
69.77 | 751.5947 | 1.153438
69.78 | 751.7532 | 1.15361
69.79 | 751.9049 | 1.153781
69.8 | 752.0433 | 1.153941
69.81 | 752.1763 | 1.154115
69.82 | 752.3286 | 1.154291
69.83 | 752.5063 | 1.154457
69.84 | 752.6858 | 1.154613
69.85 | 752.8357 | 1.154783
69.86 | 753.0068 | 1.154956
69.87 | 753.1804 | 1.15511
69.88 | 753.3613 | 1.155272
69.89 | 753.506 | 1.155444
69.9 | 753.6876 | 1.155626
69.91 | 753.8601 | 1.155795
69.92 | 754.0067 | 1.155955
69.93 | 754.1414 | 1.156114
69.94 | 754.2983 | 1.15628
69.95 | 754.4741 | 1.156444
69.96 | 754.6371 | 1.156611
69.97 | 754.782 | 1.156785
69.98 | 754.9087 | 1.156959
69.99 | 755.0837 | 1.157114
70 | 755.2554 | 1.157272
70.01 | 755.4465 | 1.157447
70.02 | 755.6228 | 1.157605
70.03 | 755.8 | 1.157769
70.04 | 755.9408 | 1.157961
70.05 | 756.0903 | 1.158139
70.06 | 756.23 | 1.158295
70.07 | 756.4042 | 1.158453
70.08 | 756.5647 | 1.158614
70.09 | 756.7034 | 1.158777
70.1 | 756.8518 | 1.158937
70.11 | 756.9889 | 1.159104
70.12 | 757.162 | 1.159283
70.13 | 757.3193 | 1.159437
70.14 | 757.4731 | 1.159606
70.15 | 757.6212 | 1.159777
70.16 | 757.7853 | 1.159942
70.17 | 757.9099 | 1.160102
70.18 | 758.076 | 1.16027
70.19 | 758.2449 | 1.160444
70.2 | 758.3932 | 1.160629
70.21 | 758.5359 | 1.160788
70.22 | 758.6807 | 1.160938
70.23 | 758.83 | 1.161113
70.24 | 758.9973 | 1.161283
70.25 | 759.1625 | 1.161451
70.26 | 759.3224 | 1.161616
70.27 | 759.4945 | 1.161781
70.28 | 759.6666 | 1.161962
70.29 | 759.839 | 1.162121
70.3 | 759.995 | 1.162292
70.31 | 760.1493 | 1.162458
70.32 | 760.3037 | 1.162627
70.33 | 760.4542 | 1.162783
70.34 | 760.6071 | 1.162941
70.35 | 760.746 | 1.163105
70.36 | 760.8857 | 1.163279
70.37 | 761.027 | 1.163459
70.38 | 761.1605 | 1.163621
70.39 | 761.2826 | 1.163781
70.4 | 761.4463 | 1.163943
70.41 | 761.6099 | 1.164108
70.42 | 761.7538 | 1.164287
70.43 | 761.9185 | 1.164451
70.44 | 762.0708 | 1.164618
70.45 | 762.2642 | 1.164781
70.46 | 762.4507 | 1.164946
70.47 | 762.6284 | 1.165105
70.48 | 762.7856 | 1.165276
70.49 | 762.9644 | 1.165452
70.5 | 763.1316 | 1.16563
70.51 | 763.3009 | 1.16579
70.52 | 763.4565 | 1.165953
70.53 | 763.6105 | 1.166114
70.54 | 763.7615 | 1.166287
70.55 | 763.9187 | 1.166456
70.56 | 764.0732 | 1.16662
70.57 | 764.2035 | 1.166778
70.58 | 764.3629 | 1.166939
70.59 | 764.5104 | 1.167123
70.6 | 764.6621 | 1.16729
70.61 | 764.7986 | 1.167458
70.62 | 764.9625 | 1.16762
70.63 | 765.1398 | 1.167787
70.64 | 765.3187 | 1.167953
70.65 | 765.4397 | 1.168128
70.66 | 765.5736 | 1.168288
70.67 | 765.7443 | 1.168448
70.68 | 765.902 | 1.168613
70.69 | 766.0717 | 1.168784
70.7 | 766.2271 | 1.16895
70.71 | 766.3765 | 1.169117
70.72 | 766.5557 | 1.169276
70.73 | 766.7183 | 1.169447
70.74 | 766.8627 | 1.169611
70.75 | 767.0419 | 1.169779
70.76 | 767.2418 | 1.169952
70.77 | 767.4205 | 1.170115
70.78 | 767.589 | 1.170282
70.79 | 767.7295 | 1.170446
70.8 | 767.8936 | 1.170622
70.81 | 768.0859375 | 1.170799
70.82 | 768.2202 | 1.170967
70.83 | 768.3789 | 1.171121
70.84 | 768.5541 | 1.171278
70.85 | 768.7289 | 1.171449
70.86 | 768.8312 | 1.171626
70.87 | 768.9803 | 1.171786
70.88 | 769.1322 | 1.171954
70.89 | 769.3185 | 1.172124
70.9 | 769.4869 | 1.172292
70.91 | 769.637 | 1.172445
70.92 | 769.816 | 1.172614
70.93 | 769.9637 | 1.172778
70.94 | 770.1227 | 1.172944
70.95 | 770.2994 | 1.173111
70.96 | 770.4996 | 1.173281
70.97 | 770.6761 | 1.173451
70.98 | 770.8422 | 1.173616
70.99 | 770.9934 | 1.173784
71 | 771.1614 | 1.173954
71.01 | 771.3208 | 1.174115
71.02 | 771.4735 | 1.174289
71.03 | 771.6532 | 1.174455
71.04 | 771.8002 | 1.174618
71.05 | 771.939 | 1.174786
71.06 | 772.0985 | 1.174952
71.07 | 772.2393 | 1.175123
71.08 | 772.385 | 1.17528
71.09 | 772.545 | 1.175451
71.1 | 772.696 | 1.175622
71.11 | 772.8667 | 1.17579
71.12 | 773.0314 | 1.175942
71.13 | 773.2135 | 1.176111
71.14 | 773.3945 | 1.176293
71.15 | 773.5554 | 1.176445
71.16 | 773.7019 | 1.176609
71.17 | 773.8751 | 1.176784
71.18 | 774.0526 | 1.176953
71.19 | 774.2216 | 1.177116
71.2 | 774.3582 | 1.177283
71.21 | 774.489 | 1.177459
71.22 | 774.6519 | 1.177621
71.23 | 774.7689 | 1.177786
71.24 | 774.9146 | 1.177956
71.25 | 775.0571 | 1.178119
71.26 | 775.2186 | 1.178284
71.27 | 775.3656 | 1.178452
71.28 | 775.515 | 1.178617
71.29 | 775.646 | 1.178775
71.3 | 775.8049 | 1.178949
71.31 | 776.0117 | 1.179125
71.32 | 776.1644 | 1.179276
71.33 | 776.3323 | 1.179438
71.34 | 776.4803 | 1.179616
71.35 | 776.65 | 1.179787
71.36 | 776.8037 | 1.179958
71.37 | 776.9614 | 1.18012
71.38 | 777.1184 | 1.180287
71.39 | 777.2825 | 1.180444
71.4 | 777.4497 | 1.180605
71.41 | 777.5746 | 1.180778
71.42 | 777.7292 | 1.180958
71.43 | 777.8574 | 1.181134
71.44 | 778.0298 | 1.181289
71.45 | 778.1904 | 1.181461
71.46 | 778.3477 | 1.18162
71.47 | 778.4962 | 1.181774
71.48 | 778.6589 | 1.181939
71.49 | 778.8258 | 1.182129
71.5 | 779.0023 | 1.182299
71.51 | 779.1752 | 1.182464
71.52 | 779.3198 | 1.182627
71.53 | 779.5027 | 1.182795
71.54 | 779.6486 | 1.182954
71.55 | 779.806 | 1.183111
71.56 | 779.9664 | 1.183283
71.57 | 780.1311 | 1.18344
71.58 | 780.2751 | 1.18361
71.59 | 780.4374 | 1.183795
71.6 | 780.5669 | 1.183964
71.61 | 780.7047 | 1.184115
71.62 | 780.8785 | 1.184278
71.63 | 781.0396 | 1.184454
71.64 | 781.2035 | 1.184624
71.65 | 781.3673 | 1.184785
71.66 | 781.5306 | 1.184947
71.67 | 781.7008 | 1.185123
71.68 | 781.8849 | 1.185288
71.69 | 782.0405 | 1.185466
71.7 | 782.2068 | 1.185624
71.71 | 782.3816 | 1.185781
71.72 | 782.5349 | 1.185956
71.73 | 782.6786 | 1.186126
71.74 | 782.8195 | 1.186285
71.75 | 782.9613 | 1.186446
71.76 | 783.1101 | 1.186616
71.77 | 783.2754 | 1.186789
71.78 | 783.433 | 1.186944
71.79 | 783.6099 | 1.187109
71.8 | 783.7769 | 1.187277
71.81 | 783.9475 | 1.187452
71.82 | 784.1144 | 1.187618
71.83 | 784.2688 | 1.187785
71.84 | 784.4507 | 1.187956
71.85 | 784.6144 | 1.188127
71.86 | 784.7765 | 1.188297
71.87 | 784.9233 | 1.188461
71.88 | 785.063 | 1.188608
71.89 | 785.2147 | 1.188776
71.9 | 785.3586 | 1.188937
71.91 | 785.5219 | 1.189112
71.92 | 785.6761 | 1.189288
71.93 | 785.8514 | 1.189456
71.94 | 786.0304 | 1.189624
71.95 | 786.1996 | 1.189784
71.96 | 786.3668 | 1.189951
71.97 | 786.51 | 1.190111
71.98 | 786.6707 | 1.190282
71.99 | 786.8186 | 1.190447
72 | 786.9668 | 1.190622
72.01 | 787.1018 | 1.19078
72.02 | 787.2743 | 1.190936
72.03 | 787.4496 | 1.191112
72.04 | 787.6372 | 1.191286
72.05 | 787.8126 | 1.191453
72.06 | 787.9786 | 1.191617
72.07 | 788.1656 | 1.191789
72.08 | 788.3253 | 1.191955
72.09 | 788.4957 | 1.192123
72.1 | 788.6725 | 1.192283
72.11 | 788.8505 | 1.192451
72.12 | 788.9918 | 1.192617
72.13 | 789.1625 | 1.192782
72.14 | 789.2675 | 1.192941
72.15 | 789.434 | 1.193106
72.16 | 789.6107 | 1.19328
72.17 | 789.7771 | 1.193457
72.18 | 789.9402 | 1.193627
72.19 | 790.0884 | 1.193777
72.2 | 790.2385 | 1.193949
72.21 | 790.3762 | 1.194118
72.22 | 790.5493 | 1.194291
72.23 | 790.6748 | 1.19446
72.24 | 790.8604 | 1.194613
72.25 | 791.0007 | 1.194774
72.26 | 791.1599 | 1.194954
72.27 | 791.3105 | 1.195113
72.28 | 791.4832 | 1.195282
72.29 | 791.6611 | 1.195459
72.3 | 791.8403 | 1.195619
72.31 | 792.0034 | 1.19578
72.32 | 792.1597 | 1.195944
72.33 | 792.3381 | 1.196122
72.34 | 792.4945 | 1.196298
72.35 | 792.6553 | 1.196463
72.36 | 792.7968 | 1.196629
72.37 | 792.9513 | 1.196801
72.38 | 793.0952 | 1.196954
72.39 | 793.2592 | 1.197109
72.4 | 793.4142 | 1.197267
72.41 | 793.5602 | 1.197441
72.42 | 793.7072 | 1.197615
72.43 | 793.8586 | 1.197792
72.44 | 794.0264 | 1.19796
72.45 | 794.2063 | 1.198115
72.46 | 794.3752 | 1.198283
72.47 | 794.5272 | 1.198451
72.48 | 794.7106 | 1.198613
72.49 | 794.874 | 1.198787
72.5 | 795.016 | 1.198962
72.51 | 795.1919 | 1.199124
72.52 | 795.3566 | 1.199288
72.53 | 795.5245 | 1.199451
72.54 | 795.6848 | 1.199619
72.55 | 795.8286 | 1.199789
72.56 | 795.9921875 | 1.199958
72.57 | 796.1716 | 1.200122
72.58 | 796.3148 | 1.200284
72.59 | 796.4683 | 1.200446
72.6 | 796.6523 | 1.200617
72.61 | 796.8036 | 1.200786
72.62 | 796.9783 | 1.200942
72.63 | 797.139 | 1.201109
72.64 | 797.2708 | 1.201275
72.65 | 797.416 | 1.201452
72.66 | 797.5522 | 1.201633
72.67 | 797.7054 | 1.201799
72.68 | 797.8535 | 1.201959
72.69 | 798.0084 | 1.202113
72.7 | 798.1484375 | 1.202283
72.71 | 798.3279 | 1.202447
72.72 | 798.4785 | 1.202622
72.73 | 798.6301 | 1.202793
72.74 | 798.8049 | 1.202954
72.75 | 798.9834 | 1.203121
72.76 | 799.1709 | 1.20329
72.77 | 799.34375 | 1.203454
72.78 | 799.5188 | 1.203616
72.79 | 799.6892 | 1.203795
72.8 | 799.8882 | 1.203962
72.81 | 800.0406 | 1.204122
72.82 | 800.2172 | 1.204273
72.83 | 800.3864 | 1.204438
72.84 | 800.5383 | 1.204606
72.85 | 800.708 | 1.204782
72.86 | 800.8688 | 1.204948
72.87 | 801.0544 | 1.205109
72.88 | 801.2283 | 1.205277
72.89 | 801.4065 | 1.205446
72.9 | 801.5629 | 1.20562
72.91 | 801.7814 | 1.205791
72.92 | 801.946 | 1.205958
72.93 | 802.1218 | 1.206126
72.94 | 802.2952 | 1.206292
72.95 | 802.457 | 1.206451
72.96 | 802.6127 | 1.20662
72.97 | 802.7507 | 1.206789
72.98 | 802.9075 | 1.206938
72.99 | 803.0607 | 1.207109
73 | 803.2416 | 1.207284
73.01 | 803.3895 | 1.207443
73.02 | 803.559 | 1.207607
73.03 | 803.7217 | 1.207779
73.04 | 803.8884 | 1.207955
73.05 | 804.0447 | 1.208125
73.06 | 804.2209 | 1.20828
73.07 | 804.377 | 1.208437
73.08 | 804.5479 | 1.208604
73.09 | 804.7168 | 1.208776
73.1 | 804.8729 | 1.208952
73.11 | 805.028 | 1.209112
73.12 | 805.1855 | 1.209282
73.13 | 805.3375 | 1.209457
73.14 | 805.5187 | 1.209614
73.15 | 805.7047 | 1.20978
73.16 | 805.8689 | 1.209941
73.17 | 806.0325 | 1.210119
73.18 | 806.1851 | 1.210294
73.19 | 806.3264 | 1.21047
73.2 | 806.4698 | 1.210625
73.21 | 806.6196 | 1.210788
73.22 | 806.7754 | 1.210947
73.23 | 806.9622 | 1.211109
73.24 | 807.1039 | 1.211282
73.25 | 807.2485 | 1.211446
73.26 | 807.3925 | 1.211605
73.27 | 807.5697 | 1.21178
73.28 | 807.756 | 1.21194
73.29 | 807.941 | 1.212114
73.3 | 808.1025 | 1.212292
73.31 | 808.2523 | 1.212452
73.32 | 808.407 | 1.212617
73.33 | 808.5579 | 1.212785
73.34 | 808.7346 | 1.212961
73.35 | 808.8976 | 1.213128
73.36 | 809.0582 | 1.213287
73.37 | 809.2235 | 1.213448
73.38 | 809.3623 | 1.213618
73.39 | 809.5111 | 1.213792
73.4 | 809.6625 | 1.213948
73.41 | 809.8157 | 1.214115
73.42 | 809.9907 | 1.214285
73.43 | 810.1268 | 1.214443
73.44 | 810.2618 | 1.214607
73.45 | 810.4045 | 1.214788
73.46 | 810.575 | 1.214959
73.47 | 810.7191 | 1.215121
73.48 | 810.8551 | 1.215283
73.49 | 811.0129 | 1.215438
73.5 | 811.1707 | 1.215607
73.51 | 811.3408 | 1.215794
73.52 | 811.4722 | 1.215965
73.53 | 811.6351 | 1.216116
73.54 | 811.8094 | 1.216284
73.55 | 811.9656 | 1.216451
73.56 | 812.1326 | 1.216622
73.57 | 812.2875 | 1.216783
73.58 | 812.4642 | 1.216947
73.59 | 812.6202 | 1.217121
73.6 | 812.8148 | 1.217293
73.61 | 812.9774 | 1.217458
73.62 | 813.1454 | 1.217611
73.63 | 813.3184 | 1.217788
73.64 | 813.4802 | 1.217963
73.65 | 813.6527 | 1.218133
73.66 | 813.8004 | 1.218286
73.67 | 813.9658 | 1.218436
73.68 | 814.1226 | 1.218605
73.69 | 814.2622 | 1.218782
73.7 | 814.3794 | 1.218954
73.71 | 814.5171 | 1.219122
73.72 | 814.6888 | 1.219292
73.73 | 814.8428 | 1.219446
73.74 | 815.0203 | 1.21961
73.75 | 815.187 | 1.219777
73.76 | 815.3572 | 1.219945
73.77 | 815.519 | 1.220104
73.78 | 815.6737 | 1.220273
73.79 | 815.8615 | 1.22044
73.8 | 816.0487 | 1.220618
73.81 | 816.2333 | 1.22079
73.82 | 816.3678 | 1.220949
73.83 | 816.5122 | 1.221121
73.84 | 816.6487 | 1.221276
73.85 | 816.7844 | 1.221445
73.86 | 816.9464 | 1.221616
73.87 | 817.1125 | 1.221785
73.88 | 817.2986 | 1.221944
73.89 | 817.4642 | 1.222116
73.9 | 817.6163 | 1.222284
73.91 | 817.7881 | 1.222429
73.92 | 817.9761 | 1.222613
73.93 | 818.1685 | 1.222789
73.94 | 818.342 | 1.222959
73.95 | 818.5244 | 1.223124
73.96 | 818.6879 | 1.223272
73.97 | 818.8347 | 1.223447
73.98 | 819.0051 | 1.223616
73.99 | 819.1664 | 1.223774
74 | 819.3193 | 1.223947
74.01 | 819.4672 | 1.224117
74.02 | 819.5966 | 1.224287
74.03 | 819.7346 | 1.224444
74.04 | 819.8638 | 1.224614
74.05 | 820.0114 | 1.224784
74.06 | 820.1578 | 1.224945
74.07 | 820.3208 | 1.2251
74.08 | 820.438 | 1.225273
74.09 | 820.5649 | 1.225438
74.1 | 820.7255 | 1.225613
74.11 | 820.8856 | 1.225798
74.12 | 821.078 | 1.225962
74.13 | 821.2462 | 1.226118
74.14 | 821.42 | 1.226281
74.15 | 821.5861 | 1.226436
74.16 | 821.725 | 1.226609
74.17 | 821.8855 | 1.226784
74.18 | 822.073 | 1.226951
74.19 | 822.2544 | 1.227119
74.2 | 822.4221 | 1.227282
74.21 | 822.5824 | 1.227436
74.22 | 822.7295 | 1.227612
74.23 | 822.8844 | 1.227786
74.24 | 823.0444 | 1.227956
74.25 | 823.2183 | 1.228116
74.26 | 823.3892 | 1.228272
74.27 | 823.5482 | 1.228445
74.28 | 823.6964 | 1.228611
74.29 | 823.8425 | 1.228784
74.3 | 823.9921875 | 1.228952
74.31 | 824.1438 | 1.229117
74.32 | 824.3068 | 1.22928
74.33 | 824.4666 | 1.229453
74.34 | 824.6108 | 1.229623
74.35 | 824.7479 | 1.229788
74.36 | 824.9005 | 1.229961
74.37 | 825.0328 | 1.230127
74.38 | 825.1807 | 1.230285
74.39 | 825.3562 | 1.230445
74.4 | 825.5325 | 1.23061
74.41 | 825.6696 | 1.23078
74.42 | 825.8107 | 1.230956
74.43 | 825.9557 | 1.231126
74.44 | 826.1283 | 1.231295
74.45 | 826.2794 | 1.231464
74.46 | 826.4377 | 1.231619
74.47 | 826.6135 | 1.23178
74.48 | 826.7799 | 1.231956
74.49 | 826.9227 | 1.232118
74.5 | 827.0563 | 1.232277
74.51 | 827.2418 | 1.232448
74.52 | 827.4132 | 1.232607
74.53 | 827.5897 | 1.23277
74.54 | 827.7434 | 1.232944
74.55 | 827.8815 | 1.233116
74.56 | 828.0258 | 1.233287
74.57 | 828.1674 | 1.233454
74.58 | 828.3297 | 1.233615
74.59 | 828.4999 | 1.233787
74.6 | 828.6825 | 1.233965
74.61 | 828.8157 | 1.234126
74.62 | 828.9633 | 1.234284
74.63 | 829.109375 | 1.234453
74.64 | 829.262 | 1.234621
74.65 | 829.4451 | 1.234777
74.66 | 829.6194 | 1.234944
74.67 | 829.7697 | 1.235118
74.68 | 829.9124 | 1.235289
74.69 | 830.0439 | 1.235459
74.7 | 830.1766 | 1.235616
74.71 | 830.3561 | 1.235774
74.72 | 830.5121 | 1.235948
74.73 | 830.6459 | 1.236117
74.74 | 830.7991 | 1.236285
74.75 | 830.9442 | 1.236452
74.76 | 831.0901 | 1.236614
74.77 | 831.2595 | 1.236784
74.78 | 831.4312 | 1.236963
74.79 | 831.5842 | 1.237121
74.8 | 831.7268 | 1.237276
74.81 | 831.8722 | 1.237446
74.82 | 832.0453 | 1.23762
74.83 | 832.2123 | 1.237783
74.84 | 832.3615 | 1.237943
74.85 | 832.5284 | 1.238123
74.86 | 832.701 | 1.238299
74.87 | 832.8566 | 1.23846
74.88 | 832.9839 | 1.238618
74.89 | 833.147 | 1.238775
74.9 | 833.309 | 1.238945
74.91 | 833.459 | 1.239118
74.92 | 833.6034 | 1.239289
74.93 | 833.7626 | 1.239447
74.94 | 833.9183 | 1.239605
74.95 | 834.0559 | 1.239776
74.96 | 834.1976 | 1.239949
74.97 | 834.3569 | 1.240122
74.98 | 834.5227 | 1.240288
74.99 | 834.7034 | 1.240455
75 | 834.85 | 1.24062
75.01 | 834.9989 | 1.240792
75.02 | 835.140625 | 1.240967
75.03 | 835.2932 | 1.241117
75.04 | 835.46875 | 1.241264
75.05 | 835.6414 | 1.241431
75.06 | 835.7845 | 1.241623
75.07 | 835.937 | 1.241796
75.08 | 836.0845 | 1.241948
75.09 | 836.2235 | 1.242116
75.1 | 836.3976 | 1.242282
75.11 | 836.5605 | 1.242443
75.12 | 836.708 | 1.242603
75.13 | 836.8837 | 1.242777
75.14 | 837.0288 | 1.242957
75.15 | 837.1809 | 1.243134
75.16 | 837.3573 | 1.243295
75.17 | 837.5468 | 1.243447
75.18 | 837.7257 | 1.243617
75.19 | 837.8638 | 1.243783
75.2 | 837.9969 | 1.24395
75.21 | 838.1603 | 1.244128
75.22 | 838.313 | 1.244292
75.23 | 838.4645 | 1.244454
75.24 | 838.6359 | 1.244612
75.25 | 838.7975 | 1.244778
75.26 | 838.9604 | 1.244947
75.27 | 839.1 | 1.245124
75.28 | 839.2715 | 1.245286
75.29 | 839.4512 | 1.245452
75.3 | 839.6201 | 1.245618
75.31 | 839.7756 | 1.245783
75.32 | 839.9463 | 1.245963
75.33 | 840.0822 | 1.246117
75.34 | 840.2314 | 1.246283
75.35 | 840.3896 | 1.246466
75.36 | 840.5233 | 1.246631
75.37 | 840.6802 | 1.246792
75.38 | 840.8264 | 1.24695
75.39 | 840.9675 | 1.24711
75.4 | 841.1323 | 1.247275
75.41 | 841.2959 | 1.247443
75.42 | 841.4545 | 1.247615
75.43 | 841.6223 | 1.247783
75.44 | 841.7729 | 1.247962
75.45 | 841.9194 | 1.248133
75.46 | 842.0908 | 1.24828
75.47 | 842.2451 | 1.248442
75.48 | 842.3878 | 1.248623
75.49 | 842.5487 | 1.248795
75.5 | 842.7135 | 1.248945
75.51 | 842.8566 | 1.249113
75.52 | 843.0328 | 1.249288
75.53 | 843.1946 | 1.249459
75.54 | 843.355 | 1.249627
75.55 | 843.5248 | 1.249788
75.56 | 843.6826 | 1.249944
75.57 | 843.8247 | 1.250116
75.58 | 843.9869 | 1.250304
75.59 | 844.1455 | 1.250469
75.6 | 844.2825 | 1.250631
75.61 | 844.436 | 1.250788
75.62 | 844.5828 | 1.250955
75.63 | 844.7262 | 1.251126
75.64 | 844.8835 | 1.251286
75.65 | 845.0394 | 1.251459
75.66 | 845.2114 | 1.251626
75.67 | 845.3605 | 1.251784
75.68 | 845.499 | 1.251951
75.69 | 845.6545 | 1.252114
75.7 | 845.8331 | 1.252277
75.71 | 845.9996 | 1.252448
75.72 | 846.1414 | 1.252618
75.73 | 846.3191 | 1.252786
75.74 | 846.464 | 1.252948
75.75 | 846.6149 | 1.253119
75.76 | 846.7501 | 1.253288
75.77 | 846.9152 | 1.253451
75.78 | 847.0872 | 1.253611
75.79 | 847.2415 | 1.253778
75.8 | 847.3826 | 1.253947
75.81 | 847.5525 | 1.254118
75.82 | 847.7358 | 1.25428
75.83 | 847.8872 | 1.254445
75.84 | 848.0414 | 1.25461
75.85 | 848.2126 | 1.254788
75.86 | 848.3673 | 1.254957
75.87 | 848.5428 | 1.255129
75.88 | 848.7098 | 1.255281
75.89 | 848.8812 | 1.255445
75.9 | 849.0532 | 1.255613
75.91 | 849.1859 | 1.255791
75.92 | 849.3213 | 1.255953
75.93 | 849.4719 | 1.25611
75.94 | 849.6477 | 1.256281
75.95 | 849.8038 | 1.256455
75.96 | 849.9805 | 1.256616
75.97 | 850.1404 | 1.25679
75.98 | 850.3071 | 1.256962
75.99 | 850.4585 | 1.257118
76 | 850.613 | 1.257278
76.01 | 850.7782 | 1.257439
76.02 | 850.9551 | 1.257611
76.03 | 851.1354 | 1.257784
76.04 | 851.2871 | 1.257955
76.05 | 851.4336 | 1.258119
76.06 | 851.5842 | 1.25829
76.07 | 851.7313 | 1.258461
76.08 | 851.8677 | 1.258622
76.09 | 852.0243 | 1.258782
76.1 | 852.1753 | 1.258947
76.11 | 852.3433 | 1.259109
76.12 | 852.4932 | 1.259282
76.13 | 852.6454 | 1.259455
76.14 | 852.8011 | 1.259618
76.15 | 852.9661 | 1.259777
76.16 | 853.131 | 1.259944
76.17 | 853.2916 | 1.260119
76.18 | 853.4464 | 1.260284
76.19 | 853.5924 | 1.260457
76.2 | 853.7566 | 1.260634
76.21 | 853.9229 | 1.260789
76.22 | 854.0731 | 1.26095
76.23 | 854.2203 | 1.261124
76.24 | 854.3851 | 1.261285
76.25 | 854.5238 | 1.261451
76.26 | 854.6724 | 1.261618
76.27 | 854.8186 | 1.261768
76.28 | 854.9769 | 1.26194
76.29 | 855.1376 | 1.26212
76.3 | 855.2739 | 1.262294
76.31 | 855.3811 | 1.262448
76.32 | 855.5052 | 1.26262
76.33 | 855.6598 | 1.262794
76.34 | 855.7968 | 1.262959
76.35 | 855.9673 | 1.26312
76.36 | 856.1095 | 1.263274
76.37 | 856.2738 | 1.26344
76.38 | 856.4557 | 1.263613
76.39 | 856.6206 | 1.263786
76.4 | 856.7905 | 1.263956
76.41 | 856.991 | 1.264116
76.42 | 857.1848 | 1.264285
76.43 | 857.3608 | 1.264449
76.44 | 857.5452 | 1.264609
76.45 | 857.7026 | 1.264777
76.46 | 857.8843 | 1.264963
76.47 | 858.0416 | 1.265131
76.48 | 858.1919 | 1.265278
76.49 | 858.3414 | 1.265453
76.5 | 858.4937 | 1.265624
76.51 | 858.6445 | 1.265793
76.52 | 858.7971 | 1.265956
76.53 | 858.934 | 1.266111
76.54 | 859.0726 | 1.266275
76.55 | 859.2252 | 1.266446
76.56 | 859.3811 | 1.266622
76.57 | 859.5424 | 1.26678
76.58 | 859.6876 | 1.266946
76.59 | 859.8372 | 1.267128
76.6 | 859.9984 | 1.267309
76.61 | 860.1398 | 1.26747
76.62 | 860.3021 | 1.26762
76.63 | 860.465 | 1.267784
76.64 | 860.6298 | 1.267955
76.65 | 860.8019 | 1.268114
76.66 | 860.9355 | 1.268284
76.67 | 861.1027 | 1.26845
76.68 | 861.2631 | 1.26862
76.69 | 861.4275 | 1.268787
76.7 | 861.6013 | 1.268944
76.71 | 861.7729 | 1.269105
76.72 | 861.9475 | 1.269286
76.73 | 862.0995 | 1.269464
76.74 | 862.255 | 1.26963
76.75 | 862.4104 | 1.26979
76.76 | 862.5852 | 1.269954
76.77 | 862.7424 | 1.270118
76.78 | 862.9174 | 1.270279
76.79 | 863.0837 | 1.270446
76.8 | 863.2269 | 1.270623
76.81 | 863.377 | 1.270787
76.82 | 863.5201 | 1.270953
76.83 | 863.6744 | 1.271128
76.84 | 863.8455 | 1.271286
76.85 | 864.0061 | 1.271437
76.86 | 864.1674 | 1.271595
76.87 | 864.3262 | 1.271775
76.88 | 864.479 | 1.271946
76.89 | 864.6272 | 1.272116
76.9 | 864.7843 | 1.272288
76.91 | 864.921875 | 1.272456
76.92 | 865.0845 | 1.272616
76.93 | 865.2637 | 1.272779
76.94 | 865.4163 | 1.272949
76.95 | 865.571 | 1.273124
76.96 | 865.7202 | 1.273294
76.97 | 865.8782 | 1.273451
76.98 | 866.0386 | 1.273615
76.99 | 866.2283 | 1.27378
77 | 866.4071 | 1.273944
77.01 | 866.5934 | 1.274108
77.02 | 866.748 | 1.274269
77.03 | 866.9092 | 1.274449
77.04 | 867.0634 | 1.274633
77.05 | 867.2242 | 1.274799
77.06 | 867.399 | 1.27495
77.07 | 867.5441 | 1.275115
77.08 | 867.6906 | 1.275276
77.09 | 867.8422 | 1.275451
77.1 | 867.9951 | 1.275627
77.11 | 868.1471 | 1.275792
77.12 | 868.3046 | 1.275956
77.13 | 868.4597 | 1.27612
77.14 | 868.6318 | 1.276284
77.15 | 868.788 | 1.276439
77.16 | 868.9481 | 1.276608
77.17 | 869.1118 | 1.27677
77.18 | 869.2642 | 1.276938
77.19 | 869.4252 | 1.27712
77.2 | 869.5808 | 1.277295
77.21 | 869.7595 | 1.277454
77.22 | 869.9517 | 1.277624
77.23 | 870.1174 | 1.277788
77.24 | 870.2811 | 1.277944
77.25 | 870.4569 | 1.278114
77.26 | 870.6202 | 1.278287
77.27 | 870.8134 | 1.278463
77.28 | 871.0135 | 1.278617
77.29 | 871.1818 | 1.278775
77.3 | 871.3422 | 1.278954
77.31 | 871.5155 | 1.279126
77.32 | 871.666 | 1.279285
77.33 | 871.8165 | 1.279447
77.34 | 871.9734 | 1.279622
77.35 | 872.1169 | 1.279793
77.36 | 872.272 | 1.279949
77.37 | 872.4038 | 1.280111
77.38 | 872.5448 | 1.280282
77.39 | 872.6984 | 1.280451
77.4 | 872.8523 | 1.280622
77.41 | 872.9869 | 1.280794
77.42 | 873.1193 | 1.280953
77.43 | 873.283 | 1.281113
77.44 | 873.4381 | 1.281279
77.45 | 873.6195 | 1.281447
77.46 | 873.7616 | 1.281613
77.47 | 873.9176 | 1.281784
77.48 | 874.0837 | 1.28195
77.49 | 874.2297 | 1.282119
77.5 | 874.3794 | 1.282284
77.51 | 874.5455 | 1.282451
77.52 | 874.7092 | 1.282628
77.53 | 874.8534 | 1.282794
77.54 | 875.0016 | 1.282953
77.55 | 875.1187 | 1.283119
77.56 | 875.2905 | 1.283278
77.57 | 875.4397 | 1.283447
77.58 | 875.5679 | 1.283615
77.59 | 875.7115 | 1.283778
77.6 | 875.8722 | 1.28395
77.61 | 876.0349 | 1.284128
77.62 | 876.2092 | 1.284284
77.63 | 876.4087 | 1.284454
77.64 | 876.5806 | 1.284617
77.65 | 876.7418 | 1.284782
77.66 | 876.8942 | 1.284943
77.67 | 877.0475 | 1.285116
77.68 | 877.2279 | 1.285284
77.69 | 877.4021 | 1.285448
77.7 | 877.5737 | 1.285607
77.71 | 877.7029 | 1.285773
77.72 | 877.858 | 1.285952
77.73 | 877.975 | 1.286129
77.74 | 878.1216 | 1.286293
77.75 | 878.3057 | 1.286448
77.76 | 878.4749 | 1.28661
77.77 | 878.6522 | 1.286775
77.78 | 878.823 | 1.28695
77.79 | 878.9633 | 1.287109
77.8 | 879.1089 | 1.287278
77.81 | 879.2944 | 1.287444
77.82 | 879.438 | 1.287614
77.83 | 879.6174 | 1.287773
77.84 | 879.7664 | 1.287939
77.85 | 879.9185 | 1.288114
77.86 | 880.0529 | 1.288279
77.87 | 880.1967 | 1.288459
77.88 | 880.3502 | 1.288613
77.89 | 880.5282 | 1.288785
77.9 | 880.7067 | 1.288951
77.91 | 880.88 | 1.289106
77.92 | 881.0709 | 1.289265
77.93 | 881.2286 | 1.289445
77.94 | 881.4117 | 1.289623
77.95 | 881.5814 | 1.289791
77.96 | 881.7716 | 1.289953
77.97 | 881.9523 | 1.290124
77.98 | 882.1262 | 1.290288
77.99 | 882.3005 | 1.29045
78 | 882.4672 | 1.290608
78.01 | 882.6271 | 1.290768
78.02 | 882.7852 | 1.29095
78.03 | 882.9365 | 1.291135
78.04 | 883.108 | 1.291289
78.05 | 883.2793 | 1.291443
78.06 | 883.432 | 1.291621
78.07 | 883.6093 | 1.291788
78.08 | 883.7576 | 1.291946
78.09 | 883.9099 | 1.292114
78.1 | 884.079 | 1.292285
78.11 | 884.2362 | 1.292455
78.12 | 884.4008 | 1.292613
78.13 | 884.5717 | 1.292782
78.14 | 884.7252 | 1.292944
78.15 | 884.8854 | 1.2931
78.16 | 885.0536 | 1.293274
78.17 | 885.2042 | 1.293453
78.18 | 885.3593 | 1.293626
78.19 | 885.5355 | 1.293784
78.2 | 885.6931 | 1.293945
78.21 | 885.8448 | 1.294114
78.22 | 886.0066 | 1.294286
78.23 | 886.1619 | 1.294449
78.24 | 886.343 | 1.294608
78.25 | 886.4913 | 1.294781
78.26 | 886.6503 | 1.294948
78.27 | 886.8053 | 1.295122
78.28 | 886.9789 | 1.295281
78.29 | 887.1418 | 1.295447
78.3 | 887.2894 | 1.295614
78.31 | 887.4608 | 1.295773
78.32 | 887.5919 | 1.295946
78.33 | 887.7692 | 1.296121
78.34 | 887.9288 | 1.296291
78.35 | 888.1035 | 1.296454
78.36 | 888.2661 | 1.296605
78.37 | 888.4342 | 1.296769
78.38 | 888.587 | 1.296944
78.39 | 888.7461 | 1.297114
78.4 | 888.9358 | 1.297291
78.41 | 889.1006 | 1.297458
78.42 | 889.2866 | 1.297614
78.43 | 889.4374 | 1.297778
78.44 | 889.5961 | 1.297934
78.45 | 889.7626 | 1.298118
78.46 | 889.9259 | 1.298283
78.47 | 890.0782 | 1.29845
78.48 | 890.2665 | 1.298623
78.49 | 890.428 | 1.298784
78.5 | 890.5676 | 1.298952
78.51 | 890.7319 | 1.299109
78.52 | 890.8936 | 1.299275
78.53 | 891.0791 | 1.299458
78.54 | 891.2605 | 1.29963
78.55 | 891.4238 | 1.299792
78.56 | 891.6169 | 1.299953
78.57 | 891.7976 | 1.300123
78.58 | 891.9548 | 1.300288
78.59 | 892.1195 | 1.300454
78.6 | 892.2949 | 1.300626
78.61 | 892.4473 | 1.300791
78.62 | 892.5977 | 1.300946
78.63 | 892.7404 | 1.301119
78.64 | 892.8756 | 1.301288
78.65 | 893.0325 | 1.301454
78.66 | 893.1632 | 1.301619
78.67 | 893.3145 | 1.301778
78.68 | 893.4462 | 1.301943
78.69 | 893.5924 | 1.302107
78.7 | 893.7596 | 1.30228
78.71 | 893.9362 | 1.302442
78.72 | 894.0885 | 1.302614
78.73 | 894.2643 | 1.302794
78.74 | 894.4279 | 1.302965
78.75 | 894.579 | 1.303127
78.76 | 894.7173 | 1.303285
78.77 | 894.8545 | 1.303441
78.78 | 895.0217 | 1.303606
78.79 | 895.1912 | 1.303783
78.8 | 895.3472 | 1.303963
78.81 | 895.4921 | 1.304122
78.82 | 895.6642 | 1.304297
78.83 | 895.8147 | 1.304459
78.84 | 895.9659 | 1.304619
78.85 | 896.1321 | 1.304779
78.86 | 896.3276 | 1.304942
78.87 | 896.5154 | 1.305114
78.88 | 896.686 | 1.305284
78.89 | 896.859375 | 1.305451
78.9 | 897.0229 | 1.305607
78.91 | 897.1858 | 1.305775
78.92 | 897.3601 | 1.305949
78.93 | 897.5232 | 1.306112
78.94 | 897.6865 | 1.306279
78.95 | 897.8519 | 1.306457
78.96 | 898.0175 | 1.306634
78.97 | 898.1724 | 1.30678
78.98 | 898.33 | 1.30694
78.99 | 898.4791 | 1.307099
79 | 898.6274 | 1.307269
79.01 | 898.8018 | 1.307455
79.02 | 898.9523 | 1.307626
79.03 | 899.1034 | 1.307798
79.04 | 899.2499 | 1.307954
79.05 | 899.4059 | 1.308105
79.06 | 899.553 | 1.308278
79.07 | 899.7123 | 1.308449
79.08 | 899.8577 | 1.308629
79.09 | 900.0271 | 1.308799
79.1 | 900.1948 | 1.308965
79.11 | 900.3306 | 1.309126
79.12 | 900.5105 | 1.309282
79.13 | 900.6829 | 1.309446
79.14 | 900.845 | 1.309613
79.15 | 901.022 | 1.309769
79.16 | 901.2135 | 1.309949
79.17 | 901.3837 | 1.310123
79.18 | 901.5699 | 1.310294
79.19 | 901.7258 | 1.310453
79.2 | 901.8802 | 1.310612
79.21 | 902.0531 | 1.310792
79.22 | 902.1975 | 1.310959
79.23 | 902.3363 | 1.311125
79.24 | 902.5175 | 1.311289
79.25 | 902.6538 | 1.311437
79.26 | 902.7793 | 1.311604
79.27 | 902.9053 | 1.311787
79.28 | 903.0408 | 1.31197
79.29 | 903.1854 | 1.312133
79.3 | 903.3536 | 1.312292
79.31 | 903.5272 | 1.312458
79.32 | 903.674 | 1.312614
79.33 | 903.8649 | 1.312775
79.34 | 904.0176 | 1.312944
79.35 | 904.1692 | 1.313119
79.36 | 904.3154 | 1.313282
79.37 | 904.4891 | 1.313451
79.38 | 904.6595 | 1.31362
79.39 | 904.8446 | 1.313779
79.4 | 904.989 | 1.31395
79.41 | 905.1501 | 1.314122
79.42 | 905.3176 | 1.314279
79.43 | 905.451 | 1.314452
79.44 | 905.5989 | 1.31462
79.45 | 905.7804 | 1.314793
79.46 | 905.9606 | 1.314957
79.47 | 906.1366 | 1.31511
79.48 | 906.2871 | 1.315284
79.49 | 906.4235 | 1.315457
79.5 | 906.6127 | 1.315631
79.51 | 906.736 | 1.315796
79.52 | 906.879 | 1.315956
79.53 | 907.0366 | 1.316119
79.54 | 907.2036 | 1.316282
79.55 | 907.3515625 | 1.316454
79.56 | 907.4991 | 1.316615
79.57 | 907.6482 | 1.316791
79.58 | 907.8082 | 1.316948
79.59 | 907.9584 | 1.317111
79.6 | 908.0908 | 1.317288
79.61 | 908.2698 | 1.317456
79.62 | 908.4524 | 1.317619
79.63 | 908.6194 | 1.317783
79.64 | 908.77 | 1.317955
79.65 | 908.9198 | 1.318129
79.66 | 909.0787 | 1.318291
79.67 | 909.2347 | 1.318441
79.68 | 909.3893 | 1.318605
79.69 | 909.5405 | 1.318775
79.7 | 909.6963 | 1.31895
79.71 | 909.8541 | 1.319118
79.72 | 910.0007 | 1.319269
79.73 | 910.1493 | 1.319444
79.74 | 910.3219 | 1.319623
79.75 | 910.4794 | 1.319786
79.76 | 910.6588 | 1.319956
79.77 | 910.8188 | 1.320122
79.78 | 910.9749 | 1.32029
79.79 | 911.1445 | 1.320454
79.8 | 911.3082 | 1.320627
79.81 | 911.4521 | 1.320788
79.82 | 911.6077 | 1.320952
79.83 | 911.7664 | 1.321111
79.84 | 911.9156 | 1.321282
79.85 | 912.0729 | 1.32145
79.86 | 912.2032 | 1.321599
79.87 | 912.3689 | 1.321769
79.88 | 912.5322 | 1.321949
79.89 | 912.7065 | 1.322136
79.9 | 912.8607 | 1.3223
79.91 | 913.0219 | 1.32245
79.92 | 913.1859 | 1.322613
79.93 | 913.3383 | 1.32279
79.94 | 913.5111 | 1.322944
79.95 | 913.691 | 1.323103
79.96 | 913.8571 | 1.323289
79.97 | 914.0037 | 1.323458
79.98 | 914.1581 | 1.323618
79.99 | 914.2977 | 1.323784
80 | 914.4574 | 1.323947
80.01 | 914.6083 | 1.324112
80.02 | 914.7587 | 1.324265
80.03 | 914.9285 | 1.324438
80.04 | 915.0682 | 1.324615
80.05 | 915.2065 | 1.324787
80.06 | 915.3589 | 1.324961
80.07 | 915.5347 | 1.325121
80.08 | 915.6957 | 1.325286
80.09 | 915.8567 | 1.325451
80.1 | 916.0193 | 1.325621
80.11 | 916.2107 | 1.325795
80.12 | 916.369 | 1.325956
80.13 | 916.5314 | 1.326128
80.14 | 916.704 | 1.326283
80.15 | 916.8682 | 1.326447
80.16 | 917.0328 | 1.326605
80.17 | 917.1876 | 1.326783
80.18 | 917.3521 | 1.326952
80.19 | 917.53 | 1.327121
80.2 | 917.6764 | 1.327284
80.21 | 917.8151 | 1.327445
80.22 | 917.9996 | 1.327621
80.23 | 918.1644 | 1.327797
80.24 | 918.3174 | 1.327952
80.25 | 918.4976 | 1.328104
80.26 | 918.6716 | 1.328287
80.27 | 918.8185 | 1.328453
80.28 | 918.9796 | 1.328617
80.29 | 919.1304 | 1.328792
80.3 | 919.3203125 | 1.32894
80.31 | 919.4822 | 1.329104
80.32 | 919.62 | 1.32928
80.33 | 919.7773 | 1.329453
80.34 | 919.9252 | 1.329624
80.35 | 920.061 | 1.329803
80.36 | 920.2059 | 1.329953
80.37 | 920.3543 | 1.330113
80.38 | 920.5051 | 1.330277
80.39 | 920.6608 | 1.330446
80.4 | 920.793 | 1.330619
80.41 | 920.9319 | 1.330795
80.42 | 921.0651 | 1.330963
80.43 | 921.1866 | 1.331121
80.44 | 921.3381 | 1.331278
80.45 | 921.4979 | 1.331445
80.46 | 921.6529 | 1.331628
80.47 | 921.8135 | 1.331795
80.48 | 921.9724 | 1.331956
80.49 | 922.1362 | 1.33212
80.5 | 922.2891 | 1.33228
80.51 | 922.4365 | 1.332446
80.52 | 922.6263 | 1.332608
80.53 | 922.7938 | 1.332783
80.54 | 922.9448 | 1.332956
80.55 | 923.0991 | 1.333116
80.56 | 923.2449 | 1.333283
80.57 | 923.3841 | 1.333456
80.58 | 923.5464 | 1.333625
80.59 | 923.6614 | 1.333791
80.6 | 923.7874 | 1.333959
80.61 | 923.9664 | 1.334124
80.62 | 924.1121 | 1.334287
80.63 | 924.2838 | 1.334453
80.64 | 924.4525 | 1.334619
80.65 | 924.5673 | 1.334767
80.66 | 924.7261 | 1.334935
80.67 | 924.8865 | 1.335105
80.68 | 925.0294 | 1.335272
80.69 | 925.2147 | 1.33545
80.7 | 925.3856 | 1.335632
80.71 | 925.5327 | 1.335795
80.72 | 925.6684 | 1.335952
80.73 | 925.8174 | 1.336116
80.74 | 925.9686 | 1.336287
80.75 | 926.1754 | 1.336453
80.76 | 926.3262 | 1.336621
80.77 | 926.503 | 1.336784
80.78 | 926.6653 | 1.336956
80.79 | 926.8155 | 1.337122
80.8 | 926.9842 | 1.337293
80.81 | 927.1424 | 1.337461
80.82 | 927.3102 | 1.337616
80.83 | 927.4545 | 1.337771
80.84 | 927.6027 | 1.337943
80.85 | 927.736 | 1.338115
80.86 | 927.8928 | 1.338284
80.87 | 928.0286 | 1.338455
80.88 | 928.1777 | 1.338616
80.89 | 928.3329 | 1.338776
80.9 | 928.4594 | 1.338943
80.91 | 928.6306 | 1.339117
80.92 | 928.8227 | 1.33929
80.93 | 929.0163 | 1.339455
80.94 | 929.2177 | 1.339603
80.95 | 929.4123 | 1.339775
80.96 | 929.5745 | 1.339976
80.97 | 929.7507 | 1.340141
80.98 | 929.9379 | 1.340292
80.99 | 930.1031 | 1.340446
81 | 930.3057 | 1.34061
81.01 | 930.4683 | 1.340781
81.02 | 930.6276 | 1.34095
81.03 | 930.769 | 1.341118
81.04 | 930.9013 | 1.341276
81.05 | 931.0396 | 1.341448
81.06 | 931.2286 | 1.341613
81.07 | 931.3898 | 1.34177
81.08 | 931.5363 | 1.341946
81.09 | 931.6913 | 1.342137
81.1 | 931.8369 | 1.342302
81.11 | 932.0002 | 1.34245
81.12 | 932.1411 | 1.342605
81.13 | 932.3054 | 1.34278
81.14 | 932.4584 | 1.342954
81.15 | 932.6003 | 1.343117
81.16 | 932.7058 | 1.343281
81.17 | 932.8535 | 1.343455
81.18 | 932.996 | 1.343626
81.19 | 933.1509 | 1.343788
81.2 | 933.2834 | 1.343959
81.21 | 933.4095 | 1.344123
81.22 | 933.5455 | 1.344287
81.23 | 933.691 | 1.34445
81.24 | 933.8302 | 1.344614
81.25 | 933.9717 | 1.344785
81.26 | 934.1462 | 1.344955
81.27 | 934.312 | 1.345117
81.28 | 934.4557 | 1.345269
81.29 | 934.6072 | 1.345444
81.3 | 934.7996 | 1.345629
81.31 | 934.9591 | 1.345797
81.32 | 935.1117 | 1.345954
81.33 | 935.2595 | 1.346109
81.34 | 935.4346 | 1.346275
81.35 | 935.599 | 1.346445
81.36 | 935.7633 | 1.346597
81.37 | 935.8986 | 1.346771
81.38 | 936.0645 | 1.346953
81.39 | 936.213 | 1.347124
81.4 | 936.3392 | 1.347294
81.41 | 936.4968 | 1.347458
81.42 | 936.6699 | 1.347623
81.43 | 936.8407 | 1.347789
81.44 | 936.9841 | 1.347958
81.45 | 937.1514 | 1.348123
81.46 | 937.2917 | 1.348277
81.47 | 937.4393 | 1.348447
81.48 | 937.5897 | 1.348611
81.49 | 937.7428 | 1.348777
81.5 | 937.9054 | 1.34895
81.51 | 938.0627 | 1.349113
81.52 | 938.1927 | 1.349284
81.53 | 938.3457 | 1.349461
81.54 | 938.5099 | 1.34963
81.55 | 938.6576 | 1.349787
81.56 | 938.8057 | 1.349949
81.57 | 938.9846 | 1.350122
81.58 | 939.1481 | 1.350296
81.59 | 939.3234 | 1.350453
81.6 | 939.4849 | 1.350612
81.61 | 939.6365 | 1.350778
81.62 | 939.8147 | 1.350933
81.63 | 939.9545 | 1.351117
81.64 | 940.0966 | 1.351283
81.65 | 940.2531 | 1.351447
81.66 | 940.3983 | 1.351619
81.67 | 940.5507 | 1.351781
81.68 | 940.6991 | 1.351948
81.69 | 940.8383 | 1.352114
81.7 | 941.0004 | 1.352276
81.71 | 941.1392 | 1.352437
81.72 | 941.293 | 1.35261
81.73 | 941.446 | 1.352783
81.74 | 941.6309 | 1.352955
81.75 | 941.771 | 1.353123
81.76 | 941.9558 | 1.35329
81.77 | 942.1077 | 1.353448
81.78 | 942.2505 | 1.353613
81.79 | 942.3965 | 1.353778
81.8 | 942.5375 | 1.353951
81.81 | 942.6925 | 1.354112
81.82 | 942.8452 | 1.354283
81.83 | 943.0089 | 1.35445
81.84 | 943.1528 | 1.354618
81.85 | 943.3425 | 1.354789
81.86 | 943.5122 | 1.354959
81.87 | 943.6572 | 1.355118
81.88 | 943.8245 | 1.355277
81.89 | 943.9775 | 1.355447
81.9 | 944.146 | 1.355615
81.91 | 944.3423 | 1.355785
81.92 | 944.5007 | 1.355957
81.93 | 944.679 | 1.356122
81.94 | 944.8219 | 1.356282
81.95 | 944.9773 | 1.356434
81.96 | 945.1176 | 1.35661
81.97 | 945.2858 | 1.356789
81.98 | 945.4774 | 1.356946
81.99 | 945.6735 | 1.357118
82 | 945.8353 | 1.357276
82.01 | 945.9921875 | 1.357438
82.02 | 946.1447 | 1.357613
82.03 | 946.2865 | 1.357781
82.04 | 946.4601 | 1.357953
82.05 | 946.6011 | 1.358109
82.06 | 946.7653 | 1.358273
82.07 | 946.9192 | 1.358453
82.08 | 947.0334 | 1.358624
82.09 | 947.1802 | 1.35878
82.1 | 947.3397 | 1.358949
82.11 | 947.4673 | 1.359123
82.12 | 947.6151 | 1.359291
82.13 | 947.7634 | 1.359455
82.14 | 947.8951 | 1.359621
82.15 | 948.0408 | 1.359788
82.16 | 948.2153 | 1.359956
82.17 | 948.3727 | 1.360115
82.18 | 948.5347 | 1.360272
82.19 | 948.6613 | 1.360446
82.2 | 948.8013 | 1.360609
82.21 | 948.9839 | 1.360787
82.22 | 949.1636 | 1.360944
82.23 | 949.3303 | 1.361113
82.24 | 949.5203 | 1.361282
82.25 | 949.7003 | 1.361449
82.26 | 949.8457 | 1.361619
82.27 | 950.0217 | 1.361776
82.28 | 950.198 | 1.361951
82.29 | 950.3918 | 1.362125
82.3 | 950.5636 | 1.362294
82.31 | 950.6897 | 1.362452
82.32 | 950.8267 | 1.362605
82.33 | 950.968 | 1.362784
82.34 | 951.0801 | 1.362957
82.35 | 951.2374 | 1.363127
82.36 | 951.3765 | 1.363284
82.37 | 951.5085 | 1.363438
82.38 | 951.6473 | 1.363604
82.39 | 951.7878 | 1.363777
82.4 | 951.9386 | 1.363953
82.41 | 952.0944 | 1.364121
82.42 | 952.2645 | 1.364276
82.43 | 952.4388 | 1.364447
82.44 | 952.6272 | 1.36462
82.45 | 952.7668 | 1.364776
82.46 | 952.9419 | 1.364939
82.47 | 953.0948 | 1.365108
82.48 | 953.2427 | 1.365279
82.49 | 953.3899 | 1.365451
82.5 | 953.5416 | 1.365618
82.51 | 953.7094 | 1.365785
82.52 | 953.8469 | 1.365963
82.53 | 953.9963 | 1.366128
82.54 | 954.1312 | 1.366285
82.55 | 954.2855 | 1.366452
82.56 | 954.4288 | 1.366621
82.57 | 954.5795 | 1.366778
82.58 | 954.754 | 1.366952
82.59 | 954.9097 | 1.367126
82.6 | 955.0786 | 1.36729
82.61 | 955.2433 | 1.367443
82.62 | 955.4023 | 1.367609
82.63 | 955.5582 | 1.36778
82.64 | 955.7117 | 1.367954
82.65 | 955.873 | 1.368119
82.66 | 956.0494 | 1.368277
82.67 | 956.2452 | 1.368449
82.68 | 956.4154 | 1.368612
82.69 | 956.5801 | 1.36878
82.7 | 956.7367 | 1.368953
82.71 | 956.9065 | 1.369125
82.72 | 957.0774 | 1.36928
82.73 | 957.24 | 1.369447
82.74 | 957.4304 | 1.369625
82.75 | 957.6029 | 1.369792
82.76 | 957.7427 | 1.369946
82.77 | 957.8948 | 1.370107
82.78 | 958.0225 | 1.37028
82.79 | 958.1836 | 1.370449
82.8 | 958.3424 | 1.370621
82.81 | 958.5009 | 1.370786
82.82 | 958.6556 | 1.370954
82.83 | 958.8241 | 1.371126
82.84 | 958.9713 | 1.3713
82.85 | 959.1215 | 1.371462
82.86 | 959.286 | 1.371619
82.87 | 959.4408 | 1.371773
82.88 | 959.6439 | 1.371943
82.89 | 959.8063 | 1.372126
82.9 | 959.9554 | 1.37229
82.91 | 960.1111 | 1.372444
82.92 | 960.2698 | 1.372618
82.93 | 960.4412 | 1.372787
82.94 | 960.6143 | 1.372945
82.95 | 960.7890625 | 1.373111
82.96 | 960.9506 | 1.373282
82.97 | 961.1193 | 1.373461
82.98 | 961.2675 | 1.373626
82.99 | 961.4532 | 1.373793
83 | 961.6146 | 1.373951
83.01 | 961.7861 | 1.374114
83.02 | 961.9443 | 1.374276
83.03 | 962.0713 | 1.374448
83.04 | 962.2412 | 1.374618
83.05 | 962.4064 | 1.374779
83.06 | 962.5629 | 1.374946
83.07 | 962.7107 | 1.375116
83.08 | 962.866 | 1.375289
83.09 | 963.0103 | 1.375458
83.1 | 963.1818 | 1.375617
83.11 | 963.3558 | 1.375787
83.12 | 963.546 | 1.375956
83.13 | 963.7457 | 1.37613
83.14 | 963.9005 | 1.376285
83.15 | 964.0618 | 1.376442
83.16 | 964.2361 | 1.376623
83.17 | 964.4009 | 1.376789
83.18 | 964.556 | 1.376944
83.19 | 964.7142 | 1.377115
83.2 | 964.8986 | 1.377283
83.21 | 965.0568 | 1.377449
83.22 | 965.2078 | 1.377618
83.23 | 965.3671 | 1.377786
83.24 | 965.5228 | 1.37796
83.25 | 965.6986 | 1.378126
83.26 | 965.8633 | 1.378289
83.27 | 966.0171 | 1.378463
83.28 | 966.1746 | 1.378626
83.29 | 966.3413 | 1.378788
83.3 | 966.46875 | 1.378958
83.31 | 966.5978 | 1.379112
83.32 | 966.7628 | 1.379283
83.33 | 966.8959 | 1.379447
83.34 | 967.0601 | 1.379616
83.35 | 967.1932 | 1.379779
83.36 | 967.344 | 1.379951
83.37 | 967.5184 | 1.380124
83.38 | 967.71 | 1.380286
83.39 | 967.8677 | 1.38045
83.4 | 968.0579 | 1.380618
83.41 | 968.254 | 1.380789
83.42 | 968.4189 | 1.380948
83.43 | 968.575 | 1.38111
83.44 | 968.7214 | 1.381287
83.45 | 968.8813 | 1.381461
83.46 | 969.0447 | 1.381624
83.47 | 969.2145 | 1.381781
83.48 | 969.3724 | 1.381943
83.49 | 969.5621 | 1.382107
83.5 | 969.7153 | 1.382264
83.51 | 969.8381 | 1.382453
83.52 | 969.9977 | 1.382644
83.53 | 970.1733 | 1.382808
83.54 | 970.3469 | 1.382954
83.55 | 970.5052 | 1.383109
83.56 | 970.6611 | 1.383272
83.57 | 970.84 | 1.383448
83.58 | 970.9957 | 1.38362
83.59 | 971.1339 | 1.38379
83.6 | 971.2975 | 1.383953
83.61 | 971.4765 | 1.384126
83.62 | 971.6152 | 1.384282
83.63 | 971.7589 | 1.384447
83.64 | 971.9062 | 1.384613
83.65 | 972.0756 | 1.38478
83.66 | 972.2446 | 1.384956
83.67 | 972.3675 | 1.385123
83.68 | 972.5267 | 1.385283
83.69 | 972.6826 | 1.385452
83.7 | 972.8277 | 1.385611
83.71 | 972.977 | 1.385776
83.72 | 973.1608 | 1.385951
83.73 | 973.3552 | 1.386115
83.74 | 973.5202 | 1.386278
83.75 | 973.6756 | 1.386448
83.76 | 973.8015 | 1.386611
83.77 | 973.9611 | 1.38679
83.78 | 974.1088 | 1.386961
83.79 | 974.2642 | 1.387124
83.8 | 974.4169 | 1.387279
83.81 | 974.5831 | 1.387453
83.82 | 974.7249 | 1.387618
83.83 | 974.8568 | 1.387779
83.84 | 975.0058 | 1.387938
83.85 | 975.1777 | 1.388119
83.86 | 975.3818 | 1.388289
83.87 | 975.5301 | 1.388462
83.88 | 975.69 | 1.388616
83.89 | 975.8483 | 1.388791
83.9 | 976.0285 | 1.388957
83.91 | 976.2006 | 1.389104
83.92 | 976.3976 | 1.38927
83.93 | 976.5859 | 1.389449
83.94 | 976.7819 | 1.389629
83.95 | 976.9289 | 1.389785
83.96 | 977.0772 | 1.389961
83.97 | 977.2713 | 1.390121
83.98 | 977.4405 | 1.390292
83.99 | 977.6232 | 1.390459
84 | 977.7844 | 1.390624
84.01 | 977.9467 | 1.390783
84.02 | 978.0661 | 1.390952
84.03 | 978.2333 | 1.391114
84.04 | 978.3648 | 1.391289
84.05 | 978.5444 | 1.391452
84.06 | 978.7172 | 1.391619
84.07 | 978.8686 | 1.391785
84.08 | 979.0377 | 1.39195
84.09 | 979.2089 | 1.392114
84.1 | 979.3611 | 1.39228
84.11 | 979.5312 | 1.39244
84.12 | 979.7224 | 1.392611
84.13 | 979.8947 | 1.392782
84.14 | 980.0822 | 1.392949
84.15 | 980.2551 | 1.393116
84.16 | 980.4321 | 1.393289
84.17 | 980.6049 | 1.393449
84.18 | 980.7623 | 1.393611
84.19 | 980.9067 | 1.393784
84.2 | 981.0605 | 1.393965
84.21 | 981.1915 | 1.39412
84.22 | 981.3472 | 1.394293
84.23 | 981.4894 | 1.394457
84.24 | 981.639 | 1.394613
84.25 | 981.7742 | 1.394775
84.26 | 981.8989 | 1.394952
84.27 | 982.0577 | 1.395123
84.28 | 982.2132 | 1.395284
84.29 | 982.3749 | 1.395446
84.3 | 982.5432 | 1.395618
84.31 | 982.7043 | 1.395795
84.32 | 982.8741 | 1.395953
84.33 | 983.0308 | 1.396111
84.34 | 983.1893 | 1.396277
84.35 | 983.3519 | 1.396449
84.36 | 983.5196 | 1.396611
84.37 | 983.6613 | 1.396773
84.38 | 983.8215 | 1.396937
84.39 | 983.9805 | 1.397111
84.4 | 984.1423 | 1.397294
84.41 | 984.3046875 | 1.397461
84.42 | 984.4388 | 1.397618
84.43 | 984.604 | 1.397782
84.44 | 984.7634 | 1.397956
84.45 | 984.9178 | 1.398128
84.46 | 985.0757 | 1.398297
84.47 | 985.2361 | 1.398456
84.48 | 985.3914 | 1.39862
84.49 | 985.5438 | 1.398786
84.5 | 985.7029 | 1.398945
84.51 | 985.865 | 1.399113
84.52 | 986.0317 | 1.399284
84.53 | 986.1639 | 1.399448
84.54 | 986.3011 | 1.399622
84.55 | 986.4594 | 1.399783
84.56 | 986.6316 | 1.399953
84.57 | 986.811 | 1.400129
84.58 | 986.9546 | 1.400289
84.59 | 987.1062 | 1.400451
84.6 | 987.2697 | 1.40062
84.61 | 987.4266 | 1.400787
84.62 | 987.5664 | 1.400958
84.63 | 987.7391 | 1.40111
84.64 | 987.9008 | 1.40128
84.65 | 988.0618 | 1.401459
84.66 | 988.1969 | 1.401623
84.67 | 988.3441 | 1.401784
84.68 | 988.5112 | 1.401946
84.69 | 988.6824 | 1.402119
84.7 | 988.8467 | 1.402296
84.71 | 989.03125 | 1.402452
84.72 | 989.2173 | 1.402611
84.73 | 989.3729 | 1.402781
84.74 | 989.5541 | 1.402952
84.75 | 989.7008 | 1.403117
84.76 | 989.8528 | 1.403291
84.77 | 990.0078125 | 1.403469
84.78 | 990.1640625 | 1.403618
84.79 | 990.3054 | 1.403766
84.8 | 990.4399 | 1.403928
84.81 | 990.5878 | 1.404109
84.82 | 990.7252 | 1.404295
84.83 | 990.911 | 1.404472
84.84 | 991.0616 | 1.40464
84.85 | 991.2225 | 1.404793
84.86 | 991.3866 | 1.404939
84.87 | 991.5259 | 1.405111
84.88 | 991.7019 | 1.405294
84.89 | 991.8605 | 1.405455
84.9 | 992.0205 | 1.405607
84.91 | 992.1697 | 1.405778
84.92 | 992.3515625 | 1.405945
84.93 | 992.502 | 1.406104
84.94 | 992.6686 | 1.406282
84.95 | 992.8167 | 1.40645
84.96 | 992.9854 | 1.406613
84.97 | 993.1704 | 1.406782
84.98 | 993.3389 | 1.406948
84.99 | 993.5134 | 1.407119
85 | 993.6768 | 1.407295
85.01 | 993.8262 | 1.407449
85.02 | 993.9609375 | 1.407609
85.03 | 994.0909 | 1.407789
85.04 | 994.2212 | 1.407951
85.05 | 994.4016 | 1.408114
85.06 | 994.5614 | 1.408288
85.07 | 994.7039 | 1.408454
85.08 | 994.8445 | 1.408621
85.09 | 994.9915 | 1.408792
85.1 | 995.1472 | 1.40897
85.11 | 995.3009 | 1.409113
85.12 | 995.4706 | 1.409266
85.13 | 995.6383 | 1.409446
85.14 | 995.828125 | 1.409619
85.15 | 995.9731 | 1.409789
85.16 | 996.1511 | 1.409962
85.17 | 996.3116 | 1.410122
85.18 | 996.4689 | 1.410274
85.19 | 996.6307 | 1.410438
85.2 | 996.809 | 1.410621
85.21 | 996.9825 | 1.410784
85.22 | 997.1268 | 1.410945
85.23 | 997.2759 | 1.411122
85.24 | 997.4254 | 1.411284
85.25 | 997.5946 | 1.411458
85.26 | 997.7477 | 1.411617
85.27 | 997.9225 | 1.411784
85.28 | 998.0848 | 1.41195
85.29 | 998.2448 | 1.412115
85.3 | 998.3788 | 1.412277
85.31 | 998.514 | 1.412454
85.32 | 998.6666 | 1.412628
85.33 | 998.8241 | 1.412789
85.34 | 998.9615 | 1.412952
85.35 | 999.108 | 1.413119
85.36 | 999.2549 | 1.413277
85.37 | 999.402 | 1.413446
85.38 | 999.5598 | 1.413613
85.39 | 999.7104 | 1.41377
85.4 | 999.884 | 1.413927
85.41 | 1000.059 | 1.414121
85.42 | 1000.247 | 1.414305
85.43 | 1000.413 | 1.414463
85.44 | 1000.59 | 1.414619
85.45 | 1000.757 | 1.414784
85.46 | 1000.909 | 1.414958
85.47 | 1001.073 | 1.415129
85.48 | 1001.239 | 1.415282
85.49 | 1001.409 | 1.415437
85.5 | 1001.566 | 1.415603
85.51 | 1001.721 | 1.415778
85.52 | 1001.865 | 1.415957
85.53 | 1002.02 | 1.41612
85.54 | 1002.19 | 1.416281
85.55 | 1002.339 | 1.416447
85.56 | 1002.503 | 1.416616
85.57 | 1002.657 | 1.416794
85.58 | 1002.804 | 1.416967
85.59 | 1002.944 | 1.417125
85.6 | 1003.094 | 1.417291
85.61 | 1003.272 | 1.417459
85.62 | 1003.434 | 1.417627
85.63 | 1003.608 | 1.417777
85.64 | 1003.746 | 1.417942
85.65 | 1003.934 | 1.418109
85.66 | 1004.085 | 1.418276
85.67 | 1004.252 | 1.418446
85.68 | 1004.429 | 1.418616
85.69 | 1004.613 | 1.418786
85.7 | 1004.77 | 1.418938
85.71 | 1004.929 | 1.419109
85.72 | 1005.065 | 1.419281
85.73 | 1005.196 | 1.419451
85.74 | 1005.376 | 1.419625
85.75 | 1005.509 | 1.41979
85.76 | 1005.675 | 1.419949
85.77 | 1005.816 | 1.420115
85.78 | 1005.959 | 1.420282
85.79 | 1006.078 | 1.420448
85.8 | 1006.237 | 1.42061
85.81 | 1006.375 | 1.420777
85.82 | 1006.543 | 1.420943
85.83 | 1006.696 | 1.421111
85.84 | 1006.831 | 1.421271
85.85 | 1006.983 | 1.421447
85.86 | 1007.127 | 1.421626
85.87 | 1007.268 | 1.421789
85.88 | 1007.42 | 1.421953
85.89 | 1007.591 | 1.422124
85.9 | 1007.746 | 1.422285
85.91 | 1007.92 | 1.422452
85.92 | 1008.094 | 1.422619
85.93 | 1008.286 | 1.422781
85.94 | 1008.441 | 1.422948
85.95 | 1008.606 | 1.423114
85.96 | 1008.784 | 1.423288
85.97 | 1008.975 | 1.423451
85.98 | 1009.14 | 1.423612
85.99 | 1009.316 | 1.423783
86 | 1009.508 | 1.423947
86.01 | 1009.676 | 1.424113
86.02 | 1009.837 | 1.42427
86.03 | 1009.967 | 1.424429
86.04 | 1010.136 | 1.424613
86.05 | 1010.297 | 1.424788
86.06 | 1010.459 | 1.424953
86.07 | 1010.607 | 1.425125
86.08 | 1010.768 | 1.425293
86.09 | 1010.924 | 1.425453
86.1 | 1011.051 | 1.425615
86.11 | 1011.195 | 1.425775
86.12 | 1011.348 | 1.425951
86.13 | 1011.538 | 1.426104
86.14 | 1011.685 | 1.426274
86.15 | 1011.843 | 1.426456
86.16 | 1011.99 | 1.426621
86.17 | 1012.146 | 1.426783
86.18 | 1012.304 | 1.426964
86.19 | 1012.446 | 1.427122
86.2 | 1012.609 | 1.427273
86.21 | 1012.752 | 1.427438
86.22 | 1012.891 | 1.427615
86.23 | 1013.043 | 1.427792
86.24 | 1013.218 | 1.427954
86.25 | 1013.354 | 1.428108
86.26 | 1013.484 | 1.428275
86.27 | 1013.616 | 1.428451
86.28 | 1013.75 | 1.428617
86.29 | 1013.917 | 1.42878
86.3 | 1014.07 | 1.428945
86.31 | 1014.216 | 1.429109
86.32 | 1014.36 | 1.429288
86.33 | 1014.489 | 1.429455
86.34 | 1014.638 | 1.429624
86.35 | 1014.808 | 1.42979
86.36 | 1014.974 | 1.429957
86.37 | 1015.132 | 1.430113
86.38 | 1015.286 | 1.430282
86.39 | 1015.421 | 1.430455
86.4 | 1015.572 | 1.430615
86.41 | 1015.735 | 1.430765
86.42 | 1015.921 | 1.430939
86.43 | 1016.082 | 1.43111
86.44 | 1016.24 | 1.431274
86.45 | 1016.404 | 1.431438
86.46 | 1016.559 | 1.431613
86.47 | 1016.742 | 1.431783
86.48 | 1016.919 | 1.431946
86.49 | 1017.08 | 1.432113
86.5 | 1017.239 | 1.432281
86.51 | 1017.409 | 1.432452
86.52 | 1017.549 | 1.432627
86.53 | 1017.728 | 1.432789
86.54 | 1017.905 | 1.432948
86.55 | 1018.06 | 1.433119
86.56 | 1018.217 | 1.43329
86.57 | 1018.375 | 1.433459
86.58 | 1018.54 | 1.433619
86.59 | 1018.701 | 1.43378
86.6 | 1018.877 | 1.433938
86.61 | 1019.022 | 1.434112
86.62 | 1019.198 | 1.434287
86.63 | 1019.346 | 1.434447
86.64 | 1019.473 | 1.434623
86.65 | 1019.622 | 1.434795
86.66 | 1019.773 | 1.434949
86.67 | 1019.923 | 1.435115
86.68 | 1020.073 | 1.435278
86.69 | 1020.232 | 1.43545
86.7 | 1020.38 | 1.435615
86.71 | 1020.523 | 1.435788
86.72 | 1020.678 | 1.435963
86.73 | 1020.825 | 1.436134
86.74 | 1020.988 | 1.436285
86.75 | 1021.153 | 1.43644
86.76 | 1021.325 | 1.436604
86.77 | 1021.481 | 1.436782
86.78 | 1021.622 | 1.436958
86.79 | 1021.764 | 1.437125
86.8 | 1021.911 | 1.437286
86.81 | 1022.065 | 1.437452
86.82 | 1022.211 | 1.437621
86.83 | 1022.356 | 1.437788
86.84 | 1022.485 | 1.437951
86.85 | 1022.622 | 1.438118
86.86 | 1022.769 | 1.438286
86.87 | 1022.925 | 1.438445
86.88 | 1023.088 | 1.43861
86.89 | 1023.259 | 1.438787
86.9 | 1023.41 | 1.438957
86.91 | 1023.596 | 1.439119
86.92 | 1023.745 | 1.439286
86.93 | 1023.921 | 1.439452
86.94 | 1024.111 | 1.439615
86.95 | 1024.29 | 1.439786
86.96 | 1024.454 | 1.439955
86.97 | 1024.598 | 1.44011
86.98 | 1024.759 | 1.440281
86.99 | 1024.909 | 1.440451
87 | 1025.077 | 1.440611
87.01 | 1025.226 | 1.440783
87.02 | 1025.389 | 1.440943
87.03 | 1025.542 | 1.441109
87.04 | 1025.673 | 1.44129
87.05 | 1025.806 | 1.441457
87.06 | 1025.939 | 1.441611
87.07 | 1026.101 | 1.441783
87.08 | 1026.264 | 1.441957
87.09 | 1026.431 | 1.442114
87.1 | 1026.569 | 1.442266
87.11 | 1026.715 | 1.442446
87.12 | 1026.865 | 1.442621
87.13 | 1027.011 | 1.442794
87.14 | 1027.177 | 1.442965
87.15 | 1027.328 | 1.443122
87.16 | 1027.49 | 1.443274
87.17 | 1027.651 | 1.443445
87.18 | 1027.792 | 1.443618
87.19 | 1027.947 | 1.443779
87.2 | 1028.129 | 1.443935
87.21 | 1028.304 | 1.444108
87.22 | 1028.475 | 1.444291
87.23 | 1028.651 | 1.444453
87.24 | 1028.806 | 1.444623
87.25 | 1028.966 | 1.444797
87.26 | 1029.114 | 1.444951
87.27 | 1029.257 | 1.445118
87.28 | 1029.414 | 1.445287
87.29 | 1029.589 | 1.445446
87.3 | 1029.722 | 1.445614
87.31 | 1029.87 | 1.445772
87.32 | 1030.016 | 1.445937
87.33 | 1030.156 | 1.446117
87.34 | 1030.334 | 1.446289
87.35 | 1030.526 | 1.446466
87.36 | 1030.707 | 1.44662
87.37 | 1030.856 | 1.446772
87.38 | 1031.005 | 1.446953
87.39 | 1031.127 | 1.447128
87.4 | 1031.302 | 1.447285
87.41 | 1031.477 | 1.447455
87.42 | 1031.654 | 1.447613
87.43 | 1031.823 | 1.44779
87.44 | 1031.971 | 1.447963
87.45 | 1032.104 | 1.44812
87.46 | 1032.265 | 1.448289
87.47 | 1032.425 | 1.448453
87.48 | 1032.589 | 1.448619
87.49 | 1032.762 | 1.448775
87.5 | 1032.912 | 1.448944
87.51 | 1033.042 | 1.449113
87.52 | 1033.171 | 1.449282
87.53 | 1033.303 | 1.44946
87.54 | 1033.462 | 1.44963
87.55 | 1033.632 | 1.449785
87.56 | 1033.805 | 1.449951
87.57 | 1033.993 | 1.450127
87.58 | 1034.159 | 1.45029
87.59 | 1034.314 | 1.450458
87.6 | 1034.488 | 1.450622
87.61 | 1034.648 | 1.450801
87.62 | 1034.808 | 1.450958
87.63 | 1034.975 | 1.451119
87.64 | 1035.117 | 1.451278
87.65 | 1035.27 | 1.451446
87.66 | 1035.414 | 1.451616
87.67 | 1035.576 | 1.451773
87.68 | 1035.724 | 1.451943
87.69 | 1035.885 | 1.452118
87.7 | 1036.006 | 1.452294
87.71 | 1036.17 | 1.452463
87.72 | 1036.325 | 1.452626
87.73 | 1036.471 | 1.452783
87.74 | 1036.639 | 1.452941
87.75 | 1036.794 | 1.453108
87.76 | 1036.925 | 1.453281
87.77 | 1037.043 | 1.453447
87.78 | 1037.185 | 1.453612
87.79 | 1037.321 | 1.453791
87.8 | 1037.504 | 1.453949
87.81 | 1037.65 | 1.454122
87.82 | 1037.81 | 1.454292
87.83 | 1037.97 | 1.45445
87.84 | 1038.127 | 1.454613
87.85 | 1038.284 | 1.454776
87.86 | 1038.445 | 1.454942
87.87 | 1038.616 | 1.455124
87.88 | 1038.8 | 1.455291
87.89 | 1038.97 | 1.455462
87.9 | 1039.097 | 1.455621
87.91 | 1039.256 | 1.455798
87.92 | 1039.396 | 1.455962
87.93 | 1039.56 | 1.45612
87.94 | 1039.71 | 1.456289
87.95 | 1039.845 | 1.45644
87.96 | 1040.003 | 1.456606
87.97 | 1040.142 | 1.45678
87.98 | 1040.275 | 1.456949
87.99 | 1040.432 | 1.457125
88 | 1040.58 | 1.457286
88.01 | 1040.734 | 1.457445
88.02 | 1040.895 | 1.457613
88.03 | 1041.053 | 1.457785
88.04 | 1041.212 | 1.45795
88.05 | 1041.383 | 1.458112
88.06 | 1041.523 | 1.458287
88.07 | 1041.685 | 1.458455
88.08 | 1041.848 | 1.45862
88.09 | 1042.004 | 1.458796
88.1 | 1042.186 | 1.458964
88.11 | 1042.32 | 1.459116
88.12 | 1042.484 | 1.459273
88.13 | 1042.644 | 1.459435
88.14 | 1042.771 | 1.459605
88.15 | 1042.908 | 1.459776
88.16 | 1043.08 | 1.459959
88.17 | 1043.217 | 1.460123
88.18 | 1043.36 | 1.460282
88.19 | 1043.486 | 1.460455
88.2 | 1043.625 | 1.460607
88.21 | 1043.811 | 1.460781
88.22 | 1043.953125 | 1.460952
88.23 | 1044.112 | 1.46112
88.24 | 1044.287 | 1.461289
88.25 | 1044.443 | 1.461448
88.26 | 1044.598 | 1.461618
88.27 | 1044.774 | 1.461782
88.28 | 1044.947 | 1.461955
88.29 | 1045.124 | 1.462119
88.3 | 1045.289 | 1.462271
88.31 | 1045.442 | 1.462458
88.32 | 1045.616 | 1.462626
88.33 | 1045.75 | 1.462777
88.34 | 1045.905 | 1.462938
88.35 | 1046.073 | 1.463107
88.36 | 1046.245 | 1.463277
88.37 | 1046.407 | 1.463452
88.38 | 1046.557 | 1.463623
88.39 | 1046.725 | 1.463789
88.4 | 1046.896 | 1.463955
88.41 | 1047.045 | 1.464123
88.42 | 1047.197 | 1.464284
88.43 | 1047.361 | 1.464447
88.44 | 1047.499 | 1.46461
88.45 | 1047.646 | 1.46479
88.46 | 1047.795 | 1.464968
88.47 | 1047.938 | 1.465123
88.48 | 1048.09 | 1.465282
88.49 | 1048.234 | 1.46545
88.5 | 1048.378 | 1.465612
88.51 | 1048.531 | 1.46577
88.52 | 1048.69 | 1.46595
88.53 | 1048.837 | 1.466127
88.54 | 1048.995 | 1.466288
88.55 | 1049.153 | 1.466469
88.56 | 1049.297 | 1.466629
88.57 | 1049.473 | 1.466776
88.58 | 1049.645 | 1.466949
88.59 | 1049.794 | 1.467118
88.6 | 1049.942 | 1.467292
88.61 | 1050.102 | 1.467451
88.62 | 1050.254 | 1.467616
88.63 | 1050.406 | 1.46778
88.64 | 1050.586 | 1.467956
88.65 | 1050.755 | 1.468127
88.66 | 1050.917 | 1.468278
88.67 | 1051.048 | 1.468458
88.68 | 1051.189 | 1.468625
88.69 | 1051.334 | 1.468788
88.7 | 1051.508 | 1.46896
88.71 | 1051.663 | 1.469124
88.72 | 1051.799 | 1.469283
88.73 | 1051.962 | 1.469446
88.74 | 1052.109 | 1.469609
88.75 | 1052.26 | 1.46978
88.76 | 1052.422 | 1.469955
88.77 | 1052.594 | 1.470136
88.78 | 1052.747 | 1.470287
88.79 | 1052.93 | 1.470442
88.8 | 1053.076 | 1.470621
88.81 | 1053.228 | 1.47079
88.82 | 1053.396 | 1.470956
88.83 | 1053.563 | 1.471123
88.84 | 1053.714 | 1.471287
88.85 | 1053.862 | 1.47145
88.86 | 1053.99 | 1.471617
88.87 | 1054.165 | 1.471786
88.88 | 1054.324 | 1.47196
88.89 | 1054.477 | 1.472114
88.9 | 1054.623 | 1.472275
88.91 | 1054.785 | 1.472453
88.92 | 1054.941 | 1.472615
88.93 | 1055.099 | 1.472773
88.94 | 1055.253 | 1.472944
88.95 | 1055.424 | 1.473111
88.96 | 1055.597 | 1.473295
88.97 | 1055.735 | 1.473463
88.98 | 1055.902 | 1.473618
88.99 | 1056.047 | 1.473779
89 | 1056.199 | 1.473954
89.01 | 1056.368 | 1.474115
89.02 | 1056.536 | 1.474277
89.03 | 1056.674 | 1.474454
89.04 | 1056.834 | 1.474613
89.05 | 1056.971 | 1.474775
89.06 | 1057.131 | 1.474947
89.07 | 1057.283 | 1.475124
89.08 | 1057.408 | 1.475284
89.09 | 1057.548 | 1.475442
89.1 | 1057.698 | 1.475615
89.11 | 1057.835 | 1.475782
89.12 | 1057.993 | 1.475953
89.13 | 1058.158 | 1.476124
89.14 | 1058.308 | 1.47627
89.15 | 1058.46 | 1.476432
89.16 | 1058.617 | 1.476614
89.17 | 1058.797 | 1.476789
89.18 | 1058.99 | 1.476951
89.19 | 1059.187 | 1.477133
89.2 | 1059.356 | 1.477303
89.21 | 1059.509 | 1.477459
89.22 | 1059.666 | 1.477616
89.23 | 1059.84 | 1.477765
89.24 | 1060.003 | 1.477938
89.25 | 1060.176 | 1.478115
89.26 | 1060.359 | 1.478293
89.27 | 1060.496 | 1.478458
89.28 | 1060.63 | 1.478619
89.29 | 1060.751 | 1.478785
89.3 | 1060.894 | 1.478944
89.31 | 1061.058 | 1.479118
89.32 | 1061.211 | 1.479296
89.33 | 1061.367 | 1.479456
89.34 | 1061.537 | 1.479616
89.35 | 1061.704 | 1.479782
89.36 | 1061.867 | 1.479953
89.37 | 1062.023 | 1.480113
89.38 | 1062.197 | 1.480275
89.39 | 1062.38 | 1.480447
89.4 | 1062.57 | 1.480613
89.41 | 1062.731 | 1.480792
89.42 | 1062.881 | 1.480964
89.43 | 1063.02 | 1.481122
89.44 | 1063.181 | 1.481292
89.45 | 1063.334 | 1.481452
89.46 | 1063.479 | 1.481614
89.47 | 1063.684 | 1.481771
89.48 | 1063.848 | 1.481937
89.49 | 1063.997 | 1.482126
89.5 | 1064.154 | 1.482301
89.51 | 1064.32 | 1.482455
89.52 | 1064.481 | 1.482618
89.53 | 1064.668 | 1.482783
89.54 | 1064.844 | 1.482945
89.55 | 1064.995 | 1.483117
89.56 | 1065.141 | 1.483288
89.57 | 1065.258 | 1.483454
89.58 | 1065.42 | 1.483622
89.59 | 1065.593 | 1.483793
89.6 | 1065.753 | 1.483953
89.61 | 1065.894 | 1.4841
89.62 | 1066.065 | 1.484266
89.63 | 1066.229 | 1.484441
89.64 | 1066.353 | 1.48463
89.65 | 1066.504 | 1.4848
89.66 | 1066.671 | 1.48496
89.67 | 1066.847 | 1.485121
89.68 | 1066.984 | 1.485272
89.69 | 1067.137 | 1.485445
89.7 | 1067.297 | 1.48562
89.71 | 1067.463 | 1.485793
89.72 | 1067.617 | 1.485954
89.73 | 1067.75 | 1.486112
89.74 | 1067.916 | 1.486286
89.75 | 1068.097 | 1.48646
89.76 | 1068.235 | 1.48661
89.77 | 1068.368 | 1.486771
89.78 | 1068.524 | 1.486945
89.79 | 1068.66 | 1.487114
89.8 | 1068.823 | 1.487274
89.81 | 1068.991 | 1.487448
89.82 | 1069.151 | 1.487627
89.83 | 1069.318 | 1.48779
89.84 | 1069.486 | 1.487948
89.85 | 1069.673 | 1.488119
89.86 | 1069.873 | 1.488289
89.87 | 1070.062 | 1.488441
89.88 | 1070.222 | 1.488603
89.89 | 1070.412 | 1.488774
89.9 | 1070.575 | 1.488965
89.91 | 1070.733 | 1.489129
89.92 | 1070.916 | 1.489287
89.93 | 1071.077 | 1.489445
89.94 | 1071.246 | 1.489612
89.95 | 1071.348 | 1.489778
89.96 | 1071.462 | 1.489947
89.97 | 1071.594 | 1.490119
89.98 | 1071.795 | 1.490294
89.99 | 1071.949 | 1.490447
90 | 1072.082 | 1.490606
90.01 | 1072.214 | 1.490779
90.02 | 1072.345 | 1.490942
90.03 | 1072.495 | 1.491109
90.04 | 1072.637 | 1.491296
90.05 | 1072.808 | 1.491471
90.06 | 1072.984 | 1.491625
90.07 | 1073.127 | 1.491787
90.08 | 1073.244 | 1.491949
90.09 | 1073.383 | 1.492113
90.1 | 1073.547 | 1.492271
90.11 | 1073.753 | 1.492438
90.12 | 1073.909 | 1.492615
90.13 | 1074.058 | 1.492772
90.14 | 1074.229 | 1.492943
90.15 | 1074.41 | 1.493113
90.16 | 1074.576 | 1.493279
90.17 | 1074.775 | 1.493434
90.18 | 1074.962 | 1.493603
90.19 | 1075.123 | 1.493775
90.2 | 1075.309 | 1.49396
90.21 | 1075.447 | 1.494121
90.22 | 1075.637 | 1.49427
90.23 | 1075.81 | 1.494447
90.24 | 1075.974 | 1.494617
90.25 | 1076.127 | 1.494786
90.26 | 1076.282 | 1.494953
90.27 | 1076.43 | 1.495114
90.28 | 1076.576 | 1.495294
90.29 | 1076.743 | 1.495452
90.3 | 1076.894 | 1.495627
90.31 | 1077.046 | 1.495788
90.32 | 1077.186 | 1.49596
90.33 | 1077.37 | 1.496119
90.34 | 1077.524 | 1.496273
90.35 | 1077.682 | 1.496439
90.36 | 1077.857 | 1.496614
90.37 | 1078.014 | 1.496792
90.38 | 1078.184 | 1.496953
90.39 | 1078.334 | 1.497114
90.4 | 1078.463 | 1.497273
90.41 | 1078.626 | 1.497442
90.42 | 1078.783 | 1.497619
90.43 | 1078.896 | 1.497782
90.44 | 1079.038 | 1.497947
90.45 | 1079.197 | 1.498108
90.46 | 1079.354 | 1.498281
90.47 | 1079.508 | 1.498441
90.48 | 1079.653 | 1.498611
90.49 | 1079.834 | 1.498785
90.5 | 1080.024 | 1.498962
90.51 | 1080.18 | 1.499123
90.52 | 1080.335 | 1.499284
90.53 | 1080.508 | 1.499448
90.54 | 1080.678 | 1.49962
90.55 | 1080.828 | 1.499786
90.56 | 1080.963 | 1.499951
90.57 | 1081.138 | 1.500111
90.58 | 1081.317 | 1.500275
90.59 | 1081.482 | 1.500459
90.6 | 1081.616 | 1.500625
90.61 | 1081.764 | 1.500793
90.62 | 1081.925 | 1.500955
90.63 | 1082.079 | 1.50112
90.64 | 1082.245 | 1.501287
90.65 | 1082.416 | 1.50146
90.66 | 1082.572 | 1.50162
90.67 | 1082.717 | 1.501779
90.68 | 1082.859 | 1.50194
90.69 | 1083.011 | 1.502116
90.7 | 1083.19 | 1.502286
90.71 | 1083.385 | 1.502453
90.72 | 1083.543 | 1.502612
90.73 | 1083.692 | 1.50278
90.74 | 1083.855 | 1.502946
90.75 | 1084.013 | 1.503115
90.76 | 1084.1875 | 1.503287
90.77 | 1084.374 | 1.503443
90.78 | 1084.535 | 1.503615
90.79 | 1084.694 | 1.503777
90.8 | 1084.845 | 1.503954
90.81 | 1084.994 | 1.504131
90.82 | 1085.166 | 1.504297
90.83 | 1085.337 | 1.504454
90.84 | 1085.495 | 1.504614
90.85 | 1085.66 | 1.504784
90.86 | 1085.809 | 1.504959
90.87 | 1085.916 | 1.505122
90.88 | 1086.063 | 1.505284
90.89 | 1086.207 | 1.505454
90.9 | 1086.348 | 1.505624
90.91 | 1086.484 | 1.50578
90.92 | 1086.641 | 1.505946
90.93 | 1086.801 | 1.506113
90.94 | 1086.938 | 1.506278
90.95 | 1087.078 | 1.506444
90.96 | 1087.248 | 1.506614
90.97 | 1087.434 | 1.506788
90.98 | 1087.605 | 1.506952
90.99 | 1087.772 | 1.507117
91 | 1087.941 | 1.507289
91.01 | 1088.105 | 1.507449
91.02 | 1088.235 | 1.507623
91.03 | 1088.374 | 1.50779
91.04 | 1088.532 | 1.507953
91.05 | 1088.691 | 1.50812
91.06 | 1088.841 | 1.508284
91.07 | 1089.006 | 1.508454
91.08 | 1089.143 | 1.508614
91.09 | 1089.298 | 1.508784
91.1 | 1089.446 | 1.508952
91.11 | 1089.6 | 1.509125
91.12 | 1089.769 | 1.509274
91.13 | 1089.962 | 1.509447
91.14 | 1090.123 | 1.509629
91.15 | 1090.276 | 1.509779
91.16 | 1090.446 | 1.509942
91.17 | 1090.604 | 1.51012
91.18 | 1090.778 | 1.510283
91.19 | 1090.927 | 1.510449
91.2 | 1091.08 | 1.510618
91.21 | 1091.24 | 1.510793
91.22 | 1091.401 | 1.510958
91.23 | 1091.55 | 1.511119
91.24 | 1091.716 | 1.511287
91.25 | 1091.885 | 1.511448
91.26 | 1092.029 | 1.511619
91.27 | 1092.169 | 1.511788
91.28 | 1092.344 | 1.511951
91.29 | 1092.538 | 1.512109
91.3 | 1092.714 | 1.51228
91.31 | 1092.898 | 1.512456
91.32 | 1093.071 | 1.512609
91.33 | 1093.223 | 1.512774
91.34 | 1093.399 | 1.512951
91.35 | 1093.539 | 1.513119
91.36 | 1093.701 | 1.513289
91.37 | 1093.864 | 1.513449
91.38 | 1094.038 | 1.513617
91.39 | 1094.164 | 1.513776
91.4 | 1094.332 | 1.513939
91.41 | 1094.48 | 1.514109
91.42 | 1094.63 | 1.51429
91.43 | 1094.777 | 1.514466
91.44 | 1094.916 | 1.51462
91.45 | 1095.095 | 1.514797
91.46 | 1095.254 | 1.514955
91.47 | 1095.404 | 1.515105
91.48 | 1095.533 | 1.515271
91.49 | 1095.682 | 1.515461
91.5 | 1095.829 | 1.515632
91.51 | 1095.974 | 1.515799
91.52 | 1096.123 | 1.51596
91.53 | 1096.285 | 1.51613
91.54 | 1096.436 | 1.516288
91.55 | 1096.586 | 1.516443
91.56 | 1096.73 | 1.516618
91.57 | 1096.891 | 1.516774
91.58 | 1097.041 | 1.516946
91.59 | 1097.197 | 1.517129
91.6 | 1097.348 | 1.517297
91.61 | 1097.503 | 1.517447
91.62 | 1097.658 | 1.51761
91.63 | 1097.83 | 1.517785
91.64 | 1098.002 | 1.517958
91.65 | 1098.143 | 1.518119
91.66 | 1098.311 | 1.518282
91.67 | 1098.458 | 1.518455
91.68 | 1098.62 | 1.51862
91.69 | 1098.77 | 1.518797
91.7 | 1098.93 | 1.518958
91.71 | 1099.092 | 1.519117
91.72 | 1099.259 | 1.519288
91.73 | 1099.412 | 1.519458
91.74 | 1099.547 | 1.519617
91.75 | 1099.732 | 1.519778
91.76 | 1099.873 | 1.519947
91.77 | 1100.046 | 1.52012
91.78 | 1100.203 | 1.520275
91.79 | 1100.379 | 1.520441
91.8 | 1100.54 | 1.520612
91.81 | 1100.715 | 1.520788
91.82 | 1100.868 | 1.520954
91.83 | 1101.022 | 1.52112
91.84 | 1101.206 | 1.521289
91.85 | 1101.349 | 1.521457
91.86 | 1101.539 | 1.521629
91.87 | 1101.718 | 1.521795
91.88 | 1101.876 | 1.521946
91.89 | 1102.014 | 1.522111
91.9 | 1102.172 | 1.522272
91.91 | 1102.308 | 1.522448
91.92 | 1102.475 | 1.522621
91.93 | 1102.632 | 1.522786
91.94 | 1102.786 | 1.522953
91.95 | 1102.95 | 1.523115
91.96 | 1103.106 | 1.523287
91.97 | 1103.239 | 1.523447
91.98 | 1103.396 | 1.523614
91.99 | 1103.588 | 1.52378
92 | 1103.756 | 1.523959
92.01 | 1103.921 | 1.524114
92.02 | 1104.077 | 1.524273
92.03 | 1104.224 | 1.524444
92.04 | 1104.377 | 1.524619
92.05 | 1104.533 | 1.524783
92.06 | 1104.682 | 1.524952
92.07 | 1104.862 | 1.525129
92.08 | 1105.003 | 1.525289
92.09 | 1105.154 | 1.525458
92.1 | 1105.315 | 1.525617
92.11 | 1105.482 | 1.525784
92.12 | 1105.64 | 1.52595
92.13 | 1105.802 | 1.526115
92.14 | 1105.965 | 1.526274
92.15 | 1106.131 | 1.526438
92.16 | 1106.28 | 1.526617
92.17 | 1106.414 | 1.526792
92.18 | 1106.618 | 1.52696
92.19 | 1106.799 | 1.527107
92.2 | 1106.956 | 1.52728
92.21 | 1107.099 | 1.527448
92.22 | 1107.257 | 1.52762
92.23 | 1107.431 | 1.52779
92.24 | 1107.604 | 1.527943
92.25 | 1107.796875 | 1.528108
92.26 | 1107.984 | 1.52829
92.27 | 1108.147 | 1.528448
92.28 | 1108.3 | 1.528616
92.29 | 1108.447 | 1.528793
92.3 | 1108.615 | 1.52895
92.31 | 1108.791 | 1.529107
92.32 | 1108.944 | 1.529278
92.33 | 1109.117 | 1.529456
92.34 | 1109.264 | 1.529631
92.35 | 1109.381 | 1.529795
92.36 | 1109.518 | 1.529964
92.37 | 1109.6875 | 1.530134
92.38 | 1109.831 | 1.530288
92.39 | 1109.949 | 1.530442
92.4 | 1110.1 | 1.530598
92.41 | 1110.225 | 1.530774
92.42 | 1110.375 | 1.530947
92.43 | 1110.517 | 1.531122
92.44 | 1110.677 | 1.531292
92.45 | 1110.847 | 1.531448
92.46 | 1110.991 | 1.531612
92.47 | 1111.148 | 1.531785
92.48 | 1111.298 | 1.531949
92.49 | 1111.483 | 1.53212
92.5 | 1111.633 | 1.532295
92.51 | 1111.845 | 1.532455
92.52 | 1112.021 | 1.532623
92.53 | 1112.176 | 1.532791
92.54 | 1112.321 | 1.532954
92.55 | 1112.469 | 1.533122
92.56 | 1112.655 | 1.533293
92.57 | 1112.815 | 1.533455
92.58 | 1113 | 1.53362
92.59 | 1113.173 | 1.533781
92.6 | 1113.346 | 1.53395
92.61 | 1113.477 | 1.534122
92.62 | 1113.64 | 1.534277
92.63 | 1113.807 | 1.534442
92.64 | 1113.964 | 1.534611
92.65 | 1114.138 | 1.534785
92.66 | 1114.3 | 1.534966
92.67 | 1114.458 | 1.53513
92.68 | 1114.599 | 1.535293
92.69 | 1114.714 | 1.535447
92.7 | 1114.854 | 1.535615
92.71 | 1115.024 | 1.535781
92.72 | 1115.171 | 1.535958
92.73 | 1115.314 | 1.536124
92.74 | 1115.483 | 1.536283
92.75 | 1115.629 | 1.536453
92.76 | 1115.779 | 1.536624
92.77 | 1115.925 | 1.536792
92.78 | 1116.056 | 1.536953
92.79 | 1116.238 | 1.537126
92.8 | 1116.402 | 1.537293
92.81 | 1116.54 | 1.537454
92.82 | 1116.7 | 1.537606
92.83 | 1116.856 | 1.537771
92.84 | 1116.998 | 1.537942
92.85 | 1117.158 | 1.538118
92.86 | 1117.3 | 1.53828
92.87 | 1117.461 | 1.53844
92.88 | 1117.629 | 1.538611
92.89 | 1117.771 | 1.538785
92.9 | 1117.932 | 1.538954
92.91 | 1118.108 | 1.539126
92.92 | 1118.252 | 1.539295
92.93 | 1118.41 | 1.539459
92.94 | 1118.574 | 1.539627
92.95 | 1118.714 | 1.539785
92.96 | 1118.876 | 1.539951
92.97 | 1119.038 | 1.540121
92.98 | 1119.213 | 1.540272
92.99 | 1119.387 | 1.540443
93 | 1119.522 | 1.540618
93.01 | 1119.668 | 1.54078
93.02 | 1119.846 | 1.54094
93.03 | 1120.001 | 1.541113
93.04 | 1120.171 | 1.541288
93.05 | 1120.337 | 1.541459
93.06 | 1120.491 | 1.541614
93.07 | 1120.638 | 1.541771
93.08 | 1120.791 | 1.541935
93.09 | 1120.966 | 1.542109
93.1 | 1121.136 | 1.542288
93.11 | 1121.323 | 1.542449
93.12 | 1121.469 | 1.542616
93.13 | 1121.634 | 1.54279
93.14 | 1121.78 | 1.542946
93.15 | 1121.93 | 1.543114
93.16 | 1122.098 | 1.543277
93.17 | 1122.267 | 1.543454
93.18 | 1122.429 | 1.543631
93.19 | 1122.556 | 1.543804
93.2 | 1122.716 | 1.543957
93.21 | 1122.842 | 1.544117
93.22 | 1122.986 | 1.544281
93.23 | 1123.14 | 1.544445
93.24 | 1123.304 | 1.544616
93.25 | 1123.467 | 1.544781
93.26 | 1123.616 | 1.54494
93.27 | 1123.756 | 1.545113
93.28 | 1123.916 | 1.545274
93.29 | 1124.08 | 1.545447
93.3 | 1124.22 | 1.545623
93.31 | 1124.37 | 1.545783
93.32 | 1124.525 | 1.545951
93.33 | 1124.67 | 1.546117
93.34 | 1124.81 | 1.546294
93.35 | 1124.977 | 1.546459
93.36 | 1125.118 | 1.546617
93.37 | 1125.265 | 1.546783
93.38 | 1125.387 | 1.546952
93.39 | 1125.54 | 1.547125
93.4 | 1125.702 | 1.54728
93.41 | 1125.865 | 1.547446
93.42 | 1126.048 | 1.547617
93.43 | 1126.227 | 1.547776
93.44 | 1126.404 | 1.54794
93.45 | 1126.559 | 1.548121
93.46 | 1126.721 | 1.54829
93.47 | 1126.891 | 1.548454
93.48 | 1127.083 | 1.548617
93.49 | 1127.249 | 1.548771
93.5 | 1127.392 | 1.548941
93.51 | 1127.556 | 1.549128
93.52 | 1127.688 | 1.549297
93.53 | 1127.836 | 1.549446
93.54 | 1128.008 | 1.549617
93.55 | 1128.163 | 1.549787
93.56 | 1128.326 | 1.549958
93.57 | 1128.486 | 1.550116
93.58 | 1128.621 | 1.550282
93.59 | 1128.775 | 1.550454
93.6 | 1128.958 | 1.550625
93.61 | 1129.112 | 1.550791
93.62 | 1129.276 | 1.550945
93.63 | 1129.40625 | 1.551121
93.64 | 1129.528 | 1.551296
93.65 | 1129.691 | 1.551467
93.66 | 1129.837 | 1.551621
93.67 | 1129.992 | 1.551773
93.68 | 1130.154 | 1.55194
93.69 | 1130.309 | 1.552115
93.7 | 1130.442 | 1.552286
93.71 | 1130.583 | 1.552454
93.72 | 1130.742 | 1.552626
93.73 | 1130.917 | 1.552779
93.74 | 1131.074 | 1.552944
93.75 | 1131.219 | 1.553111
93.76 | 1131.385 | 1.553282
93.77 | 1131.534 | 1.553439
93.78 | 1131.682 | 1.553611
93.79 | 1131.836 | 1.553777
93.8 | 1132.01 | 1.553951
93.81 | 1132.149 | 1.55412
93.82 | 1132.295 | 1.554281
93.83 | 1132.467 | 1.554456
93.84 | 1132.62 | 1.554613
93.85 | 1132.778 | 1.554782
93.86 | 1132.931 | 1.554949
93.87 | 1133.092 | 1.555117
93.88 | 1133.266 | 1.555274
93.89 | 1133.42 | 1.555452
93.9 | 1133.598 | 1.555618
93.91 | 1133.784 | 1.555764
93.92 | 1133.957 | 1.555949
93.93 | 1134.121 | 1.556124
93.94 | 1134.296 | 1.556293
93.95 | 1134.469 | 1.556458
93.96 | 1134.648 | 1.55661
93.97 | 1134.84 | 1.556782
93.98 | 1135.017 | 1.556952
93.99 | 1135.189 | 1.55711
94 | 1135.316 | 1.557281
94.01 | 1135.466 | 1.557452
94.02 | 1135.586 | 1.557625
94.03 | 1135.723 | 1.557776
94.04 | 1135.862 | 1.557944
94.05 | 1136.007 | 1.558114
94.06 | 1136.140625 | 1.558279
94.07 | 1136.254 | 1.558435
94.08 | 1136.375 | 1.558612
94.09 | 1136.517 | 1.558774
94.1 | 1136.668 | 1.558944
94.11 | 1136.818 | 1.559128
94.12 | 1137.007 | 1.559295
94.13 | 1137.158 | 1.55945
94.14 | 1137.31 | 1.559612
94.15 | 1137.47 | 1.559773
94.16 | 1137.633 | 1.559946
94.17 | 1137.806 | 1.560118
94.18 | 1137.986 | 1.560286
94.19 | 1138.15625 | 1.560453
94.2 | 1138.316 | 1.560617
94.21 | 1138.479 | 1.560769
94.22 | 1138.628 | 1.560942
94.23 | 1138.775 | 1.561119
94.24 | 1138.931 | 1.561291
94.25 | 1139.087 | 1.561451
94.26 | 1139.233 | 1.561606
94.27 | 1139.386 | 1.561781
94.28 | 1139.522 | 1.561946
94.29 | 1139.67 | 1.562117
94.3 | 1139.826 | 1.562284
94.31 | 1139.966 | 1.562449
94.32 | 1140.139 | 1.562612
94.33 | 1140.32 | 1.562787
94.34 | 1140.495 | 1.562954
94.35 | 1140.646 | 1.563123
94.36 | 1140.833 | 1.563298
94.37 | 1140.999 | 1.563459
94.38 | 1141.151 | 1.563619
94.39 | 1141.317 | 1.563778
94.4 | 1141.477 | 1.563941
94.41 | 1141.642 | 1.564115
94.42 | 1141.789 | 1.564287
94.43 | 1141.926 | 1.564456
94.44 | 1142.071 | 1.564624
94.45 | 1142.212 | 1.564797
94.46 | 1142.343 | 1.564954
94.47 | 1142.495 | 1.565114
94.48 | 1142.653 | 1.565292
94.49 | 1142.799 | 1.565452
94.5 | 1142.936 | 1.565613
94.51 | 1143.101 | 1.565785
94.52 | 1143.262 | 1.565944
94.53 | 1143.434 | 1.566102
94.54 | 1143.572 | 1.566274
94.55 | 1143.727 | 1.566449
94.56 | 1143.915 | 1.566619
94.57 | 1144.056 | 1.566789
94.58 | 1144.197 | 1.56695
94.59 | 1144.329 | 1.567124
94.6 | 1144.495 | 1.567301
94.61 | 1144.648 | 1.56746
94.62 | 1144.796 | 1.567613
94.63 | 1144.93 | 1.567783
94.64 | 1145.099 | 1.567959
94.65 | 1145.25 | 1.568113
94.66 | 1145.374 | 1.568277
94.67 | 1145.509 | 1.568449
94.68 | 1145.671875 | 1.56862
94.69 | 1145.844 | 1.568795
94.7 | 1146.02 | 1.568951
94.71 | 1146.1875 | 1.569109
94.72 | 1146.322 | 1.569277
94.73 | 1146.51 | 1.569447
94.74 | 1146.675 | 1.569619
94.75 | 1146.845 | 1.569782
94.76 | 1146.998 | 1.569948
94.77 | 1147.167 | 1.570119
94.78 | 1147.319 | 1.570295
94.79 | 1147.469 | 1.570454
94.8 | 1147.603 | 1.570609
94.81 | 1147.738 | 1.570779
94.82 | 1147.908 | 1.570953
94.83 | 1148.051 | 1.571116
94.84 | 1148.192 | 1.571277
94.85 | 1148.37 | 1.571454
94.86 | 1148.521 | 1.571632
94.87 | 1148.693 | 1.571794
94.88 | 1148.846 | 1.571952
94.89 | 1148.98 | 1.572107
94.9 | 1149.134 | 1.572279
94.91 | 1149.3125 | 1.572449
94.92 | 1149.477 | 1.572622
94.93 | 1149.627 | 1.572784
94.94 | 1149.795 | 1.572942
94.95 | 1149.956 | 1.573112
94.96 | 1150.116 | 1.573279
94.97 | 1150.255 | 1.573453
94.98 | 1150.423 | 1.573623
94.99 | 1150.599 | 1.573792
95 | 1150.757 | 1.573953
95.01 | 1150.898 | 1.574123
95.02 | 1151.042 | 1.574301
95.03 | 1151.194 | 1.574452
95.04 | 1151.341 | 1.5746
95.05 | 1151.466 | 1.574765
95.06 | 1151.62 | 1.574952
95.07 | 1151.801 | 1.575128
95.08 | 1151.98 | 1.575278
95.09 | 1152.166 | 1.57545
95.1 | 1152.352 | 1.575614
95.11 | 1152.527 | 1.575777
95.12 | 1152.707 | 1.575937
95.13 | 1152.872 | 1.57611
95.14 | 1153.035 | 1.57629
95.15 | 1153.195 | 1.576467
95.16 | 1153.361 | 1.576632
95.17 | 1153.514 | 1.576781
95.18 | 1153.648 | 1.576948
95.19 | 1153.772 | 1.577118
95.2 | 1153.917 | 1.577282
95.21 | 1154.077 | 1.577457
95.22 | 1154.243 | 1.577625
95.23 | 1154.426 | 1.577791
95.24 | 1154.604 | 1.577946
95.25 | 1154.783 | 1.57811
95.26 | 1154.929 | 1.57828
95.27 | 1155.078 | 1.578458
95.28 | 1155.268 | 1.578619
95.29 | 1155.456 | 1.578784
95.3 | 1155.62 | 1.578951
95.31 | 1155.77 | 1.579119
95.32 | 1155.894 | 1.579298
95.33 | 1156.029 | 1.579449
95.34 | 1156.171 | 1.579613
95.35 | 1156.315 | 1.579793
95.36 | 1156.483 | 1.579961
95.37 | 1156.661 | 1.58013
95.38 | 1156.82 | 1.580286
95.39 | 1156.96 | 1.580441
95.4 | 1157.117 | 1.580605
95.41 | 1157.262 | 1.580777
95.42 | 1157.455 | 1.580955
95.43 | 1157.623 | 1.581118
95.44 | 1157.767 | 1.58129
95.45 | 1157.919 | 1.581463
95.46 | 1158.086 | 1.581616
95.47 | 1158.216 | 1.581779
95.48 | 1158.331 | 1.581963
95.49 | 1158.478 | 1.582128
95.5 | 1158.609 | 1.582276
95.51 | 1158.756 | 1.582445
95.52 | 1158.898 | 1.582622
95.53 | 1159.051 | 1.582792
95.54 | 1159.237 | 1.58296
95.55 | 1159.391 | 1.583122
95.56 | 1159.537 | 1.583278
95.57 | 1159.722 | 1.583452
95.58 | 1159.885 | 1.583638
95.59 | 1160.04 | 1.583797
95.6 | 1160.229 | 1.58396
95.61 | 1160.399 | 1.584121
95.62 | 1160.548 | 1.584288
95.63 | 1160.678 | 1.584459
95.64 | 1160.825 | 1.584623
95.65 | 1160.973 | 1.584789
95.66 | 1161.105 | 1.584955
95.67 | 1161.253 | 1.585115
95.68 | 1161.433 | 1.585284
95.69 | 1161.62 | 1.585445
95.7 | 1161.768 | 1.585608
95.71 | 1161.935 | 1.585779
95.72 | 1162.081 | 1.58595
95.73 | 1162.266 | 1.586119
95.74 | 1162.426 | 1.586283
95.75 | 1162.594 | 1.58645
95.76 | 1162.777 | 1.586621
95.77 | 1162.959 | 1.586782
95.78 | 1163.119 | 1.586941
95.79 | 1163.258 | 1.58711
95.8 | 1163.423 | 1.58728
95.81 | 1163.568 | 1.587452
95.82 | 1163.749 | 1.587612
95.83 | 1163.923 | 1.587777
95.84 | 1164.079 | 1.587944
95.85 | 1164.25 | 1.58812
95.86 | 1164.414 | 1.58829
95.87 | 1164.555 | 1.588461
95.88 | 1164.699 | 1.588615
95.89 | 1164.879 | 1.588777
95.9 | 1165.038 | 1.588944
95.91 | 1165.221 | 1.589123
95.92 | 1165.376 | 1.589284
95.93 | 1165.516 | 1.589444
95.94 | 1165.687 | 1.58962
95.95 | 1165.835 | 1.589791
95.96 | 1165.994 | 1.589951
95.97 | 1166.158 | 1.590123
95.98 | 1166.32 | 1.590295
95.99 | 1166.454 | 1.590454
96 | 1166.594 | 1.590612
96.01 | 1166.73 | 1.590771
96.02 | 1166.883 | 1.590944
96.03 | 1167.04 | 1.591119
96.04 | 1167.187 | 1.591288
96.05 | 1167.364 | 1.59145
96.06 | 1167.531 | 1.591622
96.07 | 1167.67 | 1.591793
96.08 | 1167.827 | 1.591954
96.09 | 1167.991 | 1.592114
96.1 | 1168.155 | 1.592285
96.11 | 1168.321 | 1.592444
96.12 | 1168.485 | 1.592616
96.13 | 1168.66 | 1.592785
96.14 | 1168.812 | 1.592951
96.15 | 1168.964 | 1.593114
96.16 | 1169.103 | 1.593276
96.17 | 1169.25 | 1.593452
96.18 | 1169.422 | 1.593614
96.19 | 1169.58 | 1.593788
96.2 | 1169.741 | 1.59397
96.21 | 1169.913 | 1.594124
96.22 | 1170.073 | 1.594282
96.23 | 1170.217 | 1.594456
96.24 | 1170.373 | 1.594618
96.25 | 1170.509 | 1.594785
96.26 | 1170.679 | 1.594952
96.27 | 1170.875 | 1.595103
96.28 | 1171.034 | 1.595271
96.29 | 1171.214 | 1.595449
96.3 | 1171.398 | 1.595627
96.31 | 1171.547 | 1.595784
96.32 | 1171.712 | 1.595953
96.33 | 1171.863 | 1.596125
96.34 | 1172.033 | 1.59629
96.35 | 1172.23 | 1.596455
96.36 | 1172.41 | 1.59661
96.37 | 1172.558 | 1.596774
96.38 | 1172.703 | 1.596941
96.39 | 1172.856 | 1.597117
96.4 | 1172.986 | 1.597288
96.41 | 1173.151 | 1.597448
96.42 | 1173.31 | 1.597618
96.43 | 1173.491 | 1.597784
96.44 | 1173.648 | 1.59794
96.45 | 1173.792 | 1.598112
96.46 | 1173.942 | 1.598297
96.47 | 1174.096 | 1.598465
96.48 | 1174.253 | 1.59861
96.49 | 1174.395 | 1.598785
96.5 | 1174.566 | 1.598958
96.51 | 1174.706 | 1.599125
96.52 | 1174.865 | 1.599288
96.53 | 1175.008 | 1.599444
96.54 | 1175.152 | 1.599611
96.55 | 1175.323 | 1.599784
96.56 | 1175.466 | 1.599954
96.57 | 1175.619 | 1.600111
96.58 | 1175.778 | 1.60028
96.59 | 1175.939 | 1.60046
96.6 | 1176.089 | 1.600639
96.61 | 1176.234 | 1.600803
96.616 | 1176.323 | 1.600895
96.626 | 1176.453125 | 1.601051
96.636 | 1176.606 | 1.601222
96.646 | 1176.753 | 1.601381
96.656 | 1176.88 | 1.601551
96.666 | 1177.009 | 1.601719
96.676 | 1177.134 | 1.601887
96.686 | 1177.292 | 1.602053
96.696 | 1177.438 | 1.602216
96.706 | 1177.597 | 1.602372
96.716 | 1177.769 | 1.602545
96.726 | 1177.951 | 1.602727
96.736 | 1178.128 | 1.602897
96.746 | 1178.278 | 1.603062
96.756 | 1178.449 | 1.603221
96.766 | 1178.623 | 1.603386
96.776 | 1178.814 | 1.603548
96.786 | 1178.998 | 1.603711
96.796 | 1179.177 | 1.603884
96.806 | 1179.363 | 1.604063
96.816 | 1179.568 | 1.604246
96.826 | 1179.748 | 1.604449
96.836 | 1179.981 | 1.604652
96.846 | 1180.264 | 1.604855
96.856 | 1180.575 | 1.605092
96.866 | 1180.912 | 1.605357
96.876 | 1181.264 | 1.605637
96.886 | 1181.609 | 1.605921
96.896 | 1182.009 | 1.606218
96.906 | 1182.459 | 1.606537
96.916 | 1182.895 | 1.606869
96.926 | 1183.383 | 1.6072
96.936 | 1183.905 | 1.607552
96.946 | 1184.414 | 1.607929
96.956 | 1184.931 | 1.608332
96.966 | 1185.471 | 1.60873
96.976 | 1186.02 | 1.609152
96.986 | 1186.617 | 1.609585
96.996 | 1187.22 | 1.61002
97.006 | 1187.849 | 1.61048
97.016 | 1188.509 | 1.610968
97.026 | 1189.207 | 1.611463
97.036 | 1189.877 | 1.611974
97.046 | 1190.558 | 1.612496
97.056 | 1191.256 | 1.613036
97.066 | 1192 | 1.613591
97.076 | 1192.746 | 1.614156
97.086 | 1193.502 | 1.614738
97.096 | 1194.255 | 1.615334
97.106 | 1195.012 | 1.615951
97.116 | 1195.781 | 1.616585
97.126 | 1196.538 | 1.617224
97.136 | 1197.345 | 1.617884
97.146 | 1198.201 | 1.618553
97.156 | 1199.082 | 1.619237
97.166 | 1199.943 | 1.619943
97.176 | 1200.824 | 1.620653
97.186 | 1201.75 | 1.621377
97.196 | 1202.701 | 1.622125
97.206 | 1203.65 | 1.622886
97.216 | 1204.622 | 1.623674
97.226 | 1205.623 | 1.624475
97.236 | 1206.633 | 1.625285
97.246 | 1207.621 | 1.626103
97.256 | 1208.648 | 1.626934
97.266 | 1209.689 | 1.627792
97.276 | 1210.773 | 1.628664
97.286 | 1211.842 | 1.629544
97.296 | 1212.951 | 1.630439
97.306 | 1214.091 | 1.63135
97.316 | 1215.239 | 1.63228
97.326 | 1216.407 | 1.633235
97.336 | 1217.579 | 1.634208
97.346 | 1218.829 | 1.635183
97.356 | 1220.062 | 1.63616
97.366 | 1221.322 | 1.63716
97.376 | 1222.578 | 1.638183
97.386 | 1223.884 | 1.639211
97.396 | 1225.153 | 1.640255
97.406 | 1226.46 | 1.641316
97.416 | 1227.792 | 1.642401
97.426 | 1229.112 | 1.643498
97.436 | 1230.464 | 1.64461
97.446 | 1231.794 | 1.645743
97.456 | 1233.141 | 1.646882
97.466 | 1234.512 | 1.648029
97.476 | 1235.911 | 1.649205
97.486 | 1237.321 | 1.650397
97.496 | 1238.788 | 1.651596
97.506 | 1240.249 | 1.652797
97.516 | 1241.735 | 1.654012
97.526 | 1243.255 | 1.655258
97.536 | 1244.776 | 1.656515
97.546 | 1246.319 | 1.657783
97.556 | 1247.909 | 1.659067
97.566 | 1249.503 | 1.660381
97.576 | 1251.104 | 1.661703
97.586 | 1252.721 | 1.663034
97.596 | 1254.339 | 1.664377
97.606 | 1255.948 | 1.665752
97.616 | 1257.579 | 1.667135
97.626 | 1259.233 | 1.668527
97.636 | 1260.919 | 1.669924
97.646 | 1262.62 | 1.671346
97.656 | 1264.331 | 1.672779
97.666 | 1266.073 | 1.67423
97.676 | 1267.831 | 1.675705
97.686 | 1269.593 | 1.677187
97.696 | 1271.409 | 1.67869
97.706 | 1273.233 | 1.680204
97.716 | 1275.071 | 1.681726
97.726 | 1276.913 | 1.683279
97.736 | 1278.747 | 1.684847
97.746 | 1280.616 | 1.686397
97.756 | 1282.493 | 1.687973
97.766 | 1284.391 | 1.689581
97.776 | 1286.307 | 1.691198
97.786 | 1288.223 | 1.692827
97.796 | 1290.089 | 1.694475
97.806 | 1291.999 | 1.696138
97.816 | 1293.921 | 1.697805
97.826 | 1295.864 | 1.699459
97.836 | 1297.802 | 1.701133
97.846 | 1299.749 | 1.702801
97.856 | 1301.686 | 1.704462
97.866 | 1303.577 | 1.706131
97.876 | 1305.487 | 1.707803
97.886 | 1307.366 | 1.709476
97.896 | 1309.286 | 1.711149
97.906 | 1311.18 | 1.712831
97.916 | 1313.03 | 1.714493
97.926 | 1314.876 | 1.71615
97.936 | 1316.731 | 1.717827
97.946 | 1318.569 | 1.719484
97.956 | 1320.401 | 1.721138
97.966 | 1322.227 | 1.722805
97.976 | 1324.055 | 1.724476
97.986 | 1325.895 | 1.726143
97.996 | 1327.708 | 1.727802
98.006 | 1329.52 | 1.729481
98.016 | 1331.348 | 1.73114
98.026 | 1333.18 | 1.732815
98.036 | 1334.993 | 1.734491
98.046 | 1336.796 | 1.736149
98.056 | 1338.593 | 1.737808
98.066 | 1340.395 | 1.739473
98.076 | 1342.18 | 1.741134
98.086 | 1343.96 | 1.742811
98.096 | 1345.733 | 1.74448
98.106 | 1347.499 | 1.746151
98.116 | 1349.266 | 1.747812
98.126 | 1351.009 | 1.749477
98.136 | 1352.774 | 1.751152
98.146 | 1354.532 | 1.752804
98.156 | 1356.286 | 1.754459
98.166 | 1358.057 | 1.756119
98.176 | 1359.796 | 1.757787
98.186 | 1361.538 | 1.759453
98.196 | 1363.317 | 1.76112
98.206 | 1365.085 | 1.762787
98.216 | 1366.858 | 1.764457
98.226 | 1368.626 | 1.766115
98.236 | 1370.376 | 1.767786
98.246 | 1372.124 | 1.769447
98.256 | 1373.895 | 1.77112
98.266 | 1375.663 | 1.772794
98.276 | 1377.483 | 1.774469
98.286 | 1379.249 | 1.776136
98.296 | 1381.024 | 1.777792
98.306 | 1382.805 | 1.779472
98.316 | 1384.598 | 1.781139
98.326 | 1386.382 | 1.782806
98.336 | 1388.165 | 1.784485
98.346 | 1389.958 | 1.786154
98.356 | 1391.719 | 1.787811
98.366 | 1393.487 | 1.78948
98.376 | 1395.216 | 1.791151
98.386 | 1397.024 | 1.792816
98.396 | 1398.779 | 1.79447
98.406 | 1400.558 | 1.796141
98.416 | 1402.312 | 1.797802
98.426 | 1404.099 | 1.799467
98.436 | 1405.885 | 1.801151
98.446 | 1407.664 | 1.80282
98.456 | 1409.43 | 1.804482
98.466 | 1411.195 | 1.806149
98.476 | 1412.963 | 1.807814
98.486 | 1414.719 | 1.809475
98.496 | 1416.5 | 1.811133
98.506 | 1418.256 | 1.812809
98.516 | 1420.017 | 1.814476
98.526 | 1421.771 | 1.816139
98.536 | 1423.547 | 1.817816
98.546 | 1425.318 | 1.819477
98.556 | 1427.115 | 1.821137
98.566 | 1428.877 | 1.8228
98.576 | 1430.635 | 1.824465
98.586 | 1432.396 | 1.826128
98.596 | 1434.119 | 1.82778
98.606 | 1435.857 | 1.829453
98.616 | 1437.599 | 1.831125
98.626 | 1439.33 | 1.832785
98.636 | 1441.049 | 1.834458
98.646 | 1442.766 | 1.836134
98.656 | 1444.453 | 1.837799
98.666 | 1446.178 | 1.839472
98.676 | 1447.918 | 1.841137
98.686 | 1449.652 | 1.842812
98.696 | 1451.42 | 1.844481
98.706 | 1453.146 | 1.846151
98.716 | 1454.869 | 1.847809
98.726 | 1456.578 | 1.84948
98.736 | 1458.287 | 1.85116
98.746 | 1459.994 | 1.852825
98.756 | 1461.75 | 1.85449
98.766 | 1463.51 | 1.856152
98.776 | 1465.226 | 1.857813
98.786 | 1466.908 | 1.859478
98.796 | 1468.607 | 1.861134
98.806 | 1470.349 | 1.862806
98.816 | 1472.076 | 1.864481
98.826 | 1473.832 | 1.86614
98.836 | 1475.576 | 1.867811
98.846 | 1477.277 | 1.869476
98.856 | 1478.971 | 1.871151
98.866 | 1480.672 | 1.87281
98.876 | 1482.373 | 1.874474
98.886 | 1484.094 | 1.876131
98.896 | 1485.812 | 1.877796
98.906 | 1487.517 | 1.879473
98.916 | 1489.254 | 1.881138
98.926 | 1490.957 | 1.882799
98.936 | 1492.666 | 1.88448
98.946 | 1494.402 | 1.886147
98.956 | 1496.111 | 1.887797
98.966 | 1497.822 | 1.889456
98.976 | 1499.576 | 1.891125
98.986 | 1501.312 | 1.89279
98.996 | 1503.035 | 1.894447
99.006 | 1504.766 | 1.896116
99.016 | 1506.48 | 1.897795
99.026 | 1508.213 | 1.899471
99.036 | 1509.939 | 1.901138
99.046 | 1511.668 | 1.902802
99.056 | 1513.412 | 1.904465
99.066 | 1515.129 | 1.906136
99.076 | 1516.842 | 1.907803
99.086 | 1518.533 | 1.90947
99.096 | 1520.248 | 1.911141
99.106 | 1521.945 | 1.912823
99.116 | 1523.656 | 1.91449
99.126 | 1525.346 | 1.916149
99.136 | 1527.039 | 1.91783
99.146 | 1528.744 | 1.9195
99.156 | 1530.435 | 1.92115
99.166 | 1532.133 | 1.922804
99.176 | 1533.824 | 1.924469
99.186 | 1535.535 | 1.92614
99.196 | 1537.219 | 1.927809
99.206 | 1538.908 | 1.929478
99.216 | 1540.599 | 1.931143
99.226 | 1542.303 | 1.932812
99.236 | 1544.012 | 1.934479
99.246 | 1545.715 | 1.936144
99.256 | 1547.398 | 1.937811
99.266 | 1549.105 | 1.939478
99.276 | 1550.805 | 1.941139
99.286 | 1552.484 | 1.94281
99.296 | 1554.156 | 1.944468
99.306 | 1555.83 | 1.94614
99.316 | 1557.484 | 1.947817
99.326 | 1559.135 | 1.949476
99.336 | 1560.816 | 1.951145
99.346 | 1562.492 | 1.95281
99.356 | 1564.183 | 1.95446
99.366 | 1565.857 | 1.956114
99.376 | 1567.525 | 1.957781
99.386 | 1569.211 | 1.959456
99.396 | 1570.93 | 1.961118
99.406 | 1572.62 | 1.962787
99.416 | 1574.33 | 1.96445
99.426 | 1576.063 | 1.966115
99.436 | 1577.723 | 1.967801
99.446 | 1579.405 | 1.96947
99.456 | 1581.1 | 1.971126
99.466 | 1582.807 | 1.972801
99.476 | 1584.52 | 1.974466
99.486 | 1586.268 | 1.976137
99.496 | 1588.002 | 1.977805
99.506 | 1589.729 | 1.979486
99.516 | 1591.453 | 1.981149
99.526 | 1593.164 | 1.982816
99.536 | 1594.916 | 1.984498
99.546 | 1596.651 | 1.986152
99.556 | 1598.377 | 1.987811
99.566 | 1600.096 | 1.98948
99.576 | 1601.823 | 1.991134
99.586 | 1603.522 | 1.992797
99.596 | 1605.19 | 1.994476
99.606 | 1606.903 | 1.996148
99.616 | 1608.602 | 1.997812
99.626 | 1610.301 | 1.999483
99.636 | 1612.024 | 2.001152
99.646 | 1613.75 | 2.002809
99.656 | 1615.461 | 2.00447
99.666 | 1617.17 | 2.006135
99.676 | 1618.875 | 2.007801
99.686 | 1620.59 | 2.009473
99.696 | 1622.328 | 2.011144
99.706 | 1624.061 | 2.012817
99.716 | 1625.78 | 2.014476
99.726 | 1627.506 | 2.016143
99.736 | 1629.205 | 2.017816
99.746 | 1630.875 | 2.019468
99.756 | 1632.565 | 2.021118
99.766 | 1634.278 | 2.02279
99.776 | 1635.971 | 2.024457
99.786 | 1637.645 | 2.026117
99.796 | 1639.321 | 2.027786
99.806 | 1640.969 | 2.029459
99.816 | 1642.651 | 2.031126
99.826 | 1644.309 | 2.032785
99.836 | 1645.971 | 2.034463
99.846 | 1647.659 | 2.036134
99.856 | 1649.358 | 2.037794
99.866 | 1651.024 | 2.039464
99.876 | 1652.723 | 2.041137
99.886 | 1654.397 | 2.04281
99.896 | 1656.071 | 2.044481
99.906 | 1657.772 | 2.046163
99.916 | 1659.459 | 2.047828
99.926 | 1661.155 | 2.04948
99.936 | 1662.832 | 2.051157
99.946 | 1664.524 | 2.052822
99.956 | 1666.203 | 2.054473
99.966 | 1667.905 | 2.056142
99.976 | 1669.555 | 2.057817
99.986 | 1671.25 | 2.059482
99.996 | 1672.95 | 2.061136
100.006 | 1674.618 | 2.062814
100.016 | 1676.287 | 2.064477
100.026 | 1677.973 | 2.066146
100.036 | 1679.684 | 2.067823
100.046 | 1681.395 | 2.069484
100.056 | 1683.082 | 2.07114
100.066 | 1684.754 | 2.072809
100.076 | 1686.453 | 2.074466
100.086 | 1688.166 | 2.076141
100.096 | 1689.879 | 2.077814
100.106 | 1691.61 | 2.079483
100.116 | 1693.342 | 2.08114
100.126 | 1695.053 | 2.082803
100.136 | 1696.754 | 2.084484
100.146 | 1698.424 | 2.086143
100.156 | 1700.155 | 2.087797
100.166 | 1701.852 | 2.089454
100.176 | 1703.567 | 2.091121
100.186 | 1705.258 | 2.092784
100.196 | 1706.957 | 2.094451
100.206 | 1708.662 | 2.096124
100.216 | 1710.35 | 2.097791
100.226 | 1712.059 | 2.099447
100.236 | 1713.766 | 2.101123
100.246 | 1715.506 | 2.10279
100.256 | 1717.198 | 2.104457
100.266 | 1718.926 | 2.106132
100.276 | 1720.641 | 2.107805
100.286 | 1722.352 | 2.10947
100.296 | 1724.075 | 2.111127
100.306 | 1725.787 | 2.112806
100.316 | 1727.5 | 2.114479
100.326 | 1729.209 | 2.116142
100.336 | 1730.918 | 2.117822
100.346 | 1732.6 | 2.119487
100.356 | 1734.315 | 2.121145
100.366 | 1736.02 | 2.122814
100.376 | 1737.713 | 2.124483
100.386 | 1739.42 | 2.126142
100.396 | 1741.116 | 2.127803
100.406 | 1742.82 | 2.129477
100.416 | 1744.536 | 2.131137
100.426 | 1746.214 | 2.132804
100.436 | 1747.906 | 2.134482
100.446 | 1749.589 | 2.136153
100.456 | 1751.257 | 2.137814
100.466 | 1752.937 | 2.139481
100.476 | 1754.64 | 2.141148
100.486 | 1756.337 | 2.142806
100.496 | 1758.027 | 2.144465
100.506 | 1759.71 | 2.146142
100.516 | 1761.388 | 2.147813
100.526 | 1763.093 | 2.149476
100.536 | 1764.765 | 2.15115
100.546 | 1766.456 | 2.152806
100.556 | 1768.152 | 2.154469
100.566 | 1769.831 | 2.156134
100.576 | 1771.505 | 2.157798
100.586 | 1773.177 | 2.159461
100.596 | 1774.876 | 2.161113
100.606 | 1776.562 | 2.162787
100.616 | 1778.226 | 2.164462
100.626 | 1779.919 | 2.166117
100.636 | 1781.628 | 2.167794
100.646 | 1783.339 | 2.169474
100.656 | 1785.036 | 2.171134
100.666 | 1786.716 | 2.172801
100.676 | 1788.406 | 2.174468
100.686 | 1790.124 | 2.17615
100.696 | 1791.818 | 2.177815
100.706 | 1793.503 | 2.179478
100.716 | 1795.232 | 2.18114
100.726 | 1796.925 | 2.182811
100.736 | 1798.599 | 2.184493
100.746 | 1800.288 | 2.186156
100.756 | 1801.98 | 2.187821
100.766 | 1803.689 | 2.189486
100.776 | 1805.4 | 2.191146
100.786 | 1807.077 | 2.192811
100.796 | 1808.757 | 2.194468
100.806 | 1810.48 | 2.196137
100.816 | 1812.175 | 2.197812
100.826 | 1813.896 | 2.199469
100.836 | 1815.652 | 2.201142
100.846 | 1817.355 | 2.202811
100.856 | 1819.077 | 2.204486
100.866 | 1820.794 | 2.206139
100.876 | 1822.495 | 2.207808
100.886 | 1824.187 | 2.209466
100.896 | 1825.882 | 2.211131
100.906 | 1827.564 | 2.212804
100.916 | 1829.255 | 2.214471
100.926 | 1830.943 | 2.216136
100.936 | 1832.632 | 2.217812
100.946 | 1834.355 | 2.219481
100.956 | 1836.044 | 2.221127
100.966 | 1837.759 | 2.222787
100.976 | 1839.458 | 2.224458
100.986 | 1841.183 | 2.226119
100.996 | 1842.865 | 2.227774
101.006 | 1844.534 | 2.229447
101.016 | 1846.208 | 2.231124
101.026 | 1847.89 | 2.232804
101.036 | 1849.556 | 2.234471
101.046 | 1851.232 | 2.236132
101.056 | 1852.915 | 2.237796
101.066 | 1854.566 | 2.239468
101.076 | 1856.253 | 2.241135
101.086 | 1857.913 | 2.242804
101.096 | 1859.613 | 2.244473
101.106 | 1861.318 | 2.246157
101.116 | 1862.999 | 2.247821
101.126 | 1864.675 | 2.249484
101.136 | 1866.365 | 2.251166
101.146 | 1868.07 | 2.252837
101.156 | 1869.775 | 2.254487
101.166 | 1871.466 | 2.256142
101.176 | 1873.156 | 2.257804
101.186 | 1874.88 | 2.259476
101.196 | 1876.566 | 2.261143
101.206 | 1878.251 | 2.262812
101.216 | 1879.96 | 2.264477
101.226 | 1881.677 | 2.266146
101.236 | 1883.357 | 2.267815
101.246 | 1885.025 | 2.269479
101.256 | 1886.683 | 2.271146
101.266 | 1888.39 | 2.272807
101.276 | 1890.099 | 2.274472
101.286 | 1891.763 | 2.276143
101.296 | 1893.478 | 2.277804
101.306 | 1895.206 | 2.279479
101.316 | 1896.909 | 2.28115
101.326 | 1898.593 | 2.282809
101.336 | 1900.31 | 2.284478
101.346 | 1902.034 | 2.286141
101.356 | 1903.767 | 2.287793
101.366 | 1905.472 | 2.289445
101.376 | 1907.167 | 2.291112
101.386 | 1908.896 | 2.292788
101.396 | 1910.628 | 2.29445
101.406 | 1912.347 | 2.296122
101.416 | 1914.081 | 2.297786
101.426 | 1915.813 | 2.299449
101.436 | 1917.556 | 2.301133
101.446 | 1919.292 | 2.302804
101.456 | 1921.007 | 2.304463
101.466 | 1922.733 | 2.306134
101.476 | 1924.454 | 2.307797
101.486 | 1926.161 | 2.309468
101.496 | 1927.841 | 2.311141
101.506 | 1929.554 | 2.312825
101.516 | 1931.235 | 2.31449
101.526 | 1932.929 | 2.316157
101.536 | 1934.616 | 2.317837
101.546 | 1936.304 | 2.319487
101.556 | 1938.013 | 2.321147
101.566 | 1939.718 | 2.322806
101.576 | 1941.427 | 2.324464
101.586 | 1943.13 | 2.326133
101.596 | 1944.831 | 2.327811
101.606 | 1946.526 | 2.329482
101.616 | 1948.228 | 2.331149
101.626 | 1949.929 | 2.332818
101.636 | 1951.636 | 2.334485
101.646 | 1953.325 | 2.336137
101.656 | 1955.013 | 2.3378
101.666 | 1956.7 | 2.339459
101.676 | 1958.399 | 2.341128
101.686 | 1960.093 | 2.342808
101.696 | 1961.776 | 2.344476
101.706 | 1963.45 | 2.346148
101.716 | 1965.128 | 2.347808
101.726 | 1966.808 | 2.349473
101.736 | 1968.513 | 2.351151
101.746 | 1970.216 | 2.352799
101.756 | 1971.919 | 2.354451
101.766 | 1973.61 | 2.35612
101.776 | 1975.29 | 2.357793
101.786 | 1976.995 | 2.359452
101.796 | 1978.708 | 2.361117
101.806 | 1980.421 | 2.362792
101.816 | 1982.155 | 2.364465
101.826 | 1983.876 | 2.36612
101.836 | 1985.571 | 2.367799
101.846 | 1987.274 | 2.369462
101.856 | 1988.979 | 2.371123
101.866 | 1990.735 | 2.372792
101.876 | 1992.462 | 2.374463
101.886 | 1994.159 | 2.376139
101.896 | 1995.899 | 2.377814
101.906 | 1997.624 | 2.379502
101.916 | 1999.349 | 2.381163
101.926 | 2001.085 | 2.382813
101.936 | 2002.794 | 2.38449
101.946 | 2004.524 | 2.386147
101.956 | 2006.257 | 2.387801
101.966 | 2007.952 | 2.389466
101.976 | 2009.669 | 2.391146
101.986 | 2011.415 | 2.392817
101.996 | 2013.153 | 2.394471
102.006 | 2014.894 | 2.396151
102.016 | 2016.638 | 2.397809
102.026 | 2018.362 | 2.399478
102.036 | 2020.104 | 2.40115
102.046 | 2021.819 | 2.402808
102.056 | 2023.56 | 2.404465
102.066 | 2025.304 | 2.406136
102.076 | 2027.071 | 2.407799
102.086 | 2028.829 | 2.409474
102.096 | 2030.562 | 2.411151
102.106 | 2032.306 | 2.412823
102.116 | 2034.05 | 2.414481
102.126 | 2035.776 | 2.416142
102.136 | 2037.509 | 2.417811
102.146 | 2039.241 | 2.419469
102.156 | 2040.946 | 2.42112
102.166 | 2042.642 | 2.422782
102.176 | 2044.325 | 2.424454
102.186 | 2046.026 | 2.426121
102.196 | 2047.718 | 2.427787
102.206 | 2049.401 | 2.429456
102.216 | 2051.077 | 2.431132
102.226 | 2052.774 | 2.432788
102.236 | 2054.472 | 2.434457
102.246 | 2056.181 | 2.436112
102.256 | 2057.886 | 2.437781
102.266 | 2059.603 | 2.43946
102.276 | 2061.313 | 2.441134
102.286 | 2062.978 | 2.442803
102.296 | 2064.685 | 2.444468
102.306 | 2066.372 | 2.446143
102.316 | 2068.06 | 2.447812
102.326 | 2069.753 | 2.449483
102.336 | 2071.452 | 2.451157
102.346 | 2073.104 | 2.452817
102.356 | 2074.771 | 2.45447
102.366 | 2076.444 | 2.456139
102.376 | 2078.138 | 2.457816
102.386 | 2079.86 | 2.459481
102.396 | 2081.536 | 2.461142
102.406 | 2083.228 | 2.462816
102.416 | 2084.943 | 2.464478
102.426 | 2086.648 | 2.466139
102.436 | 2088.347 | 2.467821
102.446 | 2090.072 | 2.469481
102.456 | 2091.804 | 2.47114
102.466 | 2093.521 | 2.472809
102.476 | 2095.226 | 2.474474
102.486 | 2096.933 | 2.476143
102.496 | 2098.652 | 2.477802
102.506 | 2100.383 | 2.479477
102.516 | 2102.119 | 2.481152
102.526 | 2103.847 | 2.482815
102.536 | 2105.586 | 2.484484
102.546 | 2107.322 | 2.486137
102.556 | 2109.054 | 2.487799
102.566 | 2110.804 | 2.489464
102.576 | 2112.543 | 2.491133
102.586 | 2114.273 | 2.492798
102.596 | 2116.027 | 2.49445
102.606 | 2117.761 | 2.496124
102.616 | 2119.484 | 2.497795
102.626 | 2121.215 | 2.499453
102.636 | 2122.939 | 2.501129
102.646 | 2124.677 | 2.502798
102.656 | 2126.396 | 2.504457
102.666 | 2128.105 | 2.50613
102.676 | 2129.834 | 2.507801
102.686 | 2131.541 | 2.50948
102.696 | 2133.246 | 2.511148
102.706 | 2134.959 | 2.512814
102.716 | 2136.676 | 2.514475
102.726 | 2138.408 | 2.516148
102.736 | 2140.135 | 2.517824
102.746 | 2141.847 | 2.519485
102.756 | 2143.566 | 2.521149
102.766 | 2145.277 | 2.522814
102.776 | 2146.982 | 2.524479
102.786 | 2148.701 | 2.526144
102.796 | 2150.418 | 2.5278
102.806 | 2152.094 | 2.529474
102.816 | 2153.787 | 2.531151
102.826 | 2155.472 | 2.532806
102.836 | 2157.146 | 2.534475
102.846 | 2158.816 | 2.536137
102.856 | 2160.492 | 2.537809
102.866 | 2162.168 | 2.539471
102.876 | 2163.842 | 2.54114
102.886 | 2165.531 | 2.542803
102.896 | 2167.195 | 2.544468
102.906 | 2168.879 | 2.546143
102.916 | 2170.539 | 2.547804
102.926 | 2172.213 | 2.549465
102.936 | 2173.896 | 2.551146
102.946 | 2175.586 | 2.552811
102.956 | 2177.285 | 2.554464
102.966 | 2178.976 | 2.55612
102.976 | 2180.65 | 2.557795
102.986 | 2182.33 | 2.559454
102.996 | 2184.006 | 2.561115
103.006 | 2185.719 | 2.562784
103.016 | 2187.422 | 2.564463
103.026 | 2189.111 | 2.566139
103.036 | 2190.806 | 2.567804
103.046 | 2192.523 | 2.569464
103.056 | 2194.222 | 2.571125
103.066 | 2195.957 | 2.572798
103.076 | 2197.705 | 2.574471
103.086 | 2199.427 | 2.576138
103.096 | 2201.16 | 2.577808
103.106 | 2202.879 | 2.579494
103.116 | 2204.594 | 2.58116
103.126 | 2206.316 | 2.582819
103.136 | 2208.039 | 2.584501
103.146 | 2209.779 | 2.586168
103.156 | 2211.502 | 2.587818
103.166 | 2213.201 | 2.58947
103.176 | 2214.918 | 2.591139
103.186 | 2216.652 | 2.59281
103.196 | 2218.394 | 2.594473
103.206 | 2220.138 | 2.596149
103.216 | 2221.896 | 2.597816
103.226 | 2223.636 | 2.599476
103.236 | 2225.367 | 2.601145
103.246 | 2227.068 | 2.60281
103.256 | 2228.804 | 2.604477
103.266 | 2230.523 | 2.606142
103.276 | 2232.236 | 2.607803
103.286 | 2233.941 | 2.609476
103.296 | 2235.636 | 2.611137
103.306 | 2237.318 | 2.612812
103.316 | 2239 | 2.614483
103.326 | 2240.693 | 2.616144
103.336 | 2242.392 | 2.617815
103.346 | 2244.099 | 2.619469
103.356 | 2245.801 | 2.621126
103.366 | 2247.504 | 2.622776
103.376 | 2249.193 | 2.624445
103.386 | 2250.902 | 2.62612
103.396 | 2252.609 | 2.627783
103.406 | 2254.305 | 2.629453
103.416 | 2256.012 | 2.631118
103.426 | 2257.71875 | 2.63278
103.436 | 2259.421875 | 2.634468
103.446 | 2261.139 | 2.636133
103.456 | 2262.842 | 2.637792
103.466 | 2264.555 | 2.639463
103.476 | 2266.287 | 2.641126
103.486 | 2267.996 | 2.642801
103.496 | 2269.705 | 2.644474
103.506 | 2271.439 | 2.646152
103.516 | 2273.168 | 2.647817
103.526 | 2274.902 | 2.649484
103.536 | 2276.639 | 2.651166
103.546 | 2278.383 | 2.652814
103.556 | 2280.15 | 2.654472
103.566 | 2281.921875 | 2.656145
103.576 | 2283.676 | 2.657802
103.586 | 2285.424 | 2.659463
103.596 | 2287.191 | 2.661136
103.606 | 2288.979 | 2.662815
103.616 | 2290.76 | 2.66448
103.626 | 2292.518 | 2.666143
103.636 | 2294.285 | 2.667816
103.646 | 2296.03125 | 2.669477
103.656 | 2297.771 | 2.671136
103.666 | 2299.527 | 2.6728
103.676 | 2301.264 | 2.674467
103.686 | 2303.037 | 2.676139
103.696 | 2304.809 | 2.67781
103.706 | 2306.539 | 2.679481
103.716 | 2308.295 | 2.68114
103.726 | 2310.0625 | 2.682807
103.736 | 2311.859375 | 2.68449
103.746 | 2313.640625 | 2.686136
103.756 | 2315.402 | 2.687784
103.766 | 2317.164 | 2.689456
103.776 | 2318.973 | 2.691123
103.786 | 2320.756 | 2.692783
103.796 | 2322.525 | 2.694456
103.806 | 2324.318 | 2.696128
103.816 | 2326.082 | 2.697799
103.826 | 2327.859375 | 2.699455
103.836 | 2329.619 | 2.701129
103.846 | 2331.398 | 2.702796
103.856 | 2333.186 | 2.704458
103.866 | 2334.98 | 2.706131
103.876 | 2336.752 | 2.707801
103.886 | 2338.523 | 2.709476
103.896 | 2340.299 | 2.711149
103.906 | 2342.0625 | 2.712833
103.916 | 2343.842 | 2.714496
103.926 | 2345.619 | 2.716148
103.936 | 2347.398 | 2.717824
103.946 | 2349.139 | 2.719484
103.956 | 2350.893 | 2.721138
103.966 | 2352.645 | 2.722803
103.976 | 2354.389 | 2.724473
103.986 | 2356.145 | 2.726146
103.996 | 2357.877 | 2.727806
104.006 | 2359.639 | 2.72948
104.016 | 2361.348 | 2.731145
104.026 | 2363.072 | 2.732818
104.036 | 2364.77 | 2.734491
104.046 | 2366.482 | 2.736145
104.056 | 2368.21875 | 2.737806
104.066 | 2369.912 | 2.739473
104.076 | 2371.652 | 2.74113
104.086 | 2373.375 | 2.742807
104.096 | 2375.139 | 2.74448
104.106 | 2376.867 | 2.74615
104.116 | 2378.67 | 2.747814
104.126 | 2380.447 | 2.749471
104.136 | 2382.21875 | 2.751144
104.146 | 2384.015625 | 2.752803
104.156 | 2385.801 | 2.754455
104.166 | 2387.604 | 2.756113
104.176 | 2389.4 | 2.757783
104.186 | 2391.178 | 2.759452
104.196 | 2392.947 | 2.761121
104.206 | 2394.756 | 2.76279
104.216 | 2396.543 | 2.764461
104.226 | 2398.357 | 2.766117
104.236 | 2400.171875 | 2.767787
104.246 | 2401.979 | 2.769451
104.256 | 2403.77 | 2.77112
104.266 | 2405.572 | 2.772792
104.276 | 2407.355 | 2.774471
104.286 | 2409.164 | 2.776138
104.296 | 2410.99 | 2.777799
104.306 | 2412.809 | 2.779474
104.316 | 2414.635 | 2.781143
104.326 | 2416.421875 | 2.782812
104.336 | 2418.223 | 2.784484
104.346 | 2420.039 | 2.78615
104.356 | 2421.848 | 2.787809
104.366 | 2423.678 | 2.789472
104.376 | 2425.515625 | 2.791149
104.386 | 2427.346 | 2.792816
104.396 | 2429.17 | 2.794477
104.406 | 2430.981 | 2.79615
104.416 | 2432.766 | 2.797809
104.426 | 2434.581 | 2.799476
104.436 | 2436.415 | 2.801155
104.446 | 2438.225 | 2.80282
104.456 | 2440.032 | 2.804476
104.466 | 2441.837 | 2.806144
104.476 | 2443.649 | 2.807813
104.486 | 2445.464 | 2.809473
104.496 | 2447.292 | 2.811128
104.506 | 2449.083 | 2.812809
104.516 | 2450.911 | 2.814483
104.526 | 2452.737 | 2.816145
104.536 | 2454.555 | 2.817814
104.546 | 2456.389 | 2.819469
104.556 | 2458.229 | 2.821127
104.566 | 2460.05 | 2.822794
104.576 | 2461.868 | 2.824461
104.586 | 2463.678 | 2.826126
104.596 | 2465.469 | 2.827778
104.606 | 2467.286 | 2.829456
104.616 | 2469.079 | 2.831129
104.626 | 2470.872 | 2.832783
104.636 | 2472.667 | 2.834453
104.646 | 2474.45 | 2.836124
104.656 | 2476.235 | 2.837787
104.666 | 2478.016 | 2.839466
104.676 | 2479.77 | 2.841133
104.686 | 2481.546 | 2.842808
104.696 | 2483.346 | 2.844478
104.706 | 2485.165 | 2.846147
104.716 | 2486.968 | 2.847809
104.726 | 2488.76 | 2.849479
104.736 | 2490.555 | 2.851158
104.746 | 2492.341 | 2.852821
104.756 | 2494.167 | 2.854484
104.766 | 2495.999 | 2.856148
104.776 | 2497.868 | 2.857807
104.786 | 2499.706 | 2.859472
104.796 | 2501.532 | 2.861137
104.806 | 2503.37 | 2.862806
104.816 | 2505.223 | 2.864479
104.826 | 2507.061 | 2.866136
104.836 | 2508.895 | 2.867809
104.846 | 2510.759 | 2.869472
104.856 | 2512.606 | 2.871147
104.866 | 2514.473 | 2.872804
104.876 | 2516.311 | 2.874471
104.886 | 2518.173 | 2.876133
104.896 | 2520.026 | 2.877798
104.906 | 2521.866 | 2.879478
104.916 | 2523.706 | 2.881141
104.926 | 2525.561 | 2.882803
104.936 | 2527.415 | 2.884487
104.946 | 2529.259 | 2.886154
104.956 | 2531.091 | 2.887802
104.966 | 2532.893 | 2.889463
104.976 | 2534.741 | 2.891128
104.986 | 2536.575 | 2.892786
104.996 | 2538.393 | 2.894443
105.006 | 2540.227 | 2.896114
105.016 | 2542.069 | 2.897794
105.026 | 2543.93 | 2.899469
105.036 | 2545.796 | 2.90114
105.046 | 2547.651 | 2.902797
105.056 | 2549.509 | 2.904464
105.066 | 2551.372 | 2.906132
105.076 | 2553.206 | 2.9078
105.086 | 2555.05 | 2.909469
105.096 | 2556.899 | 2.911138
105.106 | 2558.727 | 2.912821
105.116 | 2560.544 | 2.914491
105.126 | 2562.372 | 2.916149
105.136 | 2564.182 | 2.917833
105.146 | 2566.003 | 2.919504
105.156 | 2567.805 | 2.921156
105.166 | 2569.628 | 2.922804
105.176 | 2571.468 | 2.924467
105.186 | 2573.29 | 2.92614
105.196 | 2575.112 | 2.927805
105.206 | 2576.921 | 2.929477
105.216 | 2578.76 | 2.931143
105.226 | 2580.569 | 2.932811
105.236 | 2582.384 | 2.934484
105.246 | 2584.2 | 2.936144
105.256 | 2586.04 | 2.937811
105.266 | 2587.856 | 2.939472
105.276 | 2589.673 | 2.941139
105.286 | 2591.495 | 2.942812
105.296 | 2593.325 | 2.944471
105.306 | 2595.151 | 2.946142
105.316 | 2596.981 | 2.947815
105.326 | 2598.817 | 2.949476
105.336 | 2600.675 | 2.951145
105.346 | 2602.53 | 2.952806
105.356 | 2604.38 | 2.954462
105.366 | 2606.249 | 2.956112
105.376 | 2608.094 | 2.957781
105.386 | 2609.966 | 2.959453
105.396 | 2611.841 | 2.961111
105.406 | 2613.739 | 2.962784
105.416 | 2615.634 | 2.964448
105.426 | 2617.548 | 2.966114
105.436 | 2619.43 | 2.9678
105.446 | 2621.315 | 2.969469
105.456 | 2623.218 | 2.971128
105.466 | 2625.12 | 2.972801
105.476 | 2627.024 | 2.97446
105.486 | 2628.942 | 2.976131
105.496 | 2630.841 | 2.977808
105.506 | 2632.757 | 2.979492
105.516 | 2634.671 | 2.981159
105.526 | 2636.552 | 2.982826
105.536 | 2638.466 | 2.984506
105.546 | 2640.393 | 2.986158
105.556 | 2642.317 | 2.987808
105.566 | 2644.239 | 2.989475
105.576 | 2646.182 | 2.991132
105.586 | 2648.098 | 2.992797
105.596 | 2650.032 | 2.994474
105.606 | 2651.95 | 2.996149
105.616 | 2653.846 | 2.997814
105.626 | 2655.755 | 2.999485
105.636 | 2657.655 | 3.001155
105.646 | 2659.559 | 3.002807
105.656 | 2661.442 | 3.004467
105.666 | 2663.337 | 3.006128
105.676 | 2665.206 | 3.007795
105.686 | 2667.087 | 3.00947
105.696 | 2668.973 | 3.011138
105.706 | 2670.854 | 3.012815
105.716 | 2672.757 | 3.014478
105.726 | 2674.665 | 3.016141
105.736 | 2676.571 | 3.01782
105.746 | 2678.454 | 3.019466
105.756 | 2680.362 | 3.02112
105.766 | 2682.276 | 3.02279
105.776 | 2684.188 | 3.024454
105.786 | 2686.093 | 3.026115
105.796 | 2687.991 | 3.027784
105.806 | 2689.876 | 3.029462
105.816 | 2691.782 | 3.031129
105.826 | 2693.684 | 3.032783
105.836 | 2695.553 | 3.03446
105.846 | 2697.462 | 3.036127
105.856 | 2699.344 | 3.037788
105.866 | 2701.235 | 3.039464
105.876 | 2703.118 | 3.041137
105.886 | 2705.003 | 3.042808
105.896 | 2706.903 | 3.044481
105.906 | 2708.809 | 3.046165
105.916 | 2710.688 | 3.047828
105.926 | 2712.596 | 3.04948
105.936 | 2714.526 | 3.051157
105.946 | 2716.452 | 3.052816
105.956 | 2718.395 | 3.054466
105.966 | 2720.313 | 3.056133
105.976 | 2722.262 | 3.057809
105.986 | 2724.219 | 3.05948
105.996 | 2726.175 | 3.061138
106.006 | 2728.124 | 3.062816
106.016 | 2730.081 | 3.064477
106.026 | 2732.036 | 3.066146
106.036 | 2734.003 | 3.067823
106.046 | 2735.968 | 3.069475
106.056 | 2737.923 | 3.071132
106.066 | 2739.893 | 3.072803
106.076 | 2741.85 | 3.074466
106.086 | 2743.815 | 3.076143
106.096 | 2745.749 | 3.077814
106.106 | 2747.694 | 3.079488
106.116 | 2749.649 | 3.081148
106.126 | 2751.583 | 3.082811
106.136 | 2753.54 | 3.084484
106.146 | 2755.493 | 3.086139
106.156 | 2757.425 | 3.087791
106.166 | 2759.37 | 3.08945
106.176 | 2761.325 | 3.091119
106.186 | 2763.251 | 3.092786
106.196 | 2765.216 | 3.094455
106.206 | 2767.19 | 3.096126
106.216 | 2769.165 | 3.097799
106.226 | 2771.116 | 3.099449
106.236 | 2773.065 | 3.101121
106.246 | 2774.999 | 3.102783
106.256 | 2776.964 | 3.104452
106.266 | 2778.93 | 3.106126
106.276 | 2780.884 | 3.107801
106.286 | 2782.856 | 3.109472
106.296 | 2784.819 | 3.111127
106.306 | 2786.77 | 3.112804
106.316 | 2788.714 | 3.114479
106.326 | 2790.692 | 3.116144
106.336 | 2792.651 | 3.117818
106.346 | 2794.624 | 3.119485
106.356 | 2796.606 | 3.121139
106.366 | 2798.557 | 3.122804
106.376 | 2800.507 | 3.124477
106.386 | 2802.452 | 3.126144
106.396 | 2804.417 | 3.127801
106.406 | 2806.38 | 3.129476
106.416 | 2808.36 | 3.131136
106.426 | 2810.323 | 3.132801
106.436 | 2812.302 | 3.134484
106.446 | 2814.259 | 3.136147
106.456 | 2816.202 | 3.137808
106.466 | 2818.151 | 3.139479
106.476 | 2820.114 | 3.141144
106.486 | 2822.104 | 3.142805
106.496 | 2824.081 | 3.144465
106.506 | 2826.034 | 3.146141
106.516 | 2827.985 | 3.147812
106.526 | 2829.966 | 3.149479
106.536 | 2831.934 | 3.151156
106.546 | 2833.927 | 3.152809
106.556 | 2835.934 | 3.154469
106.566 | 2837.94 | 3.156132
106.576 | 2839.964 | 3.157791
106.586 | 2841.96 | 3.159456
106.596 | 2843.983 | 3.161114
106.606 | 2846.069 | 3.162787
106.616 | 2848.143 | 3.164458
106.626 | 2850.194 | 3.166115
106.636 | 2852.233 | 3.167794
106.646 | 2854.268 | 3.169468
106.656 | 2856.288 | 3.171129
106.666 | 2858.333 | 3.172802
106.676 | 2860.368 | 3.174469
106.686 | 2862.448 | 3.176144
106.696 | 2864.468 | 3.177811
106.706 | 2866.462 | 3.17948
106.716 | 2868.458 | 3.181139
106.726 | 2870.471 | 3.182814
106.736 | 2872.491 | 3.184498
106.746 | 2874.505 | 3.186161
106.756 | 2876.526 | 3.187823
106.766 | 2878.552 | 3.189488
106.776 | 2880.575 | 3.191147
106.786 | 2882.565 | 3.192806
106.796 | 2884.569 | 3.194464
106.806 | 2886.587 | 3.196139
106.816 | 2888.587 | 3.197813
106.826 | 2890.596 | 3.199475
106.836 | 2892.632 | 3.201145
106.846 | 2894.677 | 3.202809
106.856 | 2896.745 | 3.204481
106.866 | 2898.79 | 3.206143
106.876 | 2900.829 | 3.207806
106.886 | 2902.854 | 3.209467
106.896 | 2904.901 | 3.21113
106.906 | 2906.936 | 3.212807
106.916 | 2909.001 | 3.21447
106.926 | 2911.026 | 3.216135
106.936 | 2913.04 | 3.217814
106.946 | 2915.04 | 3.219483
106.956 | 2917.014 | 3.221131
106.966 | 2919.03 | 3.22279
106.976 | 2921.044 | 3.224461
106.986 | 2923.069 | 3.226115
106.996 | 2925.067 | 3.227772
107.006 | 2927.057 | 3.229445
107.016 | 2929.042 | 3.231125
107.026 | 2931.055 | 3.2328
107.036 | 2933.046 | 3.234467
107.046 | 2935.055 | 3.236136
107.056 | 2937.079 | 3.237799
107.066 | 2939.065 | 3.239466
107.076 | 2941.065 | 3.241135
107.086 | 2943.042 | 3.2428
107.096 | 2945.057 | 3.244471
107.106 | 2947.096 | 3.246155
107.116 | 2949.122 | 3.247826
107.126 | 2951.134 | 3.249487
107.136 | 2953.2 | 3.251166
107.146 | 2955.253 | 3.25284
107.156 | 2957.313 | 3.254488
107.166 | 2959.382 | 3.25614
107.176 | 2961.466 | 3.257799
107.186 | 2963.577 | 3.259466
107.196 | 2965.704 | 3.261135
107.206 | 2967.802 | 3.262808
107.216 | 2969.909 | 3.264475
107.226 | 2972.03 | 3.26614
107.236 | 2974.135 | 3.267815
107.246 | 2976.243 | 3.26948
107.256 | 2978.343 | 3.271145
107.266 | 2980.475 | 3.272808
107.276 | 2982.593 | 3.274475
107.286 | 2984.706 | 3.276144
107.296 | 2986.792 | 3.277802
107.306 | 2988.911 | 3.279474
107.316 | 2991.032 | 3.281147
107.326 | 2993.149 | 3.282807
107.336 | 2995.266 | 3.284481
107.346 | 2997.389 | 3.286143
107.356 | 2999.51 | 3.287796
107.366 | 3001.614 | 3.28945
107.376 | 3003.718 | 3.291117
107.386 | 3005.846 | 3.292788
107.396 | 3007.971 | 3.294449
107.406 | 3010.091 | 3.29612
107.416 | 3012.195 | 3.297785
107.426 | 3014.316 | 3.299446
107.436 | 3016.447 | 3.30113
107.446 | 3018.605 | 3.302801
107.456 | 3020.749 | 3.304462
107.466 | 3022.884 | 3.306133
107.476 | 3025.013 | 3.307796
107.486 | 3027.152 | 3.309465
107.496 | 3029.275 | 3.311134
107.506 | 3031.394 | 3.312815
107.516 | 3033.534 | 3.314486
107.526 | 3035.675 | 3.316154
107.536 | 3037.79 | 3.317833
107.546 | 3039.89 | 3.319485
107.556 | 3042.007 | 3.321138
107.566 | 3044.122 | 3.322803
107.576 | 3046.228 | 3.324465
107.586 | 3048.343 | 3.326128
107.596 | 3050.462 | 3.327801
107.606 | 3052.591 | 3.329475
107.616 | 3054.683 | 3.331142
107.626 | 3056.769 | 3.332813
107.636 | 3058.888 | 3.334484
107.646 | 3060.99 | 3.336142
107.656 | 3063.072 | 3.337803
107.666 | 3065.171 | 3.33946
107.676 | 3067.282 | 3.341127
107.686 | 3069.361 | 3.342804
107.696 | 3071.488 | 3.344477
107.706 | 3073.583 | 3.346148
107.716 | 3075.708 | 3.347811
107.726 | 3077.876 | 3.34948
107.736 | 3080.007 | 3.351154
107.746 | 3082.14 | 3.352802
107.756 | 3084.292 | 3.35445
107.766 | 3086.447 | 3.356119
107.776 | 3088.626 | 3.357788
107.786 | 3090.79 | 3.359449
107.796 | 3092.943 | 3.36112
107.806 | 3095.144 | 3.362791
107.816 | 3097.357 | 3.364456
107.826 | 3099.527 | 3.366116
107.836 | 3101.708 | 3.36779
107.846 | 3103.896 | 3.369459
107.856 | 3106.118 | 3.37112
107.866 | 3108.322 | 3.372797
107.876 | 3110.527 | 3.37447
107.886 | 3112.732 | 3.376143
107.896 | 3114.929 | 3.377815
107.906 | 3117.12 | 3.379496
107.916 | 3119.302 | 3.381163
107.926 | 3121.495 | 3.38282
107.936 | 3123.691 | 3.384499
107.946 | 3125.898 | 3.386154
107.956 | 3128.07 | 3.387806
107.966 | 3130.236 | 3.389475
107.976 | 3132.39 | 3.391151
107.986 | 3134.585 | 3.392817
107.996 | 3136.779 | 3.394474
108.006 | 3138.939 | 3.396147
108.016 | 3141.124 | 3.39781
108.026 | 3143.29 | 3.399479
108.036 | 3145.478 | 3.401155
108.046 | 3147.675 | 3.402811
108.056 | 3149.868 | 3.404474
108.066 | 3152.068 | 3.406139
108.076 | 3154.241 | 3.407801
108.086 | 3156.437 | 3.409475
108.096 | 3158.632 | 3.411146
108.106 | 3160.861 | 3.412819
108.116 | 3163.031 | 3.414478
108.126 | 3165.259 | 3.416142
108.136 | 3167.466 | 3.41782
108.146 | 3169.624 | 3.419476
108.156 | 3171.806 | 3.421125
108.166 | 3173.995 | 3.422785
108.176 | 3176.22 | 3.424458
108.186 | 3178.392 | 3.426121
108.196 | 3180.55 | 3.427784
108.206 | 3182.726 | 3.429453
108.216 | 3184.917 | 3.431124
108.226 | 3187.099 | 3.432779
108.236 | 3189.284 | 3.434452
108.246 | 3191.464 | 3.436123
108.256 | 3193.622 | 3.43779
108.266 | 3195.804 | 3.439463
108.276 | 3197.966 | 3.441139
108.286 | 3200.146 | 3.442806
108.296 | 3202.357 | 3.444462
108.306 | 3204.515 | 3.44614
108.316 | 3206.708 | 3.447811
108.326 | 3208.876 | 3.449476
108.336 | 3211.056 | 3.451153
108.346 | 3213.279 | 3.45282
108.356 | 3215.505 | 3.454481
108.366 | 3217.751 | 3.456148
108.376 | 3219.986 | 3.457817
108.386 | 3222.241 | 3.459476
108.396 | 3224.491 | 3.461138
108.406 | 3226.782 | 3.462807
108.416 | 3229.045 | 3.464468
108.426 | 3231.334 | 3.466133
108.436 | 3233.619 | 3.467815
108.446 | 3235.918 | 3.469486
108.456 | 3238.236 | 3.471145
108.466 | 3240.525 | 3.472812
108.476 | 3242.834 | 3.474481
108.486 | 3245.162 | 3.476145
108.496 | 3247.475 | 3.4778
108.506 | 3249.793 | 3.479475
108.516 | 3252.125 | 3.48114
108.526 | 3254.436 | 3.482807
108.536 | 3256.736 | 3.484485
108.546 | 3259.046875 | 3.486147
108.556 | 3261.34 | 3.487808
108.566 | 3263.652 | 3.489473
108.576 | 3265.941 | 3.491138
108.586 | 3268.195 | 3.4928
108.596 | 3270.479 | 3.494447
108.606 | 3272.725 | 3.49612
108.616 | 3274.99 | 3.497789
108.626 | 3277.238 | 3.499447
108.636 | 3279.525 | 3.501129
108.646 | 3281.793 | 3.502804
108.656 | 3284.045 | 3.504465
108.666 | 3286.299 | 3.506138
108.676 | 3288.57 | 3.507801
108.686 | 3290.852 | 3.509477
108.696 | 3293.125 | 3.511144
108.706 | 3295.416 | 3.51281
108.716 | 3297.678 | 3.514467
108.726 | 3299.971 | 3.516144
108.736 | 3302.254 | 3.517828
108.746 | 3304.498 | 3.519493
108.756 | 3306.764 | 3.521156
108.766 | 3309.015625 | 3.522825
108.776 | 3311.289 | 3.524484
108.786 | 3313.53125 | 3.526144
108.796 | 3315.777 | 3.527796
108.806 | 3318.043 | 3.529464
108.816 | 3320.3125 | 3.531139
108.826 | 3322.537 | 3.532802
108.836 | 3324.764 | 3.534473
108.846 | 3327.021 | 3.536144
108.856 | 3329.305 | 3.537819
108.866 | 3331.5625 | 3.539478
108.876 | 3333.799 | 3.541141
108.886 | 3336.0625 | 3.542801
108.896 | 3338.324 | 3.544468
108.906 | 3340.58 | 3.54614
108.916 | 3342.834 | 3.547804
108.926 | 3345.131 | 3.549465
108.936 | 3347.412 | 3.551145
108.946 | 3349.715 | 3.552818
108.956 | 3352.006 | 3.55447
108.966 | 3354.326 | 3.556123
108.976 | 3356.67 | 3.557794
108.986 | 3359.008 | 3.559452
108.996 | 3361.357 | 3.561107
109.006 | 3363.705 | 3.562776
109.016 | 3366.074 | 3.564451
109.026 | 3368.43 | 3.566129
109.036 | 3370.795 | 3.567798
109.046 | 3373.15 | 3.569467
109.056 | 3375.525 | 3.571132
109.066 | 3377.926 | 3.572803
109.076 | 3380.324 | 3.574476
109.086 | 3382.762 | 3.576139
109.096 | 3385.178 | 3.577804
109.106 | 3387.59375 | 3.579485
109.116 | 3389.992 | 3.581157
109.126 | 3392.387 | 3.582815
109.136 | 3394.77 | 3.584495
109.146 | 3397.184 | 3.586168
109.156 | 3399.568 | 3.587824
109.166 | 3401.939 | 3.589479
109.176 | 3404.305 | 3.591144
109.186 | 3406.637 | 3.592813
109.196 | 3408.996 | 3.594475
109.206 | 3411.332 | 3.59614
109.216 | 3413.703125 | 3.597805
109.226 | 3416.088 | 3.599468
109.236 | 3418.488 | 3.601141
109.246 | 3420.848 | 3.602806
109.256 | 3423.225 | 3.604477
109.266 | 3425.605 | 3.606146
109.276 | 3427.998 | 3.607813
109.286 | 3430.381 | 3.609482
109.296 | 3432.764 | 3.611137
109.306 | 3435.17 | 3.612802
109.316 | 3437.545 | 3.614477
109.326 | 3439.885 | 3.616138
109.336 | 3442.234375 | 3.617807
109.346 | 3444.582 | 3.619472
109.356 | 3446.93 | 3.621128
109.366 | 3449.285 | 3.622785
109.376 | 3451.605 | 3.624456
109.386 | 3453.955 | 3.626127
109.396 | 3456.318 | 3.627784
109.406 | 3458.689 | 3.629452
109.416 | 3461.044 | 3.631116
109.426 | 3463.429 | 3.632774
109.436 | 3465.817 | 3.63446
109.446 | 3468.187 | 3.636132
109.456 | 3470.548 | 3.637794
109.466 | 3472.896 | 3.639472
109.476 | 3475.272 | 3.641135
109.486 | 3477.657 | 3.642806
109.496 | 3480.03 | 3.644477
109.506 | 3482.38 | 3.646152
109.516 | 3484.755 | 3.647823
109.526 | 3487.126 | 3.649488
109.536 | 3489.522 | 3.651166
109.546 | 3491.909 | 3.652818
109.556 | 3494.329 | 3.654475
109.566 | 3496.737 | 3.656139
109.576 | 3499.146 | 3.657802
109.586 | 3501.569 | 3.659469
109.596 | 3503.991 | 3.661138
109.606 | 3506.427 | 3.662814
109.616 | 3508.878 | 3.664476
109.626 | 3511.356 | 3.666141
109.636 | 3513.796 | 3.667817
109.646 | 3516.272 | 3.669477
109.656 | 3518.759 | 3.671138
109.666 | 3521.251 | 3.672794
109.676 | 3523.739 | 3.674466
109.686 | 3526.222 | 3.676141
109.696 | 3528.714 | 3.67781
109.706 | 3531.212 | 3.679481
109.716 | 3533.714 | 3.681142
109.726 | 3536.204 | 3.682809
109.736 | 3538.687 | 3.684486
109.746 | 3541.183 | 3.686136
109.756 | 3543.698 | 3.687787
109.766 | 3546.204 | 3.689462
109.776 | 3548.71 | 3.691127
109.786 | 3551.183 | 3.692785
109.796 | 3553.655 | 3.694453
109.806 | 3556.153 | 3.696132
109.816 | 3558.646 | 3.697801
109.826 | 3561.136 | 3.699449
109.836 | 3563.651 | 3.701127
109.846 | 3566.194 | 3.702796
109.856 | 3568.679 | 3.704459
109.866 | 3571.183 | 3.706128
109.876 | 3573.669 | 3.707801
109.886 | 3576.159 | 3.709474
109.896 | 3578.644 | 3.711147
109.906 | 3581.106 | 3.712829
109.916 | 3583.591 | 3.714494
109.926 | 3586.106 | 3.71615
109.936 | 3588.61 | 3.717824
109.946 | 3591.071 | 3.719486
109.956 | 3593.562 | 3.721139
109.966 | 3596.024 | 3.722802
109.976 | 3598.509 | 3.724475
109.986 | 3601.005 | 3.726144
109.996 | 3603.497 | 3.7278
110.006 | 3605.997 | 3.729478
110.016 | 3608.47 | 3.731141
110.026 | 3610.909 | 3.732812
110.036 | 3613.354 | 3.734489
110.046 | 3615.833 | 3.736146
110.056 | 3618.304 | 3.737804
110.066 | 3620.812 | 3.739471
110.076 | 3623.296 | 3.741132
110.086 | 3625.792 | 3.742807
110.096 | 3628.308 | 3.744479
110.106 | 3630.827 | 3.74615
110.116 | 3633.358 | 3.747812
110.126 | 3635.882 | 3.749473
110.136 | 3638.417 | 3.751151
110.146 | 3640.944 | 3.752809
110.156 | 3643.458 | 3.754457
110.166 | 3645.966 | 3.756112
110.176 | 3648.528 | 3.757785
110.186 | 3651.071 | 3.759452
110.196 | 3653.587 | 3.761121
110.206 | 3656.153 | 3.762788
110.216 | 3658.728 | 3.764457
110.226 | 3661.321 | 3.766113
110.236 | 3663.896 | 3.767785
110.246 | 3666.489 | 3.769454
110.256 | 3669.095 | 3.771125
110.266 | 3671.704 | 3.772792
110.276 | 3674.313 | 3.774467
110.286 | 3676.899 | 3.776136
110.296 | 3679.524 | 3.777797
110.306 | 3682.118 | 3.779472
110.316 | 3684.712 | 3.781146
110.326 | 3687.294 | 3.782815
110.336 | 3689.899 | 3.784492
110.346 | 3692.517 | 3.786159
110.356 | 3695.103 | 3.787816
110.366 | 3697.724 | 3.789479
110.376 | 3700.317 | 3.79115
110.386 | 3702.919 | 3.792817
110.396 | 3705.513 | 3.794473
110.406 | 3708.126 | 3.796142
110.416 | 3710.728 | 3.797803
110.426 | 3713.343 | 3.799466
110.436 | 3715.94 | 3.801152
110.446 | 3718.483 | 3.802818
110.456 | 3721.077 | 3.804479
110.466 | 3723.628 | 3.806148
110.476 | 3726.202 | 3.807815
110.486 | 3728.815 | 3.809474
110.496 | 3731.437 | 3.81113
110.506 | 3734.007 | 3.812806
110.516 | 3736.565 | 3.814477
110.526 | 3739.14 | 3.816146
110.536 | 3741.726 | 3.817819
110.546 | 3744.343 | 3.819476
110.556 | 3746.937 | 3.821136
110.566 | 3749.534 | 3.822801
110.576 | 3752.12 | 3.824464
110.586 | 3754.679 | 3.826127
110.596 | 3757.229 | 3.827779
110.606 | 3759.815 | 3.829452
110.616 | 3762.437 | 3.831123
110.626 | 3765.026 | 3.832776
110.636 | 3767.597 | 3.834455
110.646 | 3770.175 | 3.836135
110.656 | 3772.78 | 3.837796
110.666 | 3775.378 | 3.839471
110.676 | 3777.976 | 3.841134
110.686 | 3780.616 | 3.842809
110.696 | 3783.229 | 3.844476
110.706 | 3785.831 | 3.846143
110.716 | 3788.409 | 3.847802
110.726 | 3791.034 | 3.849477
110.736 | 3793.667 | 3.851157
110.746 | 3796.272 | 3.852824
110.756 | 3798.894 | 3.854486
110.766 | 3801.515 | 3.856153
110.776 | 3804.128 | 3.857816
110.786 | 3806.745 | 3.859477
110.796 | 3809.378 | 3.861135
110.806 | 3812.019 | 3.8628
110.816 | 3814.655 | 3.864471
110.826 | 3817.292 | 3.866132
110.836 | 3819.937 | 3.867809
110.846 | 3822.589 | 3.869478
110.856 | 3825.261 | 3.87115
110.866 | 3827.929 | 3.87281
110.876 | 3830.604 | 3.874475
110.886 | 3833.265 | 3.876136
110.896 | 3835.929 | 3.877797
110.906 | 3838.608 | 3.879476
110.916 | 3841.28 | 3.881137
110.926 | 3843.933 | 3.8828
110.936 | 3846.612 | 3.884483
110.946 | 3849.304 | 3.886153
110.956 | 3851.96 | 3.887801
110.966 | 3854.632 | 3.889461
110.976 | 3857.308 | 3.89113
110.986 | 3859.999 | 3.892787
110.996 | 3862.687 | 3.894445
111.006 | 3865.331 | 3.896116
111.016 | 3868.003 | 3.897794
111.026 | 3870.683 | 3.899469
111.036 | 3873.366 | 3.901138
111.046 | 3876.011 | 3.902801
111.056 | 3878.647 | 3.904468
111.066 | 3881.284 | 3.906139
111.076 | 3883.909 | 3.907808
111.086 | 3886.515 | 3.909471
111.096 | 3889.144 | 3.911136
111.106 | 3891.78 | 3.91282
111.116 | 3894.409 | 3.914489
111.126 | 3897.011 | 3.916152
111.136 | 3899.565 | 3.917833
111.146 | 3902.175 | 3.919503
111.156 | 3904.815 | 3.921155
111.166 | 3907.452 | 3.922807
111.176 | 3910.085 | 3.92447
111.186 | 3912.722 | 3.926137
111.196 | 3915.331 | 3.927806
111.206 | 3917.948 | 3.929475
111.216 | 3920.558 | 3.931138
111.226 | 3923.187 | 3.932801
111.236 | 3925.851 | 3.93448
111.246 | 3928.507 | 3.936147
111.256 | 3931.128 | 3.937808
111.266 | 3933.745 | 3.93947
111.276 | 3936.413 | 3.941133
111.286 | 3939.062 | 3.942807
111.296 | 3941.737 | 3.944463
111.306 | 3944.421 | 3.946134
111.316 | 3947.104 | 3.947809
111.326 | 3949.792 | 3.94947
111.336 | 3952.46 | 3.951144
111.346 | 3955.136 | 3.95281
111.356 | 3957.815 | 3.954463
111.366 | 3960.526 | 3.956113
111.376 | 3963.21 | 3.95778
111.386 | 3965.901 | 3.959451
111.396 | 3968.604 | 3.96111
111.406 | 3971.3 | 3.962781
111.416 | 3974.019 | 3.964446
111.426 | 3976.757 | 3.966108
111.436 | 3979.491 | 3.967798
111.446 | 3982.245 | 3.969471
111.456 | 3984.991 | 3.97113
111.466 | 3987.718 | 3.972801
111.476 | 3990.452 | 3.974462
111.486 | 3993.182 | 3.976133
111.496 | 3995.905 | 3.977808
111.506 | 3998.632 | 3.979486
111.516 | 4001.35 | 3.981155
111.526 | 4004.05 | 3.982822
111.536 | 4006.745 | 3.984504
111.546 | 4009.436 | 3.986156
111.556 | 4012.143 | 3.987815
111.566 | 4014.878 | 3.989482
111.576 | 4017.55 | 3.99114
111.586 | 4019.956 | 3.992797
111.596 | 4021.878 | 3.994474
111.606 | 4023.35 | 3.99615
111.616 | 4024.357 | 3.99777
111.626 | 4024.891 | 3.998886
111.636 | 4024.964 | 3.99935
111.646 | 4024.554 | 3.999604
111.656 | 4023.659 | 3.999763
111.666 | 4022.273 | 3.99986
111.676 | 4020.495 | 3.999926
111.686 | 4018.566 | 3.999963
111.696 | 4016.663 | 3.999984
111.706 | 4014.781 | 3.999998
111.716 | 4012.915 | 4.000005
111.726 | 4011.122 | 4.000009
111.736 | 4009.378 | 4.00001
111.746 | 4007.697 | 4.000011
111.756 | 4006.062 | 4.000011
111.766 | 4004.482 | 4.000011
111.776 | 4002.96 | 4.00001
111.786 | 4001.464 | 4.00001
111.796 | 3999.988 | 4.000008
111.798 | 3999.702 | 4.000008