## Parameter
Art und Bezeichnung | Bulktest
Serienbezeichnung | TPU 90°
Werkstoff | TPU LS
Prüfer | Alexander Brückner
Maschinendaten | Zwick/Roell Z050

## Ergebnisse
| Ec | d0 | A0
| MPa | mm | mm²
Probe 1 | 48.37113 | 30 | 706.8583
Probe 2 | 50.3814 | 30 | 706.8583
Probe 3 | 48.81516 | 30 | 706.8583

## Statistik
TPU 90° | Ec | d0 | A0
n = 3 | MPa | mm | mm²
x | 49.18923 | 30 | 706.8583
s | 1.056049 | 0 | 0
n [%] | 2.146911 | 0 | 0

## Probe 1
Probe 1 | Probe 1 | Probe 1
Prüfzeit | Standardkraft | Standardweg
s | N | mm
0 | 0.7870044 | 0
0.01 | 0.7983183 | -3.105960786e-07
0.02 | 0.7993044 | 5.634501576e-07
0.03 | 0.7901376 | 2.882443368e-07
0.04 | 0.8062814 | -1.048204e-06
0.05 | 0.8046678 | -2.22818926e-07
0.06 | 0.7863878 | -7.940325304e-07
0.07 | 0.7656053 | -1.426633e-06
0.08 | 0.7689241 | 2.059750841e-07
0.09 | 0.7875208 | -1.482978405e-06
0.1 | 0.8007072 | -1.408531e-06
0.11 | 0.7946707 | -6.450791261e-07
0.12 | 0.7880331 | -1.787193469e-07
0.13 | 0.8028189 | -2.634697012e-07
0.14 | 0.8220507 | -1.683969e-06
0.15 | 0.8315798 | -4.639368854e-07
0.16 | 0.8459278 | -1.972679e-06
0.17 | 0.8155934 | -1.520056685e-06
0.18 | 0.8195645 | -4.050307325e-07
0.19 | 0.8050915 | -7.624257705e-07
0.2 | 0.8163313 | 6.70326585e-08
0.21 | 0.8194956 | 6.779802675e-07
0.22 | 0.8217081 | -1.812376e-06
0.23 | 0.8417115 | -1.335539082e-06
0.24 | 0.8318695 | -3.855901127e-07
0.25 | 0.8073182 | 2.817607196e-07
0.26 | 0.8037476 | -2.062523095e-07
0.27 | 0.8263306 | -9.755246992e-07
0.28 | 0.8311753 | -5.322152106e-07
0.29 | 0.8370056 | 7.097034427e-07
0.3 | 0.8220291 | 1.426356e-06
0.31 | 0.8076858 | 4.14023e-06
0.32 | 0.796524 | 1.173237e-05
0.33 | 0.7630462 | 2.015153e-05
0.34 | 0.7387084 | 3.320495e-05
0.35 | 0.752983 | 5.080322e-05
0.36 | 0.7530593 | 6.840149e-05
0.37 | 0.7622833 | 8.795181202e-05
0.38 | 0.7667713 | 0.0001101247
0.39 | 0.7700958 | 0.0001313887
0.4 | 0.7629547 | 0.0001632474
0.41 | 0.7744827 | 0.0001947186
0.42 | 0.7736244 | 0.0002240441
0.43 | 0.7927131 | 0.0002646349
0.44 | 0.8113975 | 0.0003092191
0.45 | 0.8054962 | 0.0003563664
0.46 | 0.7902831 | 0.0003973744
0.47 | 0.7911949 | 0.0004445217
0.48 | 0.7886943 | 0.000491669
0.49 | 0.7944888 | 0.0005410216
0.5 | 0.8106174 | 0.0006004475
0.51 | 0.8100247 | 0.0006616018
0.52 | 0.8295712 | 0.0007259749
0.53 | 0.8224148 | 0.0007860563
0.54 | 0.824696 | 0.0008392833
0.55 | 0.8255619 | 0.000899484
0.56 | 0.8286023 | 0.0009637378
0.57 | 0.8244366 | 0.00103425
0.58 | 0.8041882 | 0.001107445
0.59 | 0.7866787 | 0.001183738
0.6 | 0.7876248 | 0.001264562
0.61 | 0.7889027 | 0.001347413
0.62 | 0.7718472 | 0.001441231
0.63 | 0.7899188 | 0.001534571
0.64 | 0.8200092 | 0.001620641
0.65 | 0.8555011 | 0.001710047
0.66 | 0.8731326 | 0.001799216
0.67 | 0.8846683 | 0.001888265
0.68 | 0.9174137 | 0.001987805
0.69 | 0.9338321 | 0.00208961
0.7 | 0.9480533 | 0.00218915
0.71 | 0.9711856 | 0.002298584
0.72 | 0.9763736 | 0.002410283
0.73 | 0.9683213 | 0.002518763
0.74 | 0.9325852 | 0.002631535
0.75 | 0.9264435 | 0.002745738
0.76 | 0.9424879 | 0.002865901
0.77 | 0.9490682 | 0.002984752
0.78 | 0.9562427 | 0.0031042
0.79 | 0.971513 | 0.003227224
0.8 | 0.9515926 | 0.003358593
0.81 | 0.9472057 | 0.003503074
0.82 | 0.9754273 | 0.003636946
0.83 | 1.001573 | 0.003769269
0.84 | 1.024553 | 0.003907194
0.85 | 1.034029 | 0.004049172
0.86 | 1.035383 | 0.004188409
0.87 | 1.031826 | 0.004329195
0.88 | 1.020013 | 0.004486193
0.89 | 1.023275 | 0.004638066
0.9 | 1.045694 | 0.004778375
0.91 | 1.033777 | 0.004941454
0.92 | 1.022302 | 0.00510477
0.93 | 1.003244 | 0.005256166
0.94 | 1.000372 | 0.005421629
0.95 | 0.9807374 | 0.005587568
0.96 | 0.9757478 | 0.005745401
0.97 | 0.9928328 | 0.005922785
0.98 | 1.011433 | 0.006100406
0.99 | 1.013756 | 0.006252875
1 | 1.033461 | 0.006417145
1.01 | 1.055007 | 0.006590714
1.02 | 1.078566 | 0.006757607
1.03 | 1.094458 | 0.006906619
1.04 | 1.096518 | 0.00707685
1.05 | 1.096762 | 0.007258286
1.06 | 1.115235 | 0.007429709
1.07 | 1.104691 | 0.007605901
1.08 | 1.095246 | 0.007762899
1.09 | 1.072829 | 0.007913699
1.1 | 1.077759 | 0.008079877
1.11 | 1.095418 | 0.008260598
1.12 | 1.082112 | 0.00841867
1.13 | 1.080582 | 0.008572331
1.14 | 1.107758 | 0.008735409
1.15 | 1.134019 | 0.008922568
1.16 | 1.13157 | 0.009090176
1.17 | 1.126631 | 0.009255162
1.18 | 1.146109 | 0.00943636
1.19 | 1.184103 | 0.009594789
1.2 | 1.174599 | 0.009751142
1.21 | 1.152169 | 0.009923757
1.22 | 1.136452 | 0.01008374
1.23 | 1.125279 | 0.01025015
1.24 | 1.107044 | 0.0104149
1.25 | 1.102177 | 0.01057559
1.26 | 1.09885 | 0.01074845
1.27 | 1.133221 | 0.01092321
1.28 | 1.1297 | 0.01109797
1.29 | 1.116608 | 0.01126367
1.3 | 1.124352 | 0.01141316
1.31 | 1.140172 | 0.01158506
1.32 | 1.178532 | 0.01176912
1.33 | 1.195856 | 0.01192421
1.34 | 1.196801 | 0.01208872
1.35 | 1.198827 | 0.0122518
1.36 | 1.235997 | 0.01241821
1.37 | 1.243508 | 0.01259917
1.38 | 1.220509 | 0.01276058
1.39 | 1.227089 | 0.01292247
1.4 | 1.215931 | 0.01309246
1.41 | 1.21249 | 0.0132553
1.42 | 1.205398 | 0.01342028
1.43 | 1.228439 | 0.01357931
1.44 | 1.257065 | 0.01375264
1.45 | 1.265375 | 0.01392025
1.46 | 1.250205 | 0.01408762
1.47 | 1.259789 | 0.01426786
1.48 | 1.314507 | 0.01442379
1.49 | 1.323052 | 0.01458246
1.5 | 1.331047 | 0.0147596
1.51 | 1.348627 | 0.01492983
1.52 | 1.366755 | 0.01509267
1.53 | 1.361178 | 0.01525551
1.54 | 1.37987 | 0.01543027
1.55 | 1.36722 | 0.0156005
1.56 | 1.381274 | 0.0157575
1.57 | 1.361971 | 0.01591915
1.58 | 1.342973 | 0.01607913
1.59 | 1.350671 | 0.01625198
1.6 | 1.362451 | 0.01641077
1.61 | 1.36263 | 0.01657599
1.62 | 1.377309 | 0.01674742
1.63 | 1.387254 | 0.01692647
1.64 | 1.387433 | 0.01709765
1.65 | 1.421582 | 0.01726479
1.66 | 1.40775 | 0.01742333
1.67 | 1.424626 | 0.01757938
1.68 | 1.44299 | 0.01774126
1.69 | 1.446534 | 0.01791173
1.7 | 1.448323 | 0.01808602
1.71 | 1.465543 | 0.01824576
1.72 | 1.459789 | 0.01842791
1.73 | 1.455325 | 0.01859147
1.74 | 1.446772 | 0.01875907
1.75 | 1.44451 | 0.01892477
1.76 | 1.461691 | 0.01908881
1.77 | 1.469313 | 0.01924735
1.78 | 1.476319 | 0.01941782
1.79 | 1.485277 | 0.01957518
1.8 | 1.498258 | 0.01975519
1.81 | 1.501643 | 0.01992327
1.82 | 1.484081 | 0.02009994
1.83 | 1.49752 | 0.02026349
1.84 | 1.489738 | 0.0204342
1.85 | 1.504205 | 0.02060753
1.86 | 1.503347 | 0.02075833
1.87 | 1.504506 | 0.02092427
1.88 | 1.507634 | 0.02108222
1.89 | 1.525388 | 0.02123577
1.9 | 1.544096 | 0.02141744
1.91 | 1.553396 | 0.02159053
1.92 | 1.574133 | 0.02176315
1.93 | 1.577581 | 0.02192718
1.94 | 1.598509 | 0.02208477
1.95 | 1.571428 | 0.02224904
1.96 | 1.567949 | 0.02242238
1.97 | 1.57039 | 0.02258975
1.98 | 1.564325 | 0.02274782
1.99 | 1.549111 | 0.02291781
2 | 1.566071 | 0.02309352
2.01 | 1.569757 | 0.02326137
2.02 | 1.568918 | 0.02343065
2.03 | 1.57346 | 0.02360088
2.04 | 1.588272 | 0.02375835
2.05 | 1.602761 | 0.02391571
2.06 | 1.619835 | 0.02407307
2.07 | 1.626339 | 0.02424187
2.08 | 1.648594 | 0.02441138
2.09 | 1.663884 | 0.02458734
2.1 | 1.653286 | 0.02476448
2.11 | 1.659264 | 0.02491731
2.12 | 1.686783 | 0.02508968
2.13 | 1.691708 | 0.0252499
2.14 | 1.676144 | 0.02541512
2.15 | 1.684598 | 0.02559012
2.16 | 1.692825 | 0.02575678
2.17 | 1.698585 | 0.02592224
2.18 | 1.69662 | 0.02608794
2.19 | 1.694851 | 0.02625388
2.2 | 1.701812 | 0.0264222
2.21 | 1.695559 | 0.02658791
2.22 | 1.686682 | 0.02676363
2.23 | 1.731589 | 0.0269118
2.24 | 1.760794 | 0.02708108
2.25 | 1.802115 | 0.027268
2.26 | 1.821505 | 0.02741976
2.27 | 1.853198 | 0.02757878
2.28 | 1.88402 | 0.02774162
2.29 | 1.897225 | 0.02791495
2.3 | 1.913239 | 0.02808614
2.31 | 1.930466 | 0.02825994
2.32 | 1.918168 | 0.02842064
2.33 | 1.905324 | 0.02859063
2.34 | 1.897118 | 0.0287642
2.35 | 1.89856 | 0.02892012
2.36 | 1.894757 | 0.02908821
2.37 | 1.891341 | 0.02925009
2.38 | 1.878756 | 0.02942462
2.39 | 1.878905 | 0.02960462
2.4 | 1.879439 | 0.02976114
2.41 | 1.893027 | 0.02992041
2.42 | 1.916949 | 0.03008778
2.43 | 1.927312 | 0.03024919
2.44 | 1.947805 | 0.0304106
2.45 | 1.943113 | 0.03057987
2.46 | 1.970258 | 0.03076274
2.47 | 1.975645 | 0.03092272
2.48 | 1.965437 | 0.03110177
2.49 | 1.967221 | 0.03127057
2.5 | 1.956813 | 0.03141517
2.51 | 1.949672 | 0.0315835
2.52 | 1.984996 | 0.0317554
2.53 | 1.981998 | 0.0319242
2.54 | 2.001773 | 0.03208847
2.55 | 2.007007 | 0.0322494
2.56 | 1.976779 | 0.03241558
2.57 | 1.968439 | 0.03258628
2.58 | 1.973139 | 0.03276414
2.59 | 2.007868 | 0.03291578
2.6 | 2.011614 | 0.03308601
2.61 | 2.032412 | 0.03326435
2.62 | 2.017916 | 0.03342576
2.63 | 2.032711 | 0.03359527
2.64 | 2.02969 | 0.03376145
2.65 | 2.053906 | 0.03391857
2.66 | 2.084103 | 0.03408522
2.67 | 2.112316 | 0.03424115
2.68 | 2.160702 | 0.03441066
2.69 | 2.161786 | 0.03458352
2.7 | 2.182782 | 0.03476424
2.71 | 2.188403 | 0.03493018
2.72 | 2.208884 | 0.03507823
2.73 | 2.189589 | 0.03524823
2.74 | 2.200316 | 0.03542847
2.75 | 2.19467 | 0.03559465
2.76 | 2.18109 | 0.0357563
2.77 | 2.176613 | 0.03592724
2.78 | 2.160639 | 0.0360908
2.79 | 2.18165 | 0.03625531
2.8 | 2.196081 | 0.03641982
2.81 | 2.178274 | 0.03659648
2.82 | 2.203069 | 0.03675789
2.83 | 2.242018 | 0.03691525
2.84 | 2.22814 | 0.03708357
2.85 | 2.242918 | 0.03725547
2.86 | 2.258616 | 0.0374083
2.87 | 2.262524 | 0.03758258
2.88 | 2.28188 | 0.03774805
2.89 | 2.273925 | 0.03792758
2.9 | 2.272309 | 0.0381052
2.91 | 2.308076 | 0.03825695
2.92 | 2.270371 | 0.03841335
2.93 | 2.278625 | 0.03859098
2.94 | 2.307006 | 0.03875548
2.95 | 2.310548 | 0.03891069
2.96 | 2.344041 | 0.03908784
2.97 | 2.344896 | 0.03925521
2.98 | 2.345766 | 0.03941328
2.99 | 2.372255 | 0.03958327
3 | 2.390531 | 0.03976113
3.01 | 2.417081 | 0.0399254
3.02 | 2.429655 | 0.04008014
3.03 | 2.422124 | 0.04024345
3.04 | 2.427216 | 0.04042251
3.05 | 2.430371 | 0.04059011
3.06 | 2.408268 | 0.04076488
3.07 | 2.4222 | 0.04091544
3.08 | 2.437993 | 0.04106564
3.09 | 2.445035 | 0.04124326
3.1 | 2.451879 | 0.04142541
3.11 | 2.413045 | 0.04158802
3.12 | 2.425909 | 0.04176135
3.13 | 2.435525 | 0.04193921
3.14 | 2.424498 | 0.04210205
3.15 | 2.42359 | 0.04225738
3.16 | 2.432832 | 0.04240651
3.17 | 2.465021 | 0.04256744
3.18 | 2.457302 | 0.04274721
3.19 | 2.453186 | 0.04292841
3.2 | 2.475441 | 0.04309554
3.21 | 2.512534 | 0.04325798
3.22 | 2.542044 | 0.04342439
3.23 | 2.569144 | 0.04358843
3.24 | 2.608359 | 0.04375007
3.25 | 2.624419 | 0.04393127
3.26 | 2.652251 | 0.0440965
3.27 | 2.655696 | 0.04425719
3.28 | 2.689586 | 0.04441812
3.29 | 2.698745 | 0.04458645
3.3 | 2.70037 | 0.04475215
3.31 | 2.703178 | 0.04490998
3.32 | 2.692977 | 0.04508116
3.33 | 2.691155 | 0.04524567
3.34 | 2.67154 | 0.04542401
3.35 | 2.675011 | 0.04559925
3.36 | 2.693085 | 0.04575899
3.37 | 2.703372 | 0.04592779
3.38 | 2.738407 | 0.04609325
3.39 | 2.76279 | 0.04625347
3.4 | 2.772426 | 0.0464119
3.41 | 2.804866 | 0.04656782
3.42 | 2.836971 | 0.04675069
3.43 | 2.847889 | 0.04693809
3.44 | 2.868885 | 0.04709687
3.45 | 2.866314 | 0.04725232
3.46 | 2.85667 | 0.04741874
3.47 | 2.839718 | 0.04758229
3.48 | 2.800533 | 0.04774823
3.49 | 2.786968 | 0.04792085
3.5 | 2.798306 | 0.04808893
3.51 | 2.785932 | 0.04826107
3.52 | 2.763059 | 0.04842606
3.53 | 2.745023 | 0.04859319
3.54 | 2.726605 | 0.04874339
3.55 | 2.746854 | 0.04890039
3.56 | 2.76859 | 0.04906848
3.57 | 2.786435 | 0.04925492
3.58 | 2.80055 | 0.04943779
3.59 | 2.796552 | 0.04959848
3.6 | 2.791677 | 0.04975894
3.61 | 2.79359 | 0.04991474
3.62 | 2.832713 | 0.05007198
3.63 | 2.882091 | 0.05025318
3.64 | 2.926311 | 0.05042079
3.65 | 2.942787 | 0.05059078
3.66 | 2.941792 | 0.05074837
3.67 | 2.955288 | 0.05091551
3.68 | 2.955485 | 0.05109384
3.69 | 2.979228 | 0.05125406
3.7 | 2.993522 | 0.05140879
3.71 | 3.008247 | 0.05157664
3.72 | 2.995742 | 0.05174949
3.73 | 2.993095 | 0.05191591
3.74 | 2.978553 | 0.05208519
3.75 | 2.997249 | 0.05225804
3.76 | 3.003217 | 0.05243328
3.77 | 3.006173 | 0.05258837
3.78 | 3.016716 | 0.05275169
3.79 | 3.026799 | 0.05292478
3.8 | 3.034312 | 0.05308595
3.81 | 3.054553 | 0.0532414
3.82 | 3.078982 | 0.05340877
3.83 | 3.069964 | 0.05358758
3.84 | 3.097109 | 0.05377069
3.85 | 3.092588 | 0.053929
3.86 | 3.099922 | 0.0540854
3.87 | 3.102163 | 0.05424752
3.88 | 3.11704 | 0.05441632
3.89 | 3.121938 | 0.05458131
3.9 | 3.119483 | 0.0547544
3.91 | 3.108517 | 0.0549294
3.92 | 3.100336 | 0.05509176
3.93 | 3.117647 | 0.05524364
3.94 | 3.111974 | 0.05541768
3.95 | 3.114753 | 0.05558267
3.96 | 3.131156 | 0.05574098
3.97 | 3.15484 | 0.05592361
3.98 | 3.15479 | 0.05610886
3.99 | 3.14977 | 0.05626931
4 | 3.166334 | 0.05642393
4.01 | 3.170328 | 0.05658891
4.02 | 3.191477 | 0.05674818
4.03 | 3.195768 | 0.05691269
4.04 | 3.223497 | 0.05706945
4.05 | 3.234835 | 0.05725136
4.06 | 3.248247 | 0.05741062
4.07 | 3.260317 | 0.05757728
4.08 | 3.275217 | 0.05774918
4.09 | 3.292097 | 0.05791512
4.1 | 3.31465 | 0.05807605
4.11 | 3.338102 | 0.05824008
4.12 | 3.339109 | 0.05840841
4.13 | 3.366911 | 0.05859032
4.14 | 3.372126 | 0.05876317
4.15 | 3.393362 | 0.05891111
4.16 | 3.405794 | 0.05907765
4.17 | 3.426294 | 0.0592536
4.18 | 3.460901 | 0.05942168
4.19 | 3.48794 | 0.05959215
4.2 | 3.504732 | 0.05974927
4.21 | 3.531268 | 0.05992885
4.22 | 3.556367 | 0.06009336
4.23 | 3.564669 | 0.06025787
4.24 | 3.59166 | 0.06042428
4.25 | 3.61159 | 0.06059356
4.26 | 3.624217 | 0.0607595
4.27 | 3.638655 | 0.06091161
4.28 | 3.643818 | 0.06107421
4.29 | 3.660786 | 0.06124802
4.3 | 3.681401 | 0.06142755
4.31 | 3.707135 | 0.06159134
4.32 | 3.728901 | 0.06175394
4.33 | 3.729769 | 0.0619144
4.34 | 3.738879 | 0.06207676
4.35 | 3.751418 | 0.06225128
4.36 | 3.759644 | 0.06242128
4.37 | 3.755135 | 0.06258722
4.38 | 3.754693 | 0.06274791
4.39 | 3.760184 | 0.06291504
4.4 | 3.759123 | 0.06307741
4.41 | 3.760504 | 0.06324263
4.42 | 3.76512 | 0.06341739
4.43 | 3.79811 | 0.06359573
4.44 | 3.81895 | 0.06376381
4.45 | 3.824028 | 0.06392403
4.46 | 3.840515 | 0.06408782
4.47 | 3.866455 | 0.06425186
4.48 | 3.904937 | 0.06442232
4.49 | 3.921257 | 0.0645885
4.5 | 3.930664 | 0.06475206
4.51 | 3.934925 | 0.06490822
4.52 | 3.958854 | 0.06508918
4.53 | 3.943119 | 0.06526323
4.54 | 3.945144 | 0.06542678
4.55 | 3.970966 | 0.06558914
4.56 | 3.979158 | 0.0657527
4.57 | 3.988296 | 0.06592245
4.58 | 3.994995 | 0.06609388
4.59 | 3.983253 | 0.06626196
4.6 | 3.989769 | 0.0664167
4.61 | 4.011329 | 0.06657548
4.62 | 4.013557 | 0.06674834
4.63 | 4.038932 | 0.06691714
4.64 | 4.061897 | 0.06708713
4.65 | 4.071756 | 0.06724782
4.66 | 4.088766 | 0.06741305
4.67 | 4.098577 | 0.06758256
4.68 | 4.103255 | 0.06774659
4.69 | 4.133452 | 0.06792398
4.7 | 4.162459 | 0.06808348
4.71 | 4.15364 | 0.06824894
4.72 | 4.163787 | 0.0684175
4.73 | 4.196746 | 0.06858702
4.74 | 4.194888 | 0.06876512
4.75 | 4.21831 | 0.06893511
4.76 | 4.236239 | 0.06909461
4.77 | 4.260802 | 0.06925412
4.78 | 4.286445 | 0.069416
4.79 | 4.312049 | 0.06959315
4.8 | 4.333751 | 0.06975956
4.81 | 4.366862 | 0.06992073
4.82 | 4.388425 | 0.07008858
4.83 | 4.383985 | 0.07026191
4.84 | 4.401547 | 0.07041998
4.85 | 4.381116 | 0.07058258
4.86 | 4.395009 | 0.07074948
4.87 | 4.408124 | 0.07091446
4.88 | 4.423215 | 0.07108398
4.89 | 4.429145 | 0.0712523
4.9 | 4.434798 | 0.07142062
4.91 | 4.43785 | 0.07158537
4.92 | 4.44522 | 0.07175179
4.93 | 4.465044 | 0.07192416
4.94 | 4.469357 | 0.07209177
4.95 | 4.493755 | 0.07225652
4.96 | 4.49509 | 0.07242961
4.97 | 4.504978 | 0.07259031
4.98 | 4.499891 | 0.07275696
4.99 | 4.51017 | 0.0729198
5 | 4.490036 | 0.07309242
5.01 | 4.502657 | 0.07325192
5.02 | 4.501768 | 0.07341929
5.03 | 4.529966 | 0.07359023
5.04 | 4.564726 | 0.0737607
5.05 | 4.584185 | 0.07391639
5.06 | 4.606493 | 0.07407553
5.07 | 4.596201 | 0.07426126
5.08 | 4.594309 | 0.074421
5.09 | 4.619624 | 0.07458051
5.1 | 4.666865 | 0.07475407
5.11 | 4.695948 | 0.07492287
5.12 | 4.714416 | 0.07508571
5.13 | 4.716381 | 0.07525261
5.14 | 4.704269 | 0.07542737
5.15 | 4.71524 | 0.07559593
5.16 | 4.740478 | 0.07575543
5.17 | 4.793029 | 0.07592423
5.18 | 4.824569 | 0.07608612
5.19 | 4.841064 | 0.07625325
5.2 | 4.861084 | 0.07642014
5.21 | 4.872334 | 0.07658938
5.22 | 4.920613 | 0.07674697
5.23 | 4.943288 | 0.07691363
5.24 | 4.979871 | 0.07709506
5.25 | 5.005261 | 0.0772579
5.26 | 5.016998 | 0.07740775
5.27 | 5.023361 | 0.07758155
5.28 | 5.046097 | 0.07775369
5.29 | 5.051787 | 0.07792178
5.3 | 5.051002 | 0.07808724
5.31 | 5.064872 | 0.07825437
5.32 | 5.060578 | 0.0784196
5.33 | 5.075814 | 0.07858077
5.34 | 5.082944 | 0.07874408
5.35 | 5.110913 | 0.07892099
5.36 | 5.133573 | 0.07910123
5.37 | 5.134812 | 0.07926264
5.38 | 5.158021 | 0.07943168
5.39 | 5.177148 | 0.07959524
5.4 | 5.211114 | 0.07974592
5.41 | 5.201081 | 0.07989779
5.42 | 5.210931 | 0.08008876
5.43 | 5.207208 | 0.08027092
5.44 | 5.227677 | 0.08043543
5.45 | 5.22058 | 0.08059946
5.46 | 5.215317 | 0.08076349
5.47 | 5.230736 | 0.08092847
5.48 | 5.23569 | 0.08108059
5.49 | 5.253481 | 0.08125201
5.5 | 5.260645 | 0.08141342
5.51 | 5.300471 | 0.08157578
5.52 | 5.315444 | 0.08175865
5.53 | 5.351622 | 0.08193675
5.54 | 5.353743 | 0.08208886
5.55 | 5.369075 | 0.0822449
5.56 | 5.404445 | 0.08241776
5.57 | 5.42628 | 0.0825918
5.58 | 5.422511 | 0.08275631
5.59 | 5.421733 | 0.08291867
5.6 | 5.419337 | 0.08308724
5.61 | 5.421573 | 0.08325604
5.62 | 5.450274 | 0.08342412
5.63 | 5.451896 | 0.08359793
5.64 | 5.471549 | 0.08375159
5.65 | 5.486938 | 0.0839211
5.66 | 5.495975 | 0.08409682
5.67 | 5.502252 | 0.08425584
5.68 | 5.518306 | 0.08441487
5.69 | 5.540416 | 0.08458105
5.7 | 5.571651 | 0.084757
5.71 | 5.592132 | 0.08491698
5.72 | 5.62136 | 0.08508006
5.73 | 5.649405 | 0.08524314
5.74 | 5.661353 | 0.0854167
5.75 | 5.668983 | 0.08558622
5.76 | 5.689773 | 0.08575764
5.77 | 5.721873 | 0.08592597
5.78 | 5.763591 | 0.08609787
5.79 | 5.798244 | 0.08626452
5.8 | 5.79518 | 0.08643499
5.81 | 5.799201 | 0.08658507
5.82 | 5.784135 | 0.08674636
5.83 | 5.793597 | 0.08690897
5.84 | 5.816882 | 0.08707586
5.85 | 5.852366 | 0.08725634
5.86 | 5.883456 | 0.0874249
5.87 | 5.873672 | 0.08759227
5.88 | 5.892074 | 0.08775392
5.89 | 5.884536 | 0.08792081
5.9 | 5.917541 | 0.08808485
5.91 | 5.942992 | 0.08825031
5.92 | 5.973205 | 0.08841625
5.93 | 5.980268 | 0.08859506
5.94 | 5.994662 | 0.08875909
5.95 | 5.997806 | 0.08891407
5.96 | 5.972857 | 0.08907881
5.97 | 5.982287 | 0.08925191
5.98 | 5.979938 | 0.08942333
5.99 | 5.997836 | 0.08958474
6 | 6.017449 | 0.08976212
6.01 | 6.038629 | 0.08992878
6.02 | 6.065896 | 0.09009543
6.03 | 6.090165 | 0.09025589
6.04 | 6.111238 | 0.09042063
6.05 | 6.119669 | 0.090588
6.06 | 6.142832 | 0.09075561
6.07 | 6.183207 | 0.09091964
6.08 | 6.21736 | 0.09107581
6.09 | 6.252668 | 0.09124604
6.1 | 6.304304 | 0.09141865
6.11 | 6.308885 | 0.09160128
6.12 | 6.293633 | 0.09175292
6.13 | 6.280932 | 0.09191599
6.14 | 6.281905 | 0.09208813
6.15 | 6.305358 | 0.09225383
6.16 | 6.322085 | 0.09243074
6.17 | 6.334078 | 0.09258619
6.18 | 6.353587 | 0.09274402
6.19 | 6.361592 | 0.09292212
6.2 | 6.330327 | 0.09308794
6.21 | 6.351217 | 0.09324946
6.22 | 6.392812 | 0.09342994
6.23 | 6.4605 | 0.09359135
6.24 | 6.507284 | 0.09374918
6.25 | 6.541585 | 0.09391178
6.26 | 6.570989 | 0.09408273
6.27 | 6.594158 | 0.09426297
6.28 | 6.592405 | 0.0944332
6.29 | 6.620676 | 0.09459771
6.3 | 6.64834 | 0.09477295
6.31 | 6.677919 | 0.09493114
6.32 | 6.684602 | 0.0950823
6.33 | 6.664766 | 0.09523679
6.34 | 6.661081 | 0.09540369
6.35 | 6.655206 | 0.09558155
6.36 | 6.679407 | 0.09575774
6.37 | 6.711755 | 0.09592749
6.38 | 6.757349 | 0.0960889
6.39 | 6.76243 | 0.09624793
6.4 | 6.761775 | 0.09641911
6.41 | 6.773489 | 0.09658648
6.42 | 6.780724 | 0.0967517
6.43 | 6.807086 | 0.09692933
6.44 | 6.844714 | 0.09709455
6.45 | 6.895007 | 0.09725715
6.46 | 6.904585 | 0.09742261
6.47 | 6.903071 | 0.09759285
6.48 | 6.904521 | 0.09775783
6.49 | 6.921122 | 0.09792782
6.5 | 6.95843 | 0.09809352
6.51 | 6.984889 | 0.09825541
6.52 | 7.009081 | 0.09841992
6.53 | 7.025439 | 0.09858347
6.54 | 7.030818 | 0.09875824
6.55 | 7.024153 | 0.09891428
6.56 | 7.049452 | 0.09907402
6.57 | 7.083357 | 0.09924306
6.58 | 7.098858 | 0.09941377
6.59 | 7.135846 | 0.09959807
6.6 | 7.156926 | 0.09976949
6.61 | 7.164061 | 0.0999309
6.62 | 7.223265 | 0.1000837
6.63 | 7.273954 | 0.1002487
6.64 | 7.293196 | 0.1004166
6.65 | 7.321455 | 0.1005873
6.66 | 7.317575 | 0.1007646
6.67 | 7.327715 | 0.1009244
6.68 | 7.362318 | 0.101091
6.69 | 7.372803 | 0.1012596
6.7 | 7.38361 | 0.1014267
6.71 | 7.4119 | 0.1015841
6.72 | 7.383213 | 0.1017572
6.73 | 7.367243 | 0.1019315
6.74 | 7.396418 | 0.1020962
6.75 | 7.406487 | 0.1022488
6.76 | 7.438847 | 0.1024081
6.77 | 7.477283 | 0.1025738
6.78 | 7.482117 | 0.1027497
6.79 | 7.509598 | 0.1029204
6.8 | 7.528799 | 0.1030804
6.81 | 7.565664 | 0.1032432
6.82 | 7.623159 | 0.1034171
6.83 | 7.670218 | 0.1035878
6.84 | 7.708494 | 0.1037623
6.85 | 7.73698 | 0.1039285
6.86 | 7.779217 | 0.1040994
6.87 | 7.799831 | 0.1042627
6.88 | 7.808422 | 0.1044237
6.89 | 7.813396 | 0.1045858
6.9 | 7.862728 | 0.1047584
6.91 | 7.874272 | 0.1049179
6.92 | 7.875268 | 0.1050795
6.93 | 7.898911 | 0.1052536
6.94 | 7.905511 | 0.1054164
6.95 | 7.941094 | 0.1055781
6.96 | 7.951222 | 0.1057454
6.97 | 7.981862 | 0.1059226
6.98 | 8.024007 | 0.1060935
6.99 | 8.069081 | 0.1062533
7 | 8.082713 | 0.1064128
7.01 | 8.102401 | 0.1065756
7.02 | 8.145186 | 0.1067432
7.03 | 8.173797 | 0.1069216
7.04 | 8.183265 | 0.1070866
7.05 | 8.195739 | 0.1072489
7.06 | 8.223269 | 0.1074263
7.07 | 8.217814 | 0.1075862
7.08 | 8.243587 | 0.10775
7.09 | 8.257892 | 0.1079168
7.1 | 8.293307 | 0.1080859
7.11 | 8.329898 | 0.108263
7.12 | 8.351532 | 0.1084383
7.13 | 8.364761 | 0.1086013
7.14 | 8.385574 | 0.108757
7.15 | 8.397026 | 0.1089199
7.16 | 8.407433 | 0.109081
7.17 | 8.458427 | 0.1092541
7.18 | 8.511986 | 0.1094239
7.19 | 8.531153 | 0.1095785
7.2 | 8.559679 | 0.1097459
7.21 | 8.570304 | 0.1099111
7.22 | 8.57928 | 0.110079
7.23 | 8.589747 | 0.1102559
7.24 | 8.647761 | 0.1104252
7.25 | 8.701533 | 0.1105869
7.26 | 8.749202 | 0.1107518
7.27 | 8.750194 | 0.1109266
7.28 | 8.751456 | 0.1111002
7.29 | 8.77317 | 0.1112587
7.3 | 8.782519 | 0.1114199
7.31 | 8.814517 | 0.1115877
7.32 | 8.837008 | 0.1117594
7.33 | 8.861911 | 0.1119239
7.34 | 8.852365 | 0.1120798
7.35 | 8.861064 | 0.1122565
7.36 | 8.87939 | 0.1124177
7.37 | 8.911929 | 0.1125746
7.38 | 8.910627 | 0.1127465
7.39 | 8.929684 | 0.1129255
7.4 | 8.940111 | 0.1130948
7.41 | 8.953264 | 0.1132588
7.42 | 8.974863 | 0.1134138
7.43 | 8.999643 | 0.1135738
7.44 | 9.02981 | 0.1137523
7.45 | 9.031301 | 0.1139347
7.46 | 9.033399 | 0.114088
7.47 | 9.053876 | 0.114253
7.48 | 9.090863 | 0.1144166
7.49 | 9.119946 | 0.1145916
7.5 | 9.163922 | 0.1147544
7.51 | 9.18897 | 0.1149132
7.52 | 9.203471 | 0.1150889
7.53 | 9.230693 | 0.115263
7.54 | 9.245296 | 0.1154322
7.55 | 9.287044 | 0.1155882
7.56 | 9.325679 | 0.1157534
7.57 | 9.344493 | 0.115927
7.58 | 9.397746 | 0.1160986
7.59 | 9.444896 | 0.1162615
7.6 | 9.460872 | 0.1164124
7.61 | 9.48849 | 0.1165757
7.62 | 9.527858 | 0.1167476
7.63 | 9.562404 | 0.1169216
7.64 | 9.607478 | 0.1170916
7.65 | 9.617835 | 0.1172616
7.66 | 9.652503 | 0.1174216
7.67 | 9.659565 | 0.1175811
7.68 | 9.645512 | 0.1177449
7.69 | 9.644543 | 0.1179158
7.7 | 9.663906 | 0.1180761
7.71 | 9.669423 | 0.1182415
7.72 | 9.70839 | 0.1184146
7.73 | 9.740907 | 0.1185825
7.74 | 9.748467 | 0.1187594
7.75 | 9.764947 | 0.1189177
7.76 | 9.761434 | 0.119092
7.77 | 9.794332 | 0.1192527
7.78 | 9.821126 | 0.1194179
7.79 | 9.854207 | 0.1195876
7.8 | 9.866483 | 0.1197557
7.81 | 9.905713 | 0.1199145
7.82 | 9.905545 | 0.1200764
7.83 | 9.917031 | 0.1202624
7.84 | 9.936585 | 0.1204037
7.85 | 9.993531 | 0.1205767
7.86 | 10.0323 | 0.1207624
7.87 | 10.03996 | 0.1209286
7.88 | 10.06412 | 0.1210998
7.89 | 10.06864 | 0.1212488
7.9 | 10.10958 | 0.1214113
7.91 | 10.1283 | 0.121593
7.92 | 10.15238 | 0.1217452
7.93 | 10.16618 | 0.1219162
7.94 | 10.20429 | 0.1220864
7.95 | 10.20373 | 0.1222595
7.96 | 10.23913 | 0.1224202
7.97 | 10.27477 | 0.1225837
7.98 | 10.31038 | 0.122753
7.99 | 10.34838 | 0.1229158
8 | 10.35999 | 0.1230727
8.01 | 10.40339 | 0.1232406
8.02 | 10.44257 | 0.1234129
8.03 | 10.456 | 0.1235782
8.04 | 10.48074 | 0.123761
8.05 | 10.52764 | 0.1239363
8.06 | 10.55412 | 0.124088
8.07 | 10.58615 | 0.1242549
8.08 | 10.60768 | 0.1244139
8.09 | 10.6368 | 0.1245782
8.1 | 10.66013 | 0.1247546
8.11 | 10.67917 | 0.1249201
8.12 | 10.69992 | 0.1250892
8.13 | 10.75382 | 0.1252582
8.14 | 10.77437 | 0.125412
8.15 | 10.78497 | 0.125574
8.16 | 10.79791 | 0.1257523
8.17 | 10.81255 | 0.1259221
8.18 | 10.83484 | 0.126089
8.19 | 10.85676 | 0.1262444
8.2 | 10.89594 | 0.1264127
8.21 | 10.91926 | 0.1265832
8.22 | 10.95043 | 0.1267515
8.23 | 10.95707 | 0.1269198
8.24 | 10.98378 | 0.1270848
8.25 | 11.02956 | 0.127249
8.26 | 11.07686 | 0.1274181
8.27 | 11.14266 | 0.1275897
8.28 | 11.18007 | 0.1277578
8.29 | 11.21955 | 0.1279266
8.3 | 11.24671 | 0.1280971
8.31 | 11.27265 | 0.1282587
8.32 | 11.2989 | 0.1284178
8.33 | 11.33886 | 0.1285811
8.34 | 11.37673 | 0.1287492
8.35 | 11.39741 | 0.1289247
8.36 | 11.42217 | 0.1290956
8.37 | 11.44581 | 0.1292584
8.38 | 11.48018 | 0.1294303
8.39 | 11.51012 | 0.1295941
8.4 | 11.52898 | 0.1297503
8.41 | 11.55176 | 0.1299229
8.42 | 11.58893 | 0.1300917
8.43 | 11.60838 | 0.1302468
8.44 | 11.60777 | 0.1304154
8.45 | 11.62766 | 0.1305842
8.46 | 11.62126 | 0.1307415
8.47 | 11.63635 | 0.1309094
8.48 | 11.62713 | 0.131082
8.49 | 11.6434 | 0.1312551
8.5 | 11.67291 | 0.1314241
8.51 | 11.70576 | 0.1315877
8.52 | 11.70288 | 0.1317569
8.53 | 11.73542 | 0.1319334
8.54 | 11.76529 | 0.132101
8.55 | 11.81141 | 0.1322526
8.56 | 11.8402 | 0.1324193
8.57 | 11.84632 | 0.1325959
8.58 | 11.8831 | 0.132755
8.59 | 11.90803 | 0.1329147
8.6 | 11.92419 | 0.1330823
8.61 | 11.95013 | 0.1332509
8.62 | 11.98583 | 0.1334292
8.63 | 12.00979 | 0.1335904
8.64 | 12.06069 | 0.1337454
8.65 | 12.06149 | 0.1339115
8.66 | 12.09534 | 0.1340861
8.67 | 12.13519 | 0.1342546
8.68 | 12.1677 | 0.1344213
8.69 | 12.21451 | 0.1345848
8.7 | 12.27939 | 0.1347477
8.71 | 12.30799 | 0.1349253
8.72 | 12.34201 | 0.1350962
8.73 | 12.39258 | 0.1352486
8.74 | 12.42655 | 0.1354112
8.75 | 12.4769 | 0.1355914
8.76 | 12.52429 | 0.1357567
8.77 | 12.55493 | 0.1359157
8.78 | 12.5975 | 0.1360845
8.79 | 12.5949 | 0.1362635
8.8 | 12.58632 | 0.1364283
8.81 | 12.60951 | 0.1365914
8.82 | 12.63557 | 0.1367478
8.83 | 12.65585 | 0.136913
8.84 | 12.68945 | 0.1370885
8.85 | 12.69244 | 0.1372594
8.86 | 12.69615 | 0.1374239
8.87 | 12.71968 | 0.1375779
8.88 | 12.74392 | 0.1377463
8.89 | 12.78326 | 0.1379174
8.9 | 12.81587 | 0.1380862
8.91 | 12.86079 | 0.1382567
8.92 | 12.90108 | 0.1384269
8.93 | 12.90383 | 0.1385924
8.94 | 12.90717 | 0.1387552
8.95 | 12.96534 | 0.1389329
8.96 | 12.99979 | 0.1390974
8.97 | 13.02866 | 0.1392434
8.98 | 13.06573 | 0.1394003
8.99 | 13.11251 | 0.1395836
9 | 13.14223 | 0.1397677
9.01 | 13.1714 | 0.1399198
9.02 | 13.19201 | 0.1400841
9.03 | 13.25042 | 0.1402543
9.04 | 13.2987 | 0.1404155
9.05 | 13.32292 | 0.1405759
9.06 | 13.34893 | 0.1407397
9.07 | 13.3871 | 0.140919
9.08 | 13.41007 | 0.1410985
9.09 | 13.41778 | 0.141274
9.1 | 13.44729 | 0.1414241
9.11 | 13.45594 | 0.1415811
9.12 | 13.49621 | 0.1417525
9.13 | 13.51819 | 0.1419163
9.14 | 13.5479 | 0.1420944
9.15 | 13.57864 | 0.1422649
9.16 | 13.62094 | 0.1424284
9.17 | 13.64332 | 0.1425887
9.18 | 13.67712 | 0.1427455
9.19 | 13.71634 | 0.1429148
9.2 | 13.74713 | 0.1430932
9.21 | 13.77533 | 0.1432577
9.22 | 13.80675 | 0.1434163
9.23 | 13.84117 | 0.1435889
9.24 | 13.84904 | 0.143752
9.25 | 13.88508 | 0.1439301
9.26 | 13.91453 | 0.1440918
9.27 | 13.94676 | 0.1442493
9.28 | 13.98131 | 0.1444284
9.29 | 13.98474 | 0.1445986
9.3 | 14.00131 | 0.1447634
9.31 | 14.02014 | 0.144924
9.32 | 14.03772 | 0.1450843
9.33 | 14.05601 | 0.1452461
9.34 | 14.10182 | 0.1454128
9.35 | 14.10989 | 0.1455835
9.36 | 14.12324 | 0.145749
9.37 | 14.15672 | 0.1459204
9.38 | 14.1803 | 0.1461021
9.39 | 14.21173 | 0.146258
9.4 | 14.26202 | 0.1464148
9.41 | 14.3241 | 0.1465924
9.42 | 14.35001 | 0.1467707
9.43 | 14.38403 | 0.1469159
9.44 | 14.41489 | 0.1470779
9.45 | 14.43275 | 0.1472493
9.46 | 14.48616 | 0.1474255
9.47 | 14.49377 | 0.1475946
9.48 | 14.51664 | 0.1477607
9.49 | 14.56196 | 0.1479174
9.5 | 14.58467 | 0.1480821
9.51 | 14.59501 | 0.1482655
9.52 | 14.61623 | 0.1484386
9.53 | 14.64815 | 0.1485976
9.54 | 14.66489 | 0.1487592
9.55 | 14.70643 | 0.1489199
9.56 | 14.68812 | 0.1490952
9.57 | 14.73579 | 0.1492583
9.58 | 14.76834 | 0.1494256
9.59 | 14.80188 | 0.1495947
9.6 | 14.84521 | 0.1497542
9.61 | 14.88348 | 0.1499201
9.62 | 14.94055 | 0.1500899
9.63 | 14.94269 | 0.1502491
9.64 | 14.97085 | 0.1504112
9.65 | 15.00638 | 0.1505846
9.66 | 15.08755 | 0.1507543
9.67 | 15.13629 | 0.1509217
9.68 | 15.17377 | 0.1510834
9.69 | 15.19565 | 0.1512564
9.7 | 15.22777 | 0.1514179
9.71 | 15.25833 | 0.1515805
9.72 | 15.29565 | 0.151744
9.73 | 15.31927 | 0.1519173
9.74 | 15.36486 | 0.1520885
9.75 | 15.37889 | 0.1522526
9.76 | 15.40505 | 0.1524183
9.77 | 15.41921 | 0.152582
9.78 | 15.4397 | 0.1527525
9.79 | 15.49039 | 0.1529235
9.8 | 15.51262 | 0.1530956
9.81 | 15.52805 | 0.1532522
9.82 | 15.51786 | 0.1534141
9.83 | 15.56206 | 0.1535786
9.84 | 15.60476 | 0.1537591
9.85 | 15.66298 | 0.1539248
9.86 | 15.69365 | 0.15408
9.87 | 15.72463 | 0.1542493
9.88 | 15.74341 | 0.1544238
9.89 | 15.74967 | 0.1545874
9.9 | 15.78461 | 0.1547579
9.91 | 15.85456 | 0.1549348
9.92 | 15.92505 | 0.1550918
9.93 | 15.98703 | 0.1552482
9.94 | 16.0082 | 0.1554098
9.95 | 16.03027 | 0.1555793
9.96 | 16.07721 | 0.1557527
9.97 | 16.10645 | 0.1559243
9.98 | 16.18158 | 0.1560886
9.99 | 16.23322 | 0.1562564
10 | 16.2534 | 0.156431
10.01 | 16.26282 | 0.1565938
10.02 | 16.27512 | 0.1567516
10.03 | 16.28419 | 0.1569185
10.04 | 16.31628 | 0.1570842
10.05 | 16.35113 | 0.1572523
10.06 | 16.37485 | 0.1574223
10.07 | 16.41388 | 0.1575909
10.08 | 16.40939 | 0.1577528
10.09 | 16.42882 | 0.1579118
10.1 | 16.47673 | 0.1580875
10.11 | 16.51244 | 0.1582558
10.12 | 16.52502 | 0.1584196
10.13 | 16.5605 | 0.1585999
10.14 | 16.58635 | 0.1587663
10.15 | 16.62426 | 0.1589196
10.16 | 16.65886 | 0.1590872
10.17 | 16.70214 | 0.1592572
10.18 | 16.74294 | 0.1594179
10.19 | 16.79503 | 0.1595907
10.2 | 16.82164 | 0.1597439
10.21 | 16.85355 | 0.1599087
10.22 | 16.91374 | 0.1600837
10.23 | 16.96788 | 0.1602623
10.24 | 17.02446 | 0.1604221
10.25 | 17.0533 | 0.1605845
10.26 | 17.09114 | 0.1607652
10.27 | 17.1063 | 0.1609254
10.28 | 17.13417 | 0.1610964
10.29 | 17.1516 | 0.1612487
10.3 | 17.19701 | 0.1614086
10.31 | 17.22205 | 0.1615814
10.32 | 17.26908 | 0.1617543
10.33 | 17.29037 | 0.1619252
10.34 | 17.30791 | 0.1620821
10.35 | 17.35332 | 0.162254
10.36 | 17.37237 | 0.1624233
10.37 | 17.41265 | 0.1625822
10.38 | 17.42521 | 0.1627419
10.39 | 17.45669 | 0.1629236
10.4 | 17.48767 | 0.1631029
10.41 | 17.52645 | 0.163253
10.42 | 17.53708 | 0.1634156
10.43 | 17.57096 | 0.163592
10.44 | 17.59719 | 0.1637603
10.45 | 17.62335 | 0.1639282
10.46 | 17.64178 | 0.1640807
10.47 | 17.66682 | 0.1642447
10.48 | 17.70411 | 0.1644142
10.49 | 17.73832 | 0.1645904
10.5 | 17.76071 | 0.1647542
10.51 | 17.80743 | 0.164912
10.52 | 17.85156 | 0.1650887
10.53 | 17.8757 | 0.1652694
10.54 | 17.91305 | 0.1654401
10.55 | 17.95544 | 0.1655977
10.56 | 18.01525 | 0.1657525
10.57 | 18.03818 | 0.1659255
10.58 | 18.08786 | 0.1660846
10.59 | 18.1046 | 0.1662538
10.6 | 18.13481 | 0.1664215
10.61 | 18.15499 | 0.1665915
10.62 | 18.1719 | 0.1667579
10.63 | 18.21871 | 0.1669176
10.64 | 18.25405 | 0.1670738
10.65 | 18.28678 | 0.1672469
10.66 | 18.32498 | 0.1674285
10.67 | 18.3625 | 0.1676002
10.68 | 18.3906 | 0.1677642
10.69 | 18.44357 | 0.1679206
10.7 | 18.49663 | 0.1680899
10.71 | 18.53167 | 0.168252
10.72 | 18.56286 | 0.1684134
10.73 | 18.57253 | 0.1685887
10.74 | 18.59219 | 0.1687575
10.75 | 18.61875 | 0.1689225
10.76 | 18.63062 | 0.1690968
10.77 | 18.67066 | 0.1692601
10.78 | 18.705 | 0.1694116
10.79 | 18.72508 | 0.1695689
10.8 | 18.74829 | 0.1697392
10.81 | 18.79315 | 0.1699142
10.82 | 18.83111 | 0.1700815
10.83 | 18.89556 | 0.1702573
10.84 | 18.94647 | 0.1704292
10.85 | 18.98748 | 0.170587
10.86 | 19.0501 | 0.1707505
10.87 | 19.10479 | 0.1709179
10.88 | 19.14178 | 0.1710898
10.89 | 19.2015 | 0.1712627
10.9 | 19.23762 | 0.1714255
10.91 | 19.27481 | 0.1715869
10.92 | 19.31194 | 0.1717521
10.93 | 19.35394 | 0.1719155
10.94 | 19.39208 | 0.1720823
10.95 | 19.42242 | 0.1722423
10.96 | 19.43613 | 0.1724135
10.97 | 19.46332 | 0.1725971
10.98 | 19.50476 | 0.1727688
10.99 | 19.53418 | 0.1729228
11 | 19.58691 | 0.1730863
11.01 | 19.62178 | 0.1732494
11.02 | 19.68446 | 0.1734153
11.03 | 19.72165 | 0.173597
11.04 | 19.74585 | 0.1737591
11.05 | 19.77283 | 0.1739275
11.06 | 19.7924 | 0.1740901
11.07 | 19.81821 | 0.1742555
11.08 | 19.84624 | 0.1744169
11.09 | 19.87395 | 0.174581
11.1 | 19.89452 | 0.1747424
11.11 | 19.9125 | 0.1748997
11.12 | 19.91745 | 0.1750848
11.13 | 19.9447 | 0.17526
11.14 | 19.99719 | 0.1754243
11.15 | 20.05963 | 0.1755883
11.16 | 20.11654 | 0.1757626
11.17 | 20.15834 | 0.1759202
11.18 | 20.20304 | 0.1760802
11.19 | 20.26799 | 0.1762535
11.2 | 20.31804 | 0.1764287
11.21 | 20.38237 | 0.1765959
11.22 | 20.44585 | 0.1767447
11.23 | 20.47515 | 0.1769149
11.24 | 20.50948 | 0.1770935
11.25 | 20.53376 | 0.1772549
11.26 | 20.56412 | 0.1774178
11.27 | 20.62912 | 0.1775856
11.28 | 20.66141 | 0.1777673
11.29 | 20.68495 | 0.1779256
11.3 | 20.72057 | 0.1780837
11.31 | 20.7331 | 0.1782508
11.32 | 20.75759 | 0.1784229
11.33 | 20.79934 | 0.1785901
11.34 | 20.84086 | 0.1787598
11.35 | 20.89256 | 0.1789265
11.36 | 20.94486 | 0.179086
11.37 | 20.96376 | 0.1792524
11.38 | 21.02382 | 0.1794145
11.39 | 21.0681 | 0.1795795
11.4 | 21.09858 | 0.17975
11.41 | 21.13834 | 0.1799209
11.42 | 21.20591 | 0.1800871
11.43 | 21.25138 | 0.1802511
11.44 | 21.31565 | 0.1804149
11.45 | 21.35923 | 0.180594
11.46 | 21.3763 | 0.1807656
11.47 | 21.42058 | 0.1809211
11.48 | 21.46666 | 0.1810873
11.49 | 21.5158 | 0.1812546
11.5 | 21.53949 | 0.1814163
11.51 | 21.57373 | 0.1815875
11.52 | 21.57167 | 0.1817501
11.53 | 21.6147 | 0.1819177
11.54 | 21.61027 | 0.1820984
11.55 | 21.62061 | 0.1822596
11.56 | 21.6879 | 0.1824231
11.57 | 21.6959 | 0.1825926
11.58 | 21.71801 | 0.1827514
11.59 | 21.76181 | 0.1829128
11.6 | 21.80645 | 0.1830823
11.61 | 21.86206 | 0.1832511
11.62 | 21.91632 | 0.1834214
11.63 | 21.95333 | 0.1835792
11.64 | 22.00051 | 0.183738
11.65 | 22.04074 | 0.1839144
11.66 | 22.05131 | 0.1840918
11.67 | 22.09275 | 0.1842639
11.68 | 22.13422 | 0.1844234
11.69 | 22.1559 | 0.1845822
11.7 | 22.1941 | 0.1847432
11.71 | 22.20303 | 0.1849148
11.72 | 22.24643 | 0.1850803
11.73 | 22.28437 | 0.1852429
11.74 | 22.32154 | 0.1854148
11.75 | 22.35993 | 0.1855795
11.76 | 22.38546 | 0.1857474
11.77 | 22.46651 | 0.1859047
11.78 | 22.5109 | 0.1860838
11.79 | 22.55844 | 0.1862488
11.8 | 22.61374 | 0.1864252
11.81 | 22.67142 | 0.1865864
11.82 | 22.70734 | 0.1867504
11.83 | 22.73133 | 0.1869256
11.84 | 22.7674 | 0.1870828
11.85 | 22.80186 | 0.1872337
11.86 | 22.88035 | 0.1874073
11.87 | 22.88891 | 0.1875896
11.88 | 22.904 | 0.1877623
11.89 | 22.92273 | 0.187923
11.9 | 22.93466 | 0.1880932
11.91 | 22.97885 | 0.1882629
11.92 | 23.02642 | 0.1884224
11.93 | 23.0581 | 0.1885822
11.94 | 23.10687 | 0.1887434
11.95 | 23.16058 | 0.1889105
11.96 | 23.18138 | 0.1890976
11.97 | 23.22422 | 0.189266
11.98 | 23.29283 | 0.1894161
11.99 | 23.34788 | 0.1895865
12 | 23.42601 | 0.1897632
12.01 | 23.48832 | 0.1899194
12.02 | 23.54124 | 0.1900817
12.03 | 23.60106 | 0.1902477
12.04 | 23.63981 | 0.1904246
12.05 | 23.69133 | 0.1905843
12.06 | 23.73591 | 0.1907512
12.07 | 23.76469 | 0.1909193
12.08 | 23.79722 | 0.1910735
12.09 | 23.82976 | 0.1912383
12.1 | 23.84141 | 0.1914181
12.11 | 23.8367 | 0.1915957
12.12 | 23.85723 | 0.1917571
12.13 | 23.89046 | 0.1919154
12.14 | 23.93735 | 0.1920842
12.15 | 23.98249 | 0.1922578
12.16 | 24.02759 | 0.1924232
12.17 | 24.09894 | 0.1925792
12.18 | 24.14915 | 0.1927456
12.19 | 24.179 | 0.1929184
12.2 | 24.23244 | 0.1930853
12.21 | 24.33309 | 0.1932567
12.22 | 24.38689 | 0.1934162
12.23 | 24.45542 | 0.1935861
12.24 | 24.4961 | 0.1937456
12.25 | 24.53513 | 0.1939106
12.26 | 24.59736 | 0.1940873
12.27 | 24.6403 | 0.1942596
12.28 | 24.69239 | 0.1944284
12.29 | 24.75163 | 0.1945827
12.3 | 24.80082 | 0.1947373
12.31 | 24.80236 | 0.1949111
12.32 | 24.82314 | 0.1950842
12.33 | 24.85016 | 0.195259
12.34 | 24.8761 | 0.1954297
12.35 | 24.9206 | 0.1955854
12.36 | 24.98224 | 0.1957492
12.37 | 25.01865 | 0.1959068
12.38 | 25.04906 | 0.1960837
12.39 | 25.08629 | 0.1962594
12.4 | 25.12493 | 0.1964186
12.41 | 25.18575 | 0.1965903
12.42 | 25.26796 | 0.1967536
12.43 | 25.32115 | 0.1969208
12.44 | 25.36366 | 0.1970836
12.45 | 25.41776 | 0.1972412
12.46 | 25.43836 | 0.1974217
12.47 | 25.48071 | 0.1975993
12.48 | 25.52417 | 0.1977648
12.49 | 25.59583 | 0.1979254
12.5 | 25.64533 | 0.1980935
12.51 | 25.68964 | 0.1982578
12.52 | 25.71645 | 0.1984204
12.53 | 25.75676 | 0.1985911
12.54 | 25.83452 | 0.1987666
12.55 | 25.88402 | 0.198921
12.56 | 25.93645 | 0.1990864
12.57 | 25.98601 | 0.1992607
12.58 | 26.02489 | 0.1994236
12.59 | 26.05834 | 0.1995897
12.6 | 26.10393 | 0.1997497
12.61 | 26.14028 | 0.1999137
12.62 | 26.18428 | 0.2000759
12.63 | 26.21721 | 0.2002447
12.64 | 26.23696 | 0.2004156
12.65 | 26.25169 | 0.2005801
12.66 | 26.27572 | 0.2007601
12.67 | 26.32327 | 0.2009335
12.68 | 26.38332 | 0.2010975
12.69 | 26.42355 | 0.2012591
12.7 | 26.45599 | 0.201416
12.71 | 26.51006 | 0.2015738
12.72 | 26.53188 | 0.2017448
12.73 | 26.57064 | 0.2019255
12.74 | 26.62844 | 0.2020922
12.75 | 26.68337 | 0.2022619
12.76 | 26.74453 | 0.2024312
12.77 | 26.80556 | 0.2025893
12.78 | 26.82486 | 0.2027521
12.79 | 26.85071 | 0.2029128
12.8 | 26.91015625 | 0.2030861
12.81 | 26.94296 | 0.2032535
12.82 | 27.01041 | 0.2034192
12.83 | 27.08047 | 0.2035818
12.84 | 27.11758 | 0.2037444
12.85 | 27.18198 | 0.203917
12.86 | 27.23016 | 0.2040801
12.87 | 27.28387 | 0.2042463
12.88 | 27.37604 | 0.2044206
12.89 | 27.44208 | 0.2046044
12.9 | 27.47964 | 0.2047627
12.91 | 27.53665 | 0.2049075
12.92 | 27.59558 | 0.2050744
12.93 | 27.64407 | 0.2052358
12.94 | 27.69974 | 0.2054161
12.95 | 27.7359 | 0.2055937
12.96 | 27.77676 | 0.2057687
12.97 | 27.8097 | 0.205932
12.98 | 27.83118 | 0.2060822
12.99 | 27.88849 | 0.2062436
13 | 27.9335 | 0.2064172
13.01 | 27.98801 | 0.2065886
13.02 | 27.99863 | 0.2067686
13.03 | 28.01221 | 0.2069343
13.04 | 28.0596 | 0.2071012
13.05 | 28.10913 | 0.2072588
13.06 | 28.15555 | 0.2074174
13.07 | 28.1966 | 0.2075847
13.08 | 28.24945 | 0.2077395
13.09 | 28.31214 | 0.2079123
13.1 | 28.37854 | 0.2080914
13.11 | 28.42478 | 0.2082611
13.12 | 28.50492 | 0.2084271
13.13 | 28.57486 | 0.208584
13.14 | 28.63068 | 0.2087599
13.15 | 28.66828 | 0.2089304
13.16 | 28.71888 | 0.209093
13.17 | 28.75171 | 0.2092651
13.18 | 28.80396 | 0.2094164
13.19 | 28.82874 | 0.2095727
13.2 | 28.88343 | 0.2097493
13.21 | 28.92145 | 0.2099327
13.22 | 28.97779 | 0.2101065
13.23 | 29.01929 | 0.2102647
13.24 | 29.06394 | 0.2104326
13.25 | 29.10953 | 0.2105918
13.26 | 29.15781 | 0.2107492
13.27 | 29.21726 | 0.210913
13.28 | 29.25068 | 0.2110837
13.29 | 29.31952 | 0.2112539
13.3 | 29.36481 | 0.2114175
13.31 | 29.42603 | 0.2115879
13.32 | 29.46561 | 0.2117515
13.33 | 29.51755 | 0.2119143
13.34 | 29.56827 | 0.2120941
13.35 | 29.62351 | 0.2122524
13.36 | 29.65227 | 0.2124155
13.37 | 29.70983 | 0.2125886
13.38 | 29.78179 | 0.2127626
13.39 | 29.82921 | 0.2129333
13.4 | 29.89183 | 0.2130838
13.41 | 29.95684 | 0.2132511
13.42 | 30.01647 | 0.2134233
13.43 | 30.0891 | 0.2135973
13.44 | 30.15178 | 0.2137664
13.45 | 30.20302 | 0.2139292
13.46 | 30.28572 | 0.2140932
13.47 | 30.34981 | 0.2142518
13.48 | 30.41579 | 0.2144244
13.49 | 30.44569 | 0.2145901
13.5 | 30.48014 | 0.2147563
13.51 | 30.50127 | 0.2149246
13.52 | 30.5472 | 0.2150764
13.53 | 30.58028 | 0.215253
13.54 | 30.63161 | 0.2154264
13.55 | 30.6758 | 0.2155949
13.56 | 30.70766 | 0.2157535
13.57 | 30.7611 | 0.2159251
13.58 | 30.80074 | 0.2161001
13.59 | 30.85341 | 0.2162665
13.6 | 30.88511 | 0.2164171
13.61 | 30.93254 | 0.2165749
13.62 | 30.97021 | 0.2167456
13.63 | 31.00209 | 0.2169156
13.64 | 31.04165 | 0.2170902
13.65 | 31.09822 | 0.2172417
13.66 | 31.15883 | 0.217405
13.67 | 31.18724 | 0.2175845
13.68 | 31.22385 | 0.2177576
13.69 | 31.27549 | 0.2179269
13.7 | 31.3436 | 0.2180924
13.71 | 31.42197 | 0.2182631
13.72 | 31.48697 | 0.2184236
13.73 | 31.57956 | 0.2185884
13.74 | 31.63559 | 0.2187584
13.75 | 31.69431 | 0.2189212
13.76 | 31.74302 | 0.2190869
13.77 | 31.77759 | 0.2192476
13.78 | 31.8292 | 0.2194226
13.79 | 31.88297 | 0.2195778
13.8 | 31.94571 | 0.2197353
13.81 | 31.98877 | 0.2199101
13.82 | 32.03864 | 0.2200998
13.83 | 32.08606 | 0.2202715
13.84 | 32.11833 | 0.2204272
13.85 | 32.15593 | 0.220582
13.86 | 32.20219 | 0.2207556
13.87 | 32.28007 | 0.220922
13.88 | 32.33436 | 0.2210744
13.89 | 32.3881 | 0.2212529
13.9 | 32.42741 | 0.2214277
13.91 | 32.46617 | 0.2215905
13.92 | 32.49722 | 0.2217558
13.93 | 32.50641 | 0.2219169
13.94 | 32.57941 | 0.2220848
13.95 | 32.63699 | 0.2222412
13.96 | 32.70901 | 0.2224032
13.97 | 32.75125 | 0.2225844
13.98 | 32.79742 | 0.2227561
13.99 | 32.84271 | 0.2229294
14 | 32.8916 | 0.2230941
14.01 | 32.95862 | 0.223256
14.02 | 33.02789 | 0.2234222
14.03 | 33.10846 | 0.2235886
14.04 | 33.16165 | 0.2237631
14.05 | 33.21545 | 0.223926
14.06 | 33.26639 | 0.2240953
14.07 | 33.31454 | 0.2242598
14.08 | 33.36255 | 0.2244221
14.09 | 33.40656 | 0.2245789
14.1 | 33.46143 | 0.2247467
14.11 | 33.49899 | 0.2249224
14.12 | 33.54532 | 0.2250898
14.13 | 33.59558 | 0.2252562
14.14 | 33.65482 | 0.2254153
14.15 | 33.70667 | 0.2255862
14.16 | 33.75372 | 0.2257703
14.17 | 33.8205 | 0.2259308
14.18 | 33.8761 | 0.2260771
14.19 | 33.93286 | 0.2262469
14.2 | 33.96986 | 0.2264278
14.21 | 34.04189 | 0.2265849
14.22 | 34.09685 | 0.2267592
14.23 | 34.13989 | 0.22692
14.24 | 34.17206 | 0.2270734
14.25 | 34.21436 | 0.227245
14.26 | 34.27234 | 0.2274198
14.27 | 34.32874 | 0.2275905
14.28 | 34.38531 | 0.2277698
14.29 | 34.45392 | 0.2279319
14.3 | 34.52881 | 0.2280837
14.31 | 34.57498 | 0.2282525
14.32 | 34.6232 | 0.2284134
14.33 | 34.68027 | 0.228586
14.34 | 34.73599 | 0.2287637
14.35 | 34.78671 | 0.2289363
14.36 | 34.81163 | 0.2290958
14.37 | 34.84134 | 0.2292491
14.38 | 34.90616 | 0.2294145
14.39 | 34.93686 | 0.2295895
14.4 | 34.97331 | 0.2297667
14.41 | 35.01265 | 0.2299252
14.42 | 35.08565 | 0.2300905
14.43 | 35.15681 | 0.2302504
14.44 | 35.21559 | 0.2304188
14.45 | 35.28157 | 0.230579
14.46 | 35.35756 | 0.2307487
14.47 | 35.41487 | 0.2309254
14.48 | 35.47145 | 0.2310894
14.49 | 35.53224 | 0.2312504
14.5 | 35.60042 | 0.2314256
14.51 | 35.66451 | 0.231593
14.52 | 35.72401 | 0.2317615
14.53 | 35.74067 | 0.2319296
14.54 | 35.78502 | 0.2320984
14.55 | 35.82057 | 0.2322567
14.56 | 35.85557 | 0.2324179
14.57 | 35.90385 | 0.2325919
14.58 | 35.92587 | 0.2327427
14.59 | 35.98389 | 0.232903
14.6 | 36.00694 | 0.2330756
14.61 | 36.0505 | 0.2332427
14.62 | 36.08167 | 0.2334148
14.63 | 36.16272 | 0.2335968
14.64 | 36.23132 | 0.2337663
14.65 | 36.3194 | 0.2339232
14.66 | 36.39148 | 0.2340846
14.67 | 36.46387 | 0.23425
14.68 | 36.55298 | 0.234416
14.69 | 36.63245 | 0.2345888
14.7 | 36.71613 | 0.2347528
14.71 | 36.7973 | 0.2349238
14.72 | 36.84299 | 0.2350914
14.73 | 36.89999 | 0.2352621
14.74 | 36.9451 | 0.2354302
14.75 | 36.98837 | 0.2355873
14.76 | 37.01311 | 0.2357418
14.77 | 37.05342 | 0.2359073
14.78 | 37.08449 | 0.2360827
14.79 | 37.13319 | 0.2362523
14.8 | 37.18102 | 0.2364206
14.81 | 37.22664 | 0.2365844
14.82 | 37.28719 | 0.2367482
14.83 | 37.35127 | 0.2369139
14.84 | 37.40541 | 0.2370855
14.85 | 37.47127 | 0.2372586
14.86 | 37.55537 | 0.2374258
14.87 | 37.61836 | 0.2375809
14.88 | 37.69148 | 0.2377353
14.89 | 37.72734 | 0.237932
14.9 | 37.80711 | 0.2381123
14.91 | 37.87932 | 0.2382684
14.92 | 37.9492 | 0.2384228
14.93 | 37.98515 | 0.2385821
14.94 | 38.05455 | 0.2387478
14.95 | 38.09608 | 0.2389195
14.96 | 38.14778 | 0.2390883
14.97 | 38.2054 | 0.2392475
14.98 | 38.24519 | 0.2394132
14.99 | 38.31343 | 0.2395861
15 | 38.3788 | 0.2397422
15.01 | 38.41722 | 0.239911
15.02 | 38.47533 | 0.2400972
15.03 | 38.54668 | 0.2402789
15.04 | 38.61516 | 0.2404317
15.05 | 38.67174 | 0.2405816
15.06 | 38.72563 | 0.2407442
15.07 | 38.78667 | 0.2409213
15.08 | 38.864 | 0.2410861
15.09 | 38.92928 | 0.2412482
15.1 | 38.98582 | 0.2414201
15.11 | 39.05815 | 0.2415975
15.12 | 39.1091 | 0.2417594
15.13 | 39.15926 | 0.2419251
15.14 | 39.20143 | 0.2420944
15.15 | 39.25856 | 0.242256
15.16 | 39.29414 | 0.2424238
15.17 | 39.34038 | 0.2425831
15.18 | 39.39021 | 0.2427526
15.19 | 39.44423 | 0.2429219
15.2 | 39.4817 | 0.2430919
15.21 | 39.5203 | 0.2432439
15.22 | 39.57426 | 0.2434086
15.23 | 39.62759 | 0.2435911
15.24 | 39.69278 | 0.243769
15.25 | 39.73748 | 0.2439263
15.26 | 39.81591 | 0.2440844
15.27 | 39.89532 | 0.2442446
15.28 | 39.94812 | 0.2444175
15.29 | 39.98815 | 0.2445667
15.3 | 40.03071 | 0.2447325
15.31 | 40.07334 | 0.2449154
15.32 | 40.12577 | 0.2450923
15.33 | 40.19425 | 0.2452656
15.34 | 40.23383 | 0.2454299
15.35 | 40.30381 | 0.2455942
15.36 | 40.35929 | 0.2457584
15.37 | 40.40464 | 0.2459265
15.38 | 40.45939 | 0.2460934
15.39 | 40.52659 | 0.246251
15.4 | 40.58677 | 0.246415
15.41 | 40.64982 | 0.2465855
15.42 | 40.72282 | 0.2467462
15.43 | 40.77378 | 0.2469136
15.44 | 40.8328 | 0.247085
15.45 | 40.87782 | 0.2472486
15.46 | 40.94715 | 0.2474319
15.47 | 40.99812 | 0.2476002
15.48 | 41.05628 | 0.2477616
15.49 | 41.12101 | 0.2479202
15.5 | 41.19736 | 0.2480902
15.51 | 41.27067 | 0.2482561
15.52 | 41.31632 | 0.2484297
15.53 | 41.37748 | 0.248582
15.54 | 41.43949 | 0.248753
15.55 | 41.50318 | 0.2489047
15.56 | 41.56348 | 0.2490795
15.57 | 41.64643 | 0.249254
15.58 | 41.71717 | 0.2494142
15.59 | 41.79401 | 0.2495878
15.6 | 41.83994 | 0.2497502
15.61 | 41.89582 | 0.2499216
15.62 | 41.95985 | 0.2500847
15.63 | 42.00199 | 0.2502487
15.64 | 42.05595 | 0.2503991
15.65 | 42.12931 | 0.2505741
15.66 | 42.17899 | 0.2507491
15.67 | 42.23148 | 0.2509227
15.68 | 42.28037 | 0.2510889
15.69 | 42.30952 | 0.2512574
15.7 | 42.37056 | 0.2514224
15.71 | 42.41356 | 0.251581
15.72 | 42.45531 | 0.25174
15.73 | 42.52672 | 0.2519121
15.74 | 42.5656 | 0.2520814
15.75 | 42.60393 | 0.2522497
15.76 | 42.65388 | 0.2524164
15.77 | 42.70119 | 0.2525866
15.78 | 42.73689 | 0.2527521
15.79 | 42.78716 | 0.2529266
15.8 | 42.84398 | 0.2530916
15.81 | 42.92302 | 0.2532497
15.82 | 42.9865 | 0.2534161
15.83 | 43.03423 | 0.2535842
15.84 | 43.10588 | 0.253752
15.85 | 43.17003 | 0.2539299
15.86 | 43.22362 | 0.2540927
15.87 | 43.28099 | 0.2542551
15.88 | 43.35875 | 0.2544071
15.89 | 43.41222 | 0.254574
15.9 | 43.45589 | 0.2547564
15.91 | 43.51674 | 0.2549185
15.92 | 43.56267 | 0.2550837
15.93 | 43.62389 | 0.2552506
15.94 | 43.69206 | 0.2554063
15.95 | 43.75603 | 0.2555822
15.96 | 43.81792 | 0.2557482
15.97 | 43.86124 | 0.2559201
15.98 | 43.90572 | 0.2560841
15.99 | 43.98577 | 0.2562439
16 | 44.04739 | 0.2564167
16.01 | 44.09081 | 0.2565948
16.02 | 44.15899 | 0.2567545
16.03 | 44.22076 | 0.2569155
16.04 | 44.2918 | 0.2570933
16.05 | 44.3496 | 0.2572624
16.06 | 44.41589 | 0.2574286
16.07 | 44.49645 | 0.2575893
16.08 | 44.57604 | 0.2577588
16.09 | 44.64202 | 0.257924
16.1 | 44.70281 | 0.2580866
16.11 | 44.75069 | 0.258247
16.12 | 44.81985 | 0.2584168
16.13 | 44.897 | 0.2585794
16.14 | 44.95943 | 0.2587527
16.15 | 45.02065 | 0.2589218
16.16 | 45.07256 | 0.2590813
16.17 | 45.11462 | 0.259251
16.18 | 45.16875 | 0.2594165
16.19 | 45.21325 | 0.2595884
16.2 | 45.28399 | 0.2597474
16.21 | 45.36572 | 0.2599155
16.22 | 45.42919 | 0.2600969
16.23 | 45.48212 | 0.2602615
16.24 | 45.5539 | 0.2604253
16.25 | 45.61973 | 0.2605736
16.26 | 45.69028 | 0.2607503
16.27 | 45.75291 | 0.2609272
16.28 | 45.80155 | 0.2610957
16.29 | 45.86747 | 0.261259
16.3 | 45.92673 | 0.26141
16.31 | 45.97953 | 0.2615711
16.32 | 46.03043 | 0.2617476
16.33 | 46.08665 | 0.2619202
16.34 | 46.12611 | 0.2620954
16.35 | 46.19068 | 0.2622518
16.36 | 46.25489 | 0.2624125
16.37 | 46.31037 | 0.262588
16.38 | 46.37519 | 0.2627523
16.39 | 46.44636 | 0.2629089
16.4 | 46.51936 | 0.2630768
16.41 | 46.57114 | 0.2632484
16.42 | 46.64274 | 0.2634184
16.43 | 46.6926 | 0.2635843
16.44 | 46.74888 | 0.2637517
16.45 | 46.80058 | 0.2639305
16.46 | 46.86491 | 0.2640989
16.47 | 46.92902 | 0.2642564
16.48 | 47.0005 | 0.2644207
16.49 | 47.07099 | 0.2645907
16.5 | 47.14008 | 0.264754
16.51 | 47.20448 | 0.2649204
16.52 | 47.29316 | 0.2650914
16.53 | 47.39753 | 0.2652611
16.54 | 47.48048 | 0.2654159
16.55 | 47.57484 | 0.2655778
16.56 | 47.63221 | 0.2657478
16.57 | 47.73231 | 0.2659187
16.58 | 47.79838 | 0.2660944
16.59 | 47.85337 | 0.2662494
16.6 | 47.90199 | 0.266418
16.61 | 47.98591 | 0.2665863
16.62 | 48.05189 | 0.2667496
16.63 | 48.08433 | 0.266917
16.64 | 48.14329 | 0.2670912
16.65 | 48.16851 | 0.2672491
16.66 | 48.22717 | 0.2674122
16.67 | 48.27212 | 0.2675883
16.68 | 48.33982 | 0.2677626
16.69 | 48.40092 | 0.2679151
16.7 | 48.45676 | 0.2680767
16.71 | 48.50384 | 0.2682451
16.72 | 48.55502 | 0.2684194
16.73 | 48.6199 | 0.2685891
16.74 | 48.65545 | 0.2687553
16.75 | 48.7185 | 0.2689203
16.76 | 48.78796 | 0.2690884
16.77 | 48.86645 | 0.2692638
16.78 | 48.93871 | 0.2694274
16.79 | 48.9967 | 0.2695926
16.8 | 49.08068 | 0.2697462
16.81 | 49.161 | 0.2699086
16.82 | 49.23846 | 0.2700879
16.83 | 49.29971 | 0.2702653
16.84 | 49.38729 | 0.2704203
16.85 | 49.47555 | 0.2705818
16.86 | 49.57137 | 0.2707592
16.87 | 49.61169 | 0.2709155
16.88 | 49.64394 | 0.2710784
16.89 | 49.71584 | 0.2712511
16.9 | 49.77547 | 0.2714315
16.91 | 49.84237 | 0.2716015
16.92 | 49.88008 | 0.2717629
16.93 | 49.94093 | 0.2719236
16.94 | 49.98286 | 0.2720829
16.95 | 50.04756 | 0.2722457
16.96 | 50.07994 | 0.2724138
16.97 | 50.1558 | 0.272585
16.98 | 50.24449 | 0.272754
16.99 | 50.30961 | 0.2729183
17 | 50.35929 | 0.2730869
17.01 | 50.42912 | 0.2732597
17.02 | 50.49849 | 0.2734307
17.03 | 50.56147 | 0.2735878
17.04 | 50.62642 | 0.2737559
17.05 | 50.64296 | 0.2739254
17.06 | 50.70729 | 0.2740992
17.07 | 50.77535 | 0.2742618
17.08 | 50.8254 | 0.2744138
17.09 | 50.88424 | 0.2745855
17.1 | 50.95082 | 0.2747609
17.11 | 50.99855 | 0.2749185
17.12 | 51.04717 | 0.2750828
17.13 | 51.13134 | 0.2752542
17.14 | 51.20732 | 0.2754204
17.15 | 51.28478 | 0.2755894
17.16 | 51.36327 | 0.2757559
17.17 | 51.44872 | 0.2759278
17.18 | 51.49874 | 0.2760999
17.19 | 51.54741 | 0.276258
17.2 | 51.61336 | 0.2764299
17.21 | 51.67836 | 0.276596
17.22 | 51.7604 | 0.2767596
17.23 | 51.81887 | 0.2769282
17.24 | 51.87212 | 0.2770861
17.25 | 51.95049 | 0.2772513
17.26 | 52.00744 | 0.2774192
17.27 | 52.04693 | 0.2775868
17.28 | 52.1452 | 0.2777501
17.29 | 52.21764 | 0.2779182
17.3 | 52.30816 | 0.2780927
17.31 | 52.37823 | 0.2782575
17.32 | 52.42706 | 0.2784203
17.33 | 52.47689 | 0.278586
17.34 | 52.56399 | 0.2787574
17.35 | 52.64516 | 0.2789207
17.36 | 52.68832 | 0.279081
17.37 | 52.74648 | 0.2792579
17.38 | 52.80611 | 0.2794357
17.39 | 52.87228 | 0.2795969
17.4 | 52.92165 | 0.279754
17.41 | 52.9789 | 0.2799097
17.42 | 53.04781 | 0.2800768
17.43 | 53.13656 | 0.2802354
17.44 | 53.18465 | 0.2804125
17.45 | 53.22665 | 0.2806056
17.46 | 53.32046 | 0.2807833
17.47 | 53.39437 | 0.2809307
17.48 | 53.45663 | 0.2810832
17.49 | 53.52523 | 0.2812415
17.5 | 53.58627 | 0.2814163
17.51 | 53.67245 | 0.2815884
17.52 | 53.74435 | 0.2817586
17.53 | 53.80355 | 0.2819222
17.54 | 53.89437 | 0.2820955
17.55 | 53.97024 | 0.2822585
17.56 | 54.0433 | 0.2824164
17.57 | 54.11404 | 0.2825817
17.58 | 54.19228 | 0.2827486
17.59 | 54.25747 | 0.2829216
17.6 | 54.32217 | 0.2830935
17.61 | 54.38589 | 0.2832528
17.62 | 54.47451 | 0.2834161
17.63 | 54.53017 | 0.283584
17.64 | 54.5859 | 0.2837451
17.65 | 54.673 | 0.2839185
17.66 | 54.73513 | 0.2840842
17.67 | 54.80785 | 0.2842427
17.68 | 54.8586 | 0.2844127
17.69 | 54.9269 | 0.2845775
17.7 | 55.00307 | 0.2847529
17.71 | 55.06191 | 0.2849284
17.72 | 55.10809 | 0.2850996
17.73 | 55.17834 | 0.2852525
17.74 | 55.22637 | 0.2854181
17.75 | 55.26702 | 0.2855869
17.76 | 55.30981 | 0.2857467
17.77 | 55.34789 | 0.2859055
17.78 | 55.4129 | 0.2860833
17.79 | 55.47417 | 0.2862559
17.8 | 55.54247 | 0.2864312
17.81 | 55.59005 | 0.2865933
17.82 | 55.644 | 0.2867552
17.83 | 55.70571 | 0.2869333
17.84 | 55.76754 | 0.2870842
17.85 | 55.83895 | 0.2872404
17.86 | 55.93362 | 0.287412
17.87 | 56.01089 | 0.2875925
17.88 | 56.07345 | 0.2877575
17.89 | 56.15359 | 0.2879239
17.9 | 56.2275 | 0.2880963
17.91 | 56.31844 | 0.2882639
17.92 | 56.41024 | 0.2884324
17.93 | 56.4985 | 0.2885941
17.94 | 56.6036 | 0.2887524
17.95 | 56.69411 | 0.288921
17.96 | 56.75472 | 0.2890869
17.97 | 56.84164 | 0.2892533
17.98 | 56.90057 | 0.2894276
17.99 | 56.95116 | 0.2895881
18 | 56.99718 | 0.2897554
18.01 | 57.07659 | 0.2899195
18.02 | 57.12737 | 0.2900878
18.03 | 57.17834 | 0.290254
18.04 | 57.24541 | 0.2904147
18.05 | 57.30511 | 0.2905768
18.06 | 57.39068 | 0.2907513
18.07 | 57.47375 | 0.2909192
18.08 | 57.55535 | 0.2910858
18.09 | 57.65325 | 0.2912591
18.1 | 57.73071 | 0.2914253
18.11 | 57.77932 | 0.291584
18.12 | 57.8738 | 0.2917528
18.13 | 57.96206 | 0.2919318
18.14 | 58.02767 | 0.2920972
18.15 | 58.10262 | 0.2922573
18.16 | 58.1542 | 0.292432
18.17 | 58.19741 | 0.2925901
18.18 | 58.28719 | 0.2927487
18.19 | 58.34835 | 0.2929206
18.2 | 58.42825 | 0.2930972
18.21 | 58.49947 | 0.2932594
18.22 | 58.57027 | 0.2934148
18.23 | 58.64108 | 0.293585
18.24 | 58.69574 | 0.293762
18.25 | 58.76038 | 0.2939305
18.26 | 58.81445 | 0.2940826
18.27 | 58.88671875 | 0.2942481
18.28 | 58.94562 | 0.2944202
18.29 | 58.99045 | 0.2945864
18.3 | 59.05649 | 0.294745
18.31 | 59.11954 | 0.2949133
18.32 | 59.17261 | 0.295074
18.33 | 59.24066 | 0.2952569
18.34 | 59.33264 | 0.2954347
18.35 | 59.40393 | 0.2955966
18.36 | 59.48761 | 0.295754
18.37 | 59.55579 | 0.2959199
18.38 | 59.62164 | 0.2960942
18.39 | 59.70349 | 0.2962649
18.4 | 59.76266 | 0.2964306
18.41 | 59.85703 | 0.2965925
18.42 | 59.89319 | 0.296757
18.43 | 59.96143 | 0.2969184
18.44 | 60.02124 | 0.297081
18.45 | 60.07288 | 0.2972515
18.46 | 60.13989 | 0.2974217
18.47 | 60.19019 | 0.2975898
18.48 | 60.24136 | 0.2977555
18.49 | 60.30197 | 0.2979181
18.5 | 60.37051 | 0.2980955
18.51 | 60.41473 | 0.2982624
18.52 | 60.51147 | 0.298416
18.53 | 60.54831 | 0.2985896
18.54 | 60.61368 | 0.2987531
18.55 | 60.68875 | 0.2989267
18.56 | 60.7485 | 0.2990835
18.57 | 60.81973 | 0.2992442
18.58 | 60.89011 | 0.2994249
18.59 | 60.96548 | 0.2995956
18.6 | 61.02707 | 0.2997537
18.61 | 61.11368 | 0.2999144
18.62 | 61.18192 | 0.3000829
18.63 | 61.26974 | 0.3002598
18.64 | 61.32639 | 0.3004212
18.65 | 61.39304 | 0.3005795
18.66 | 61.47165 | 0.3007524
18.67 | 61.5657 | 0.3009191
18.68 | 61.64767 | 0.301084
18.69 | 61.73935 | 0.3012536
18.7 | 61.82773 | 0.3014338
18.71 | 61.88098 | 0.3015956
18.72 | 61.97443 | 0.3017403
18.73 | 62.03412 | 0.3018919
18.74 | 62.1051 | 0.3020695
18.75 | 62.18732 | 0.3022548
18.76 | 62.27997 | 0.3024386
18.77 | 62.36096 | 0.3026096
18.78 | 62.45465 | 0.3027731
18.79 | 62.52417 | 0.3029193
18.8 | 62.58325 | 0.3030767
18.81 | 62.67908 | 0.3032553
18.82 | 62.76105 | 0.3034329
18.83 | 62.84399 | 0.3035851
18.84 | 62.9411 | 0.3037481
18.85 | 63.01184 | 0.3039124
18.86 | 63.08002 | 0.3040743
18.87 | 63.13315 | 0.3042502
18.88 | 63.19833 | 0.3044262
18.89 | 63.28067 | 0.3045847
18.9 | 63.37405 | 0.3047502
18.91 | 63.45261 | 0.3049166
18.92 | 63.51559 | 0.3050902
18.93 | 63.59146 | 0.3052628
18.94 | 63.64569 | 0.305428
18.95 | 63.71906 | 0.3055824
18.96 | 63.76825 | 0.3057562
18.97 | 63.83917 | 0.3059267
18.98 | 63.90869 | 0.3060827
18.99 | 63.97638 | 0.3062565
19 | 64.04401 | 0.3064234
19.01 | 64.10309 | 0.3065915
19.02 | 64.15051 | 0.3067601
19.03 | 64.22101 | 0.306942
19.04 | 64.29919 | 0.3070947
19.05 | 64.35687 | 0.3072375
19.06 | 64.42883 | 0.3074135
19.07 | 64.53674 | 0.3075897
19.08 | 64.60925 | 0.3077537
19.09 | 64.67242 | 0.3079263
19.1 | 64.73981 | 0.3080975
19.11 | 64.83075 | 0.3082495
19.12 | 64.92987 | 0.3084048
19.13 | 65.00671 | 0.3085912
19.14 | 65.10583 | 0.3087612
19.15 | 65.19635 | 0.3089169
19.16 | 65.27948 | 0.3090876
19.17 | 65.33609 | 0.3092541
19.18 | 65.4299 | 0.309424
19.19 | 65.5134 | 0.3095921
19.2 | 65.58829 | 0.3097559
19.21 | 65.67007 | 0.3099226
19.22 | 65.7247 | 0.3100857
19.23 | 65.80392 | 0.3102447
19.24 | 65.86707 | 0.3104194
19.25 | 65.93348 | 0.3105973
19.26 | 66.01423 | 0.3107644
19.27 | 66.08118 | 0.3109249
19.28 | 66.14112 | 0.3110932
19.29 | 66.22059 | 0.3112491
19.3 | 66.29731 | 0.3114108
19.31 | 66.36073 | 0.3115829
19.32 | 66.44306 | 0.3117501
19.33 | 66.53291 | 0.3119004
19.34 | 66.61414 | 0.3120787
19.35 | 66.71656 | 0.312274
19.36 | 66.81287 | 0.3124344
19.37 | 66.89375 | 0.3125923
19.38 | 66.9712 | 0.3127542
19.39 | 67.02882 | 0.3129241
19.4 | 67.12843 | 0.3131008
19.41 | 67.20387 | 0.3132608
19.42 | 67.28907 | 0.3134106
19.43 | 67.36607 | 0.3135763
19.44 | 67.44254 | 0.3137397
19.45 | 67.499 | 0.3139251
19.46 | 67.57133 | 0.3140918
19.47 | 67.64652 | 0.3142494
19.48 | 67.73179 | 0.3144156
19.49 | 67.81315 | 0.3145841
19.5 | 67.88157 | 0.3147565
19.51 | 67.95335 | 0.3149365
19.52 | 68.01743 | 0.3150994
19.53 | 68.06304 | 0.3152579
19.54 | 68.13091 | 0.315425
19.55 | 68.22857 | 0.3155943
19.56 | 68.29992 | 0.3157536
19.57 | 68.37493 | 0.3159101
19.58 | 68.43829 | 0.3160777
19.59 | 68.54473 | 0.316241
19.6 | 68.62627 | 0.3164132
19.61 | 68.69415 | 0.3165798
19.62 | 68.794 | 0.3167515
19.63 | 68.89458 | 0.3169116
19.64 | 68.97979 | 0.3170736
19.65 | 69.04345 | 0.3172479
19.66 | 69.12475 | 0.3174136
19.67 | 69.21075 | 0.3175862
19.68 | 69.31927 | 0.3177574
19.69 | 69.37884 | 0.3179204
19.7 | 69.43652 | 0.3180852
19.71 | 69.55883 | 0.3182533
19.72 | 69.6408 | 0.3184173
19.73 | 69.73016 | 0.3185818
19.74 | 69.8073 | 0.3187459
19.75 | 69.89697 | 0.3189149
19.76 | 69.97009 | 0.319078
19.77 | 70.04601 | 0.3192427
19.78 | 70.1025 | 0.319407
19.79 | 70.17501 | 0.319592
19.8 | 70.25997 | 0.3197596
19.81 | 70.28227 | 0.3199284
19.82 | 70.35539 | 0.3200915
19.83 | 70.41399 | 0.3202581
19.84 | 70.47655 | 0.3204184
19.85 | 70.54405 | 0.3205891
19.86 | 70.59816 | 0.320751
19.87 | 70.64891 | 0.3209219
19.88 | 70.71123 | 0.3210874
19.89 | 70.791 | 0.3212562
19.9 | 70.85808 | 0.3214247
19.91 | 70.96696 | 0.3215793
19.92 | 71.04997 | 0.3217508
19.93 | 71.1295 | 0.3219219
19.94 | 71.20543 | 0.3220879
19.95 | 71.25993 | 0.3222474
19.96 | 71.34886 | 0.3224003
19.97 | 71.43742 | 0.3225746
19.98 | 71.51543 | 0.3227558
19.99 | 71.58067 | 0.3229237
20 | 71.653 | 0.3230929
20.01 | 71.72014 | 0.3232672
20.02 | 71.78337 | 0.3234246
20.03 | 71.88383 | 0.323591
20.04 | 71.98735 | 0.3237485
20.05 | 72.08696 | 0.3239173
20.06 | 72.17741 | 0.3240825
20.07 | 72.28069 | 0.3242388
20.08 | 72.38304 | 0.324424
20.09 | 72.48167 | 0.3245931
20.1 | 72.58018 | 0.3247514
20.11 | 72.65709 | 0.32493
20.12 | 72.73027 | 0.3250985
20.13 | 72.79173 | 0.3252468
20.14 | 72.8759 | 0.3254113
20.15 | 72.95836 | 0.3255827
20.16 | 73.04478 | 0.3257599
20.17 | 73.11357 | 0.3259258
20.18 | 73.17747 | 0.3260813
20.19 | 73.22792 | 0.3262439
20.2 | 73.29079 | 0.3264217
20.21 | 73.35664 | 0.3265898
20.22 | 73.43062 | 0.3267498
20.23 | 73.52071 | 0.3269165
20.24 | 73.59524 | 0.3270805
20.25 | 73.6841 | 0.3272513
20.26 | 73.74355 | 0.3274272
20.27 | 73.81252 | 0.327591
20.28 | 73.8807 | 0.327761
20.29 | 73.94344 | 0.3279281
20.3 | 74.00936 | 0.32809
20.31 | 74.09274 | 0.3282505
20.32 | 74.17672 | 0.3284228
20.33 | 74.23507 | 0.3285921
20.34 | 74.28634 | 0.3287395
20.35 | 74.34737 | 0.3289052
20.36 | 74.41921 | 0.3290852
20.37 | 74.48855 | 0.3292463
20.38 | 74.58608 | 0.3294066
20.39 | 74.71572 | 0.3295775
20.4 | 74.81362 | 0.3297496
20.41 | 74.88168 | 0.329918
20.42 | 74.9728 | 0.3300784
20.43 | 75.03671 | 0.3302525
20.44 | 75.13619 | 0.3304213
20.45 | 75.20742 | 0.3305934
20.46 | 75.28542 | 0.3307624
20.47 | 75.37844 | 0.3309183
20.48 | 75.44479 | 0.3310842
20.49 | 75.48809 | 0.3312578
20.5 | 75.57012 | 0.3314297
20.51 | 75.67974 | 0.331592
20.52 | 75.75207 | 0.3317518
20.53 | 75.83849 | 0.3319113
20.54 | 75.93005 | 0.3320758
20.55 | 76.02734 | 0.3322524
20.56 | 76.12084 | 0.3324177
20.57 | 76.21838 | 0.3325834
20.58 | 76.31701 | 0.3327603
20.59 | 76.4298 | 0.3329164
20.6 | 76.51006 | 0.3330802
20.61 | 76.59301 | 0.3332459
20.62 | 76.69323 | 0.3334109
20.63 | 76.7954 | 0.3335826
20.64 | 76.85522 | 0.3337542
20.65 | 76.95361 | 0.3339273
20.66 | 77.03728 | 0.334098
20.67 | 77.10278 | 0.3342615
20.68 | 77.18664 | 0.334412
20.69 | 77.2766 | 0.3345746
20.7 | 77.37475 | 0.3347465
20.71 | 77.46374 | 0.3349263
20.72 | 77.53985 | 0.3350939
20.73 | 77.61529 | 0.335256
20.74 | 77.6961 | 0.3354208
20.75 | 77.78143 | 0.335587
20.76 | 77.87212 | 0.3357584
20.77 | 77.97491 | 0.3359208
20.78 | 78.07171 | 0.3360874
20.79 | 78.1441 | 0.3362572
20.8 | 78.23351 | 0.3364162
20.81 | 78.31805 | 0.336575
20.82 | 78.3969 | 0.3367454
20.83 | 78.48528 | 0.3369288
20.84 | 78.56701 | 0.3370926
20.85 | 78.61797 | 0.3372573
20.86 | 78.68572 | 0.3374259
20.87 | 78.76836 | 0.3375861
20.88 | 78.83367 | 0.3377556
20.89 | 78.91698 | 0.3379309
20.9 | 78.97283 | 0.3380812
20.91 | 79.02447 | 0.3382493
20.92 | 79.11492 | 0.3384236
20.93 | 79.21069 | 0.3385852
20.94 | 79.30236 | 0.3387507
20.95 | 79.41674 | 0.3389192
20.96 | 79.51086 | 0.3390797
20.97 | 79.58587 | 0.3392506
20.98 | 79.68377 | 0.3394302
20.99 | 79.76134 | 0.3395882
21 | 79.85119 | 0.3397515
21.01 | 79.93859 | 0.3399242
21.02 | 79.99328 | 0.3400899
21.03 | 80.06158 | 0.340241
21.04 | 80.13152 | 0.3404101
21.05 | 80.18578 | 0.3405901
21.06 | 80.27502 | 0.3407593
21.07 | 80.3457 | 0.3409355
21.08 | 80.40502 | 0.3410953
21.09 | 80.48309 | 0.3412488
21.1 | 80.57134 | 0.3414143
21.11 | 80.66192 | 0.3415905
21.12 | 80.74187 | 0.3417504
21.13 | 80.83019 | 0.3419085
21.14 | 80.91436 | 0.342073
21.15 | 81.00628 | 0.342258
21.16 | 81.10131 | 0.342424
21.17 | 81.18017 | 0.3425904
21.18 | 81.25542 | 0.3427685
21.19 | 81.31109 | 0.3429286
21.2 | 81.40289 | 0.3430843
21.21 | 81.46429 | 0.343254
21.22 | 81.54937 | 0.3434209
21.23 | 81.62121 | 0.3435861
21.24 | 81.68746 | 0.3437494
21.25 | 81.75179 | 0.343906
21.26 | 81.80669 | 0.3440817
21.27 | 81.88921 | 0.3442548
21.28 | 82.00323 | 0.3444313
21.29 | 82.1115 | 0.3445972
21.3 | 82.16759 | 0.3447479
21.31 | 82.26366 | 0.3449169
21.32 | 82.35284 | 0.3451003
21.33 | 82.43975 | 0.3452606
21.34 | 82.54217 | 0.3454231
21.35 | 82.63897 | 0.3455866
21.36 | 82.7149 | 0.3457526
21.37 | 82.79162 | 0.3459323
21.38 | 82.84789 | 0.3460911
21.39 | 82.92382 | 0.3462571
21.4 | 83.02648 | 0.3464287
21.41 | 83.11028 | 0.3465897
21.42 | 83.19946 | 0.3467498
21.43 | 83.27941 | 0.3469106
21.44 | 83.36266 | 0.3470875
21.45 | 83.4641 | 0.3472491
21.46 | 83.56164 | 0.3474198
21.47 | 83.66283 | 0.3475986
21.48 | 83.73595 | 0.347757
21.49 | 83.80645 | 0.3479163
21.5 | 83.86492 | 0.3480913
21.51 | 83.94353 | 0.3482623
21.52 | 84.02886 | 0.3484258
21.53 | 84.1123 | 0.3485899
21.54 | 84.19817 | 0.3487649
21.55 | 84.26891 | 0.3489315
21.56 | 84.33099 | 0.3490849
21.57 | 84.39245 | 0.349249
21.58 | 84.48418 | 0.3494113
21.59 | 84.5631 | 0.3495847
21.6 | 84.64507 | 0.349742
21.61 | 84.73125 | 0.3499063
21.62 | 84.82085 | 0.3500775
21.63 | 84.90105 | 0.3502594
21.64 | 84.97668 | 0.350428
21.65 | 85.04388 | 0.3505946
21.66 | 85.15997 | 0.3507522
21.67 | 85.27789 | 0.3509122
21.68 | 85.3612 | 0.3510788
21.69 | 85.45922 | 0.3512495
21.7 | 85.57262 | 0.3514181
21.71 | 85.66869 | 0.3515786
21.72 | 85.75481 | 0.3517593
21.73 | 85.84899 | 0.3519185
21.74 | 85.93151 | 0.3520883
21.75 | 86.04015 | 0.3522588
21.76 | 86.10894 | 0.3524218
21.77 | 86.17248 | 0.3525814
21.78 | 86.26159 | 0.3527497
21.79 | 86.33318 | 0.3529092
21.8 | 86.39446 | 0.3530901
21.81 | 86.47045 | 0.3532573
21.82 | 86.53667 | 0.3534335
21.83 | 86.60442 | 0.3535961
21.84 | 86.68804 | 0.3537651
21.85 | 86.76263 | 0.3539408
21.86 | 86.84393 | 0.3540899
21.87 | 86.9259 | 0.3542585
21.88 | 87.00732 | 0.3544173
21.89 | 87.11816 | 0.3545732
21.9 | 87.21093 | 0.354747
21.91 | 87.30157 | 0.3549213
21.92 | 87.39666 | 0.3550946
21.93 | 87.48504 | 0.3552608
21.94 | 87.59173 | 0.3554201
21.95 | 87.66961 | 0.3555851
21.96 | 87.75921 | 0.3557539
21.97 | 87.82479 | 0.3559241
21.98 | 87.92031 | 0.3560805
21.99 | 88.00954 | 0.3562483
22 | 88.10622 | 0.3564262
22.01 | 88.20388 | 0.3565943
22.02 | 88.28646 | 0.3567621
22.03 | 88.3503 | 0.3569348
22.04 | 88.41738 | 0.3570903
22.05 | 88.50661 | 0.3572484
22.06 | 88.60378 | 0.3574079
22.07 | 88.69375 | 0.3575784
22.08 | 88.76186 | 0.3577479
22.09 | 88.83492 | 0.3579248
22.1 | 88.90432 | 0.3580986
22.11 | 88.97976 | 0.3582534
22.12 | 89.06533 | 0.3584249
22.13 | 89.17385 | 0.3585807
22.14 | 89.27181 | 0.358749
22.15 | 89.36288 | 0.3589207
22.16 | 89.44149 | 0.3590871
22.17 | 89.5505 | 0.3592573
22.18 | 89.64736 | 0.3594232
22.19 | 89.73824 | 0.3595859
22.2 | 89.82156 | 0.3597563
22.21 | 89.89944 | 0.3599254
22.22 | 89.9844 | 0.3600963
22.23 | 90.08913 | 0.3602471
22.24 | 90.1766 | 0.3604181
22.25 | 90.24493 | 0.3606006
22.26 | 90.3316 | 0.360753
22.27 | 90.41162 | 0.36091
22.28 | 90.48834 | 0.3610748
22.29 | 90.55927 | 0.3612474
22.3 | 90.63715 | 0.3614183
22.31 | 90.71051 | 0.36159
22.32 | 90.78662 | 0.361755
22.33 | 90.87512 | 0.3619276
22.34 | 90.95856 | 0.3620974
22.35 | 91.05145 | 0.3622564
22.36 | 91.125 | 0.3624209
22.37 | 91.19763 | 0.3625825
22.38 | 91.30988 | 0.3627554
22.39 | 91.42657 | 0.3629385
22.4 | 91.53241 | 0.363096
22.41 | 91.62439 | 0.3632517
22.42 | 91.70422 | 0.3634193
22.43 | 91.75821 | 0.3635833
22.44 | 91.83566 | 0.3637414
22.45 | 91.92654 | 0.3639121
22.46 | 92.00565 | 0.364098
22.47 | 92.11905 | 0.3642583
22.48 | 92.20163 | 0.3644325
22.49 | 92.27029 | 0.3646023
22.5 | 92.35287 | 0.3647496
22.51 | 92.43729 | 0.3649172
22.52 | 92.54971 | 0.3650865
22.53 | 92.65366 | 0.3652579
22.54 | 92.75119 | 0.3654208
22.55 | 92.86288 | 0.3655817
22.56 | 92.9675 | 0.3657477
22.57 | 93.04593 | 0.3659184
22.58 | 93.11301 | 0.366096
22.59 | 93.20871 | 0.3662494
22.6 | 93.28555 | 0.3664163
22.61 | 93.38467 | 0.3665932
22.62 | 93.45493 | 0.3667553
22.63 | 93.54764 | 0.3669272
22.64 | 93.61697 | 0.3670941
22.65 | 93.6832 | 0.3672522
22.66 | 93.77219 | 0.3674169
22.67 | 93.85544 | 0.3675753
22.68 | 93.93564 | 0.3677443
22.69 | 93.98801 | 0.3679155
22.7 | 94.09103 | 0.3680995
22.71 | 94.18222 | 0.3682642
22.72 | 94.27353 | 0.3684087
22.73 | 94.35153 | 0.3685822
22.74 | 94.47104 | 0.3687627
22.75 | 94.55624 | 0.3689251
22.76 | 94.62766 | 0.3690912
22.77 | 94.70688 | 0.3692603
22.78 | 94.79251 | 0.3694224
22.79 | 94.91788 | 0.3695879
22.8 | 95.00797 | 0.3697498
22.81 | 95.08755 | 0.3699274
22.82 | 95.17307 | 0.3700931
22.83 | 95.26608 | 0.3702511
22.84 | 95.32291 | 0.3704178
22.85 | 95.39658 | 0.370588
22.86 | 95.483 | 0.3707435
22.87 | 95.58395 | 0.3709111
22.88 | 95.67758 | 0.3710789
22.89 | 95.75192 | 0.3712587
22.9 | 95.80533 | 0.3714385
22.91 | 95.89774 | 0.371594
22.92 | 95.98154 | 0.3717473
22.93 | 96.08389 | 0.3719219
22.94 | 96.16879 | 0.3720876
22.95 | 96.27475 | 0.3722454
22.96 | 96.3566 | 0.372419
22.97 | 96.43338 | 0.3725868
22.98 | 96.51108 | 0.3727473
22.99 | 96.61154 | 0.3729165
23 | 96.702 | 0.3730932
23.01 | 96.78976 | 0.3732599
23.02 | 96.87436 | 0.3734189
23.03 | 96.94418 | 0.3735815
23.04 | 97.01932 | 0.3737565
23.05 | 97.09244 | 0.3739177
23.06 | 97.20084 | 0.3740951
23.07 | 97.28397 | 0.3742481
23.08 | 97.3898 | 0.3744002
23.09 | 97.45297 | 0.3745783
23.1 | 97.55234 | 0.3747595
23.11 | 97.58698 | 0.37492
23.12 | 97.64673 | 0.3750964
23.13 | 97.73163 | 0.3752736
23.14 | 97.8338 | 0.3754359
23.15 | 97.92035 | 0.3755926
23.16 | 97.9964 | 0.3757406
23.17 | 98.08771 | 0.3759025
23.18 | 98.16333 | 0.3760844
23.19 | 98.26044 | 0.376263
23.2 | 98.34552 | 0.3764296
23.21 | 98.45624 | 0.3765934
23.22 | 98.56891 | 0.3767558
23.23 | 98.6413 | 0.3769163
23.24 | 98.71881 | 0.3770805
23.25 | 98.80536 | 0.3772627
23.26 | 98.87506 | 0.3774318
23.27 | 98.95978 | 0.377591
23.28 | 99.04529 | 0.3777517
23.29 | 99.13312 | 0.3779215
23.3 | 99.23138 | 0.3780888
23.31 | 99.33746 | 0.3782437
23.32 | 99.41974 | 0.3784151
23.33 | 99.51862 | 0.3785791
23.34 | 99.62201 | 0.3787563
23.35 | 99.71564 | 0.3789339
23.36 | 99.80511 | 0.3790922
23.37 | 99.89154 | 0.3792584
23.38 | 99.97736 | 0.3794279
23.39 | 100.065 | 0.3795872
23.4 | 100.1537 | 0.3797444
23.41 | 100.2349 | 0.3799001
23.42 | 100.3455 | 0.3800837
23.43 | 100.4244 | 0.3802723
23.44 | 100.4984 | 0.3804306
23.45 | 100.5967 | 0.3805857
23.46 | 100.7078 | 0.3807516
23.47 | 100.8044 | 0.3809171
23.48 | 100.8921 | 0.3810821
23.49 | 100.9988 | 0.3812554
23.5 | 101.1001 | 0.3814218
23.51 | 101.1891 | 0.3815904
23.52 | 101.2819 | 0.3817568
23.53 | 101.3769 | 0.3819273
23.54 | 101.4786 | 0.3820748
23.55 | 101.573 | 0.3822322
23.56 | 101.6589 | 0.382406
23.57 | 101.7359 | 0.3825917
23.58 | 101.8428 | 0.3827696
23.59 | 101.9436 | 0.3829269
23.6 | 102.0264 | 0.3830886
23.61 | 102.1415 | 0.3832467
23.62 | 102.2088 | 0.3834109
23.63 | 102.2841 | 0.3835886
23.64 | 102.3895 | 0.3837535
23.65 | 102.4703 | 0.3839271
23.66 | 102.5632 | 0.3840809
23.67 | 102.665 | 0.3842502
23.68 | 102.7444 | 0.3844264
23.69 | 102.8071 | 0.3845838
23.7 | 102.8943 | 0.3847394
23.71 | 102.9644 | 0.3849077
23.72 | 103.0826 | 0.3850818
23.73 | 103.1974 | 0.385246
23.74 | 103.2811 | 0.3854172
23.75 | 103.3696 | 0.3855908
23.76 | 103.4691 | 0.3857634
23.77 | 103.559 | 0.3859205
23.78 | 103.6579 | 0.3860857
23.79 | 103.7466 | 0.3862612
23.8 | 103.8458 | 0.3864194
23.81 | 103.9493 | 0.3865728
23.82 | 104.0255 | 0.3867452
23.83 | 104.1208 | 0.3869236
23.84 | 104.2047 | 0.387104
23.85 | 104.3075 | 0.3872609
23.86 | 104.4041 | 0.3874204
23.87 | 104.5146 | 0.3875823
23.88 | 104.597 | 0.3877511
23.89 | 104.6998 | 0.3879158
23.9 | 104.7649 | 0.3880863
23.91 | 104.8555 | 0.3882573
23.92 | 104.9476 | 0.3884254
23.93 | 105.0334 | 0.3885769
23.94 | 105.1114 | 0.38875
23.95 | 105.19 | 0.3889135
23.96 | 105.2456 | 0.3890733
23.97 | 105.3273 | 0.3892547
23.98 | 105.4332 | 0.3894428
23.99 | 105.5229 | 0.3896015
24 | 105.6302 | 0.3897575
24.01 | 105.7219 | 0.3899239
24.02 | 105.8189 | 0.3900858
24.03 | 105.9346 | 0.390247
24.04 | 106.0416 | 0.3904022
24.05 | 106.1292 | 0.3905848
24.06 | 106.2402 | 0.3907466
24.07 | 106.3428 | 0.3909118
24.08 | 106.4333 | 0.3910816
24.09 | 106.5026 | 0.3912485
24.1 | 106.5927 | 0.3914075
24.11 | 106.6827 | 0.3915739
24.12 | 106.7564 | 0.3917415
24.13 | 106.8258 | 0.3919246
24.14 | 106.9004 | 0.392096
24.15 | 106.9976 | 0.3922462
24.16 | 107.0946 | 0.3924124
24.17 | 107.1752 | 0.3925881
24.18 | 107.2481 | 0.3927548
24.19 | 107.3372 | 0.3929224
24.2 | 107.4207 | 0.3930826
24.21 | 107.5107 | 0.3932614
24.22 | 107.6108 | 0.3934226
24.23 | 107.7054 | 0.3935926
24.24 | 107.8199 | 0.3937602
24.25 | 107.9202 | 0.3939311
24.26 | 108.0164 | 0.3940929
24.27 | 108.078 | 0.3942485
24.28 | 108.1796 | 0.3944085
24.29 | 108.2752 | 0.3945811
24.3 | 108.3804 | 0.3947587
24.31 | 108.4597 | 0.3949237
24.32 | 108.557 | 0.3950863
24.33 | 108.6368 | 0.3952477
24.34 | 108.7181 | 0.395412
24.35 | 108.809 | 0.3955868
24.36 | 108.8856 | 0.3957539
24.37 | 108.9858 | 0.3959194
24.38 | 109.0773 | 0.3960817
24.39 | 109.1816 | 0.3962491
24.4 | 109.2563 | 0.3964119
24.41 | 109.3481 | 0.3965779
24.42 | 109.4528 | 0.3967524
24.43 | 109.5537 | 0.3969276
24.44 | 109.6328 | 0.3970948
24.45 | 109.7299 | 0.3972535
24.46 | 109.8201 | 0.397419
24.47 | 109.907 | 0.3975828
24.48 | 110.016 | 0.3977571
24.49 | 110.1052 | 0.397923
24.5 | 110.2042 | 0.3980859
24.51 | 110.3185 | 0.3982414
24.52 | 110.3997 | 0.3984226
24.53 | 110.4915 | 0.3985972
24.54 | 110.6049 | 0.3987574
24.55 | 110.6778 | 0.3989247
24.56 | 110.7766 | 0.3990914
24.57 | 110.9003 | 0.3992554
24.58 | 110.9934 | 0.3994278
24.59 | 111.078 | 0.3995959
24.6 | 111.172 | 0.3997542
24.61 | 111.2417 | 0.3999113
24.62 | 111.3383 | 0.400083
24.63 | 111.4327 | 0.4002506
24.64 | 111.5358 | 0.4004234
24.65 | 111.6447 | 0.4005798
24.66 | 111.7446 | 0.4007467
24.67 | 111.8284 | 0.4009155
24.68 | 111.914 | 0.4010805
24.69 | 112.0296 | 0.4012558
24.7 | 112.1473 | 0.4014188
24.71 | 112.2719 | 0.4015817
24.72 | 112.3731 | 0.40175
24.73 | 112.4753 | 0.4019198
24.74 | 112.5535 | 0.4020981
24.75 | 112.642 | 0.4022726
24.76 | 112.7565 | 0.40243
24.77 | 112.8568 | 0.4025847
24.78 | 112.9409 | 0.4027483
24.79 | 113.0264 | 0.4029271
24.8 | 113.1088 | 0.4030944
24.81 | 113.1981 | 0.4032568
24.82 | 113.2823 | 0.4034258
24.83 | 113.3831 | 0.4035956
24.84 | 113.4957 | 0.4037525
24.85 | 113.5976 | 0.4039177
24.86 | 113.6694 | 0.4040844
24.87 | 113.7603 | 0.4042493
24.88 | 113.8606 | 0.4044143
24.89 | 113.9584 | 0.4045834
24.9 | 114.0551 | 0.4047562
24.91 | 114.1527 | 0.4049212
24.92 | 114.2592 | 0.4050862
24.93 | 114.3422 | 0.4052569
24.94 | 114.4183 | 0.4054228
24.95 | 114.5149 | 0.4055876
24.96 | 114.6227 | 0.405765
24.97 | 114.733 | 0.4059252
24.98 | 114.8381 | 0.4060914
24.99 | 114.931 | 0.4062563
25 | 115.0399 | 0.4064251
25.01 | 115.1244 | 0.4065875
25.02 | 115.2136 | 0.4067525
25.03 | 115.3267 | 0.4069244
25.04 | 115.4368 | 0.4070956
25.05 | 115.5388 | 0.407252
25.06 | 115.6441 | 0.4074078
25.07 | 115.7374 | 0.407593
25.08 | 115.83 | 0.4077564
25.09 | 115.939 | 0.4079118
25.1 | 116.0187 | 0.4080861
25.11 | 116.117 | 0.4082563
25.12 | 116.2033 | 0.4084201
25.13 | 116.2871 | 0.4085853
25.14 | 116.3488 | 0.4087594
25.15 | 116.4404 | 0.4089308
25.16 | 116.5211 | 0.4090894
25.17 | 116.5938 | 0.4092567
25.18 | 116.6795 | 0.4094224
25.19 | 116.7654 | 0.4095872
25.2 | 116.8583 | 0.4097538
25.21 | 116.9414 | 0.4099233
25.22 | 117.0326 | 0.4100795
25.23 | 117.1215 | 0.4102457
25.24 | 117.2316 | 0.4104262
25.25 | 117.3254 | 0.4105892
25.26 | 117.4098 | 0.410744
25.27 | 117.5157 | 0.410918
25.28 | 117.6193 | 0.411088
25.29 | 117.7219 | 0.4112589
25.3 | 117.8052 | 0.4114211
25.31 | 117.9092 | 0.4115865
25.32 | 118.0126 | 0.4117515
25.33 | 118.1074 | 0.4119085
25.34 | 118.2295 | 0.4120756
25.35 | 118.3155 | 0.4122516
25.36 | 118.4061 | 0.4124366
25.37 | 118.4968 | 0.4125974
25.38 | 118.5762 | 0.4127656
25.39 | 118.6497 | 0.4129282
25.4 | 118.7648 | 0.4130815
25.41 | 118.863 | 0.413237
25.42 | 118.94 | 0.413427
25.43 | 118.9958 | 0.4136053
25.44 | 119.0806 | 0.413767
25.45 | 119.1938 | 0.4139313
25.46 | 119.3191 | 0.4140955
25.47 | 119.4198 | 0.4142658
25.48 | 119.5223 | 0.4144146
25.49 | 119.623 | 0.4145863
25.5 | 119.6999 | 0.4147501
25.51 | 119.8105 | 0.4149096
25.52 | 119.9347 | 0.4150882
25.53 | 120.0906 | 0.4152696
25.54 | 120.1786 | 0.4154273
25.55 | 120.2639 | 0.4155773
25.56 | 120.3581 | 0.4157521
25.57 | 120.4443 | 0.4159268
25.58 | 120.5559 | 0.4160899
25.59 | 120.6799 | 0.4162484
25.6 | 120.7867 | 0.4164208
25.61 | 120.8689 | 0.4165918
25.62 | 120.9558 | 0.4167627
25.63 | 121.0436 | 0.4169334
25.64 | 121.1497 | 0.417084
25.65 | 121.2422 | 0.4172535
25.66 | 121.3379 | 0.4174311
25.67 | 121.448 | 0.4175906
25.68 | 121.5404 | 0.4177501
25.69 | 121.6213 | 0.4179139
25.7 | 121.717 | 0.4180899
25.71 | 121.791 | 0.41825
25.72 | 121.8816 | 0.4184115
25.73 | 121.9669 | 0.4185815
25.74 | 122.0624 | 0.4187565
25.75 | 122.1792 | 0.4189212
25.76 | 122.2537 | 0.419091
25.77 | 122.3582 | 0.4192612
25.78 | 122.4596 | 0.4194291
25.79 | 122.5481 | 0.419595
25.8 | 122.6592 | 0.4197683
25.81 | 122.7862 | 0.4199203
25.82 | 122.8979 | 0.4200815
25.83 | 123.0204 | 0.4202412
25.84 | 123.1052 | 0.420411
25.85 | 123.1764 | 0.4205905
25.86 | 123.2892 | 0.4207555
25.87 | 123.3825 | 0.4209257
25.88 | 123.4753 | 0.4210893
25.89 | 123.5875 | 0.4212571
25.9 | 123.6766 | 0.4214197
25.91 | 123.7629 | 0.4215854
25.92 | 123.8478 | 0.4217504
25.93 | 123.9361 | 0.4219242
25.94 | 124.0454 | 0.4220892
25.95 | 124.1572 | 0.4222454
25.96 | 124.2539 | 0.4224137
25.97 | 124.3441 | 0.4225882
25.98 | 124.4374 | 0.4227575
25.99 | 124.5195 | 0.4229206
26 | 124.6249 | 0.4230963
26.01 | 124.7235 | 0.4232591
26.02 | 124.8307 | 0.4234267
26.03 | 124.899 | 0.4235882
26.04 | 124.9924 | 0.4237517
26.05 | 125.0738 | 0.4239217
26.06 | 125.1691 | 0.4240881
26.07 | 125.2851 | 0.4242524
26.08 | 125.3942 | 0.424409
26.09 | 125.4963 | 0.4245852
26.1 | 125.5854 | 0.4247519
26.11 | 125.7039 | 0.4249333
26.12 | 125.7889 | 0.4250852
26.13 | 125.9203 | 0.4252465
26.14 | 126.0333 | 0.4254191
26.15 | 126.1575 | 0.4255869
26.16 | 126.2372 | 0.4257638
26.17 | 126.2924 | 0.4259197
26.18 | 126.3932 | 0.426075
26.19 | 126.5124 | 0.4262543
26.2 | 126.5965 | 0.426422
26.21 | 126.6666 | 0.4265815
26.22 | 126.7772 | 0.4267629
26.23 | 126.8399 | 0.4269241
26.24 | 126.9245 | 0.4270834
26.25 | 127.0099 | 0.4272445
26.26 | 127.1024 | 0.4274204
26.27 | 127.2118 | 0.4275997
26.28 | 127.2762 | 0.4277675
26.29 | 127.351 | 0.4279309
26.3 | 127.4635 | 0.4281068
26.31 | 127.5539 | 0.4282651
26.32 | 127.6284 | 0.4284168
26.33 | 127.7426 | 0.428572
26.34 | 127.8185 | 0.4287365
26.35 | 127.902 | 0.428912
26.36 | 128.0081 | 0.4290889
26.37 | 128.0979 | 0.4292631
26.38 | 128.209 | 0.4294243
26.39 | 128.3014 | 0.4295806
26.4 | 128.3931 | 0.4297532
26.41 | 128.4894 | 0.4299194
26.42 | 128.6126 | 0.4300834
26.43 | 128.692 | 0.4302613
26.44 | 128.8202 | 0.4304244
26.45 | 128.9221 | 0.4305872
26.46 | 129.0183 | 0.4307529
26.47 | 129.1447 | 0.4309238
26.48 | 129.2331 | 0.4310912
26.49 | 129.3394 | 0.43126
26.5 | 129.4319 | 0.4314291
26.51 | 129.5313 | 0.4315898
26.52 | 129.6203 | 0.4317497
26.53 | 129.7346 | 0.4319138
26.54 | 129.8172 | 0.4320878
26.55 | 129.9046 | 0.4322483
26.56 | 129.9989 | 0.4324076
26.57 | 130.099 | 0.4325779
26.58 | 130.2153 | 0.432751
26.59 | 130.3101 | 0.4329315
26.6 | 130.4275 | 0.4331029
26.61 | 130.5401 | 0.4332662
26.62 | 130.6353 | 0.4334172
26.63 | 130.7257 | 0.4335803
26.64 | 130.8242 | 0.4337484
26.65 | 130.9363 | 0.4339205
26.66 | 131.0296 | 0.434097
26.67 | 131.114 | 0.4342584
26.68 | 131.2135 | 0.4344231
26.69 | 131.3249 | 0.43459
26.7 | 131.4185 | 0.4347591
26.71 | 131.506 | 0.434919
26.72 | 131.6034 | 0.4350909
26.73 | 131.712 | 0.4352669
26.74 | 131.8055 | 0.4354278
26.75 | 131.9098 | 0.4355797
26.76 | 132.0277 | 0.4357404
26.77 | 132.1517 | 0.435908
26.78 | 132.261 | 0.436082
26.79 | 132.3552 | 0.4362537
26.8 | 132.4602 | 0.4364149
26.81 | 132.5716 | 0.4365777
26.82 | 132.6905 | 0.4367515
26.83 | 132.7702 | 0.4369237
26.84 | 132.8812 | 0.4370927
26.85 | 132.966 | 0.4372629
26.86 | 133.0569 | 0.4374296
26.87 | 133.136 | 0.4375972
26.88 | 133.2313 | 0.4377569
26.89 | 133.3309 | 0.4379214
26.9 | 133.4297 | 0.438094
26.91 | 133.5334 | 0.4382466
26.92 | 133.6311 | 0.4384108
26.93 | 133.7525 | 0.4385891
26.94 | 133.8632 | 0.4387541
26.95 | 133.9601 | 0.4389105
26.96 | 134.0693 | 0.439076
26.97 | 134.1919 | 0.4392524
26.98 | 134.2936 | 0.4394276
26.99 | 134.3948 | 0.4395898
27 | 134.5157 | 0.4397471
27.01 | 134.6419 | 0.4399078
27.02 | 134.7464 | 0.4400759
27.03 | 134.8451 | 0.4402564
27.04 | 134.9388 | 0.4404216
27.05 | 135.0651 | 0.4405823
27.06 | 135.1599 | 0.4407595
27.07 | 135.2565 | 0.4409201
27.08 | 135.3859 | 0.4410832
27.09 | 135.4814 | 0.4412489
27.1 | 135.5491 | 0.4414177
27.11 | 135.6331 | 0.4415956
27.12 | 135.7061 | 0.4417708
27.13 | 135.8247 | 0.4419358
27.14 | 135.9282 | 0.4420896
27.15 | 135.9994 | 0.4422524
27.16 | 136.0885 | 0.4424131
27.17 | 136.159 | 0.4425867
27.18 | 136.2101 | 0.4427538
27.19 | 136.3318 | 0.4429102
27.2 | 136.4344 | 0.4430831
27.21 | 136.5205 | 0.4432478
27.22 | 136.6439 | 0.4434119
27.23 | 136.7455 | 0.4435883
27.24 | 136.8198 | 0.4437576
27.25 | 136.9487 | 0.4439183
27.26 | 137.0648 | 0.4440872
27.27 | 137.1541 | 0.4442608
27.28 | 137.2631 | 0.4444332
27.29 | 137.3532 | 0.4445907
27.3 | 137.4621 | 0.4447533
27.31 | 137.5651 | 0.44492
27.32 | 137.6549 | 0.4450893
27.33 | 137.7289 | 0.445254
27.34 | 137.8384 | 0.4454105
27.35 | 137.9179 | 0.4455879
27.36 | 138.0201 | 0.4457517
27.37 | 138.1583 | 0.4459084
27.38 | 138.2583 | 0.4460862
27.39 | 138.3565 | 0.4462615
27.4 | 138.463 | 0.4464226
27.41 | 138.5837 | 0.4465898
27.42 | 138.6782 | 0.4467465
27.43 | 138.7813 | 0.4469023
27.44 | 138.9032 | 0.4470871
27.45 | 139.0322 | 0.4472681
27.46 | 139.1489 | 0.4474193
27.47 | 139.2476 | 0.4475848
27.48 | 139.3407 | 0.4477507
27.49 | 139.4378 | 0.4479243
27.5 | 139.5034 | 0.4480852
27.51 | 139.5773 | 0.4482495
27.52 | 139.6749 | 0.4484259
27.53 | 139.7562 | 0.4485947
27.54 | 139.8564 | 0.4487655
27.55 | 139.9608 | 0.4489192
27.56 | 140.044 | 0.4490845
27.57 | 140.1527 | 0.4492616
27.58 | 140.2668 | 0.4494357
27.59 | 140.3723 | 0.4495955
27.6 | 140.4852 | 0.4497455
27.61 | 140.5998 | 0.4499059
27.62 | 140.7038 | 0.4500797
27.63 | 140.814 | 0.4502566
27.64 | 140.936 | 0.4504259
27.65 | 141.0153 | 0.450594
27.66 | 141.1153 | 0.4507528
27.67 | 141.2004 | 0.4509142
27.68 | 141.2918 | 0.4510806
27.69 | 141.3995 | 0.4512463
27.7 | 141.5168 | 0.4514106
27.71 | 141.623 | 0.4515768
27.72 | 141.7349 | 0.4517451
27.73 | 141.8696 | 0.4519158
27.74 | 141.9454 | 0.4520901
27.75 | 142.0462 | 0.4522486
27.76 | 142.1431 | 0.4524248
27.77 | 142.2628 | 0.4525879
27.78 | 142.3656 | 0.45275
27.79 | 142.4287 | 0.4529174
27.8 | 142.5113 | 0.4530843
27.81 | 142.5853 | 0.4532498
27.82 | 142.7076 | 0.4534131
27.83 | 142.7987 | 0.453595
27.84 | 142.8882 | 0.4537389
27.85 | 142.9828 | 0.4539095
27.86 | 143.084 | 0.4540902
27.87 | 143.1725 | 0.4542585
27.88 | 143.2783 | 0.454434
27.89 | 143.4004 | 0.4545832
27.9 | 143.5045 | 0.4547436
27.91 | 143.6157 | 0.454925
27.92 | 143.682 | 0.4550795
27.93 | 143.7876 | 0.4552502
27.94 | 143.9077 | 0.4554176
27.95 | 144.0193 | 0.4555938
27.96 | 144.1358 | 0.4557522
27.97 | 144.233 | 0.4559125
27.98 | 144.33 | 0.4560875
27.99 | 144.4332 | 0.4562504
28 | 144.5524 | 0.4564058
28.01 | 144.6594 | 0.456576
28.02 | 144.7725 | 0.456747
28.03 | 144.8661 | 0.4569132
28.04 | 144.9512 | 0.4570972
28.05 | 145.0482 | 0.4572746
28.06 | 145.1317 | 0.4574226
28.07 | 145.2327 | 0.4575835
28.08 | 145.3441 | 0.4577437
28.09 | 145.4474 | 0.4579099
28.1 | 145.5369 | 0.458087
28.11 | 145.6359 | 0.4582534
28.12 | 145.7171 | 0.4584203
28.13 | 145.8178 | 0.4585901
28.14 | 145.9256 | 0.4587455
28.15 | 146.0269 | 0.4589065
28.16 | 146.1385 | 0.4590877
28.17 | 146.2215 | 0.4592579
28.18 | 146.2977 | 0.4594222
28.19 | 146.4034 | 0.4595748
28.2 | 146.5224 | 0.4597488
28.21 | 146.643 | 0.4599188
28.22 | 146.78 | 0.4600843
28.23 | 146.8822 | 0.4602545
28.24 | 146.9794 | 0.4604219
28.25 | 147.0708 | 0.4605835
28.26 | 147.1522 | 0.4607531
28.27 | 147.2611 | 0.4609236
28.28 | 147.3907 | 0.4610902
28.29 | 147.4825 | 0.4612614
28.3 | 147.5763 | 0.4614281
28.31 | 147.6507 | 0.4615869
28.32 | 147.7226 | 0.4617499
28.33 | 147.8179 | 0.4619142
28.34 | 147.9218 | 0.4620804
28.35 | 148.0505 | 0.4622561
28.36 | 148.1769 | 0.4624285
28.37 | 148.2966 | 0.4625951
28.38 | 148.3815 | 0.4627678
28.39 | 148.4815 | 0.4629268
28.4 | 148.5538 | 0.4630826
28.41 | 148.6692 | 0.4632569
28.42 | 148.7781 | 0.4634276
28.43 | 148.8797 | 0.4635793
28.44 | 148.9734 | 0.4637474
28.45 | 149.0575 | 0.4639143
28.46 | 149.1587 | 0.4640733
28.47 | 149.2633 | 0.4642448
28.48 | 149.3793 | 0.4644155
28.49 | 149.4653 | 0.4645864
28.5 | 149.5842 | 0.4647547
28.51 | 149.684 | 0.4649204
28.52 | 149.795 | 0.4650888
28.53 | 149.9006 | 0.4652671
28.54 | 149.9836 | 0.4654328
28.55 | 150.0768 | 0.4655878
28.56 | 150.1656 | 0.4657532
28.57 | 150.263 | 0.4659304
28.58 | 150.3638 | 0.4660875
28.59 | 150.5036 | 0.4662446
28.6 | 150.6137 | 0.4664179
28.61 | 150.6935 | 0.4665879
28.62 | 150.7887 | 0.4667634
28.63 | 150.8986 | 0.4669222
28.64 | 151.0098 | 0.46708
28.65 | 151.1219 | 0.4672445
28.66 | 151.2192 | 0.4674181
28.67 | 151.3213 | 0.4675876
28.68 | 151.4364 | 0.4677545
28.69 | 151.5223 | 0.4679197
28.7 | 151.6144 | 0.468085
28.71 | 151.7215 | 0.4682614
28.72 | 151.8334 | 0.4684271
28.73 | 151.9276 | 0.4685833
28.74 | 152.0392 | 0.4687451
28.75 | 152.1418 | 0.4689185
28.76 | 152.2672 | 0.4690868
28.77 | 152.3613 | 0.4692494
28.78 | 152.4571 | 0.4694144
28.79 | 152.5637 | 0.4695965
28.8 | 152.6736 | 0.4697653
28.81 | 152.7941 | 0.4699263
28.82 | 152.8906 | 0.4700822
28.83 | 153.0087 | 0.4702457
28.84 | 153.1107 | 0.4704193
28.85 | 153.2224 | 0.4705926
28.86 | 153.2999 | 0.4707598
28.87 | 153.416 | 0.4709138
28.88 | 153.5157 | 0.4710778
28.89 | 153.6142 | 0.4712495
28.9 | 153.7023 | 0.4714166
28.91 | 153.811 | 0.4715878
28.92 | 153.9218 | 0.4717623
28.93 | 154.0123 | 0.4719299
28.94 | 154.1025 | 0.4720904
28.95 | 154.196 | 0.472269
28.96 | 154.3133 | 0.4724312
28.97 | 154.3965 | 0.4725745
28.98 | 154.4878 | 0.4727325
28.99 | 154.5929 | 0.4729127
29 | 154.7151 | 0.4731003
29.01 | 154.8163 | 0.4732536
29.02 | 154.9186 | 0.4734174
29.03 | 155.0265 | 0.4735877
29.04 | 155.1567 | 0.4737476
29.05 | 155.2744 | 0.4739095
29.06 | 155.3848 | 0.4740731
29.07 | 155.5301 | 0.4742517
29.08 | 155.6598 | 0.4744283
29.09 | 155.7672 | 0.4746059
29.1 | 155.879 | 0.4747565
29.11 | 155.9911 | 0.4749166
29.12 | 156.1002 | 0.4750909
29.13 | 156.2057 | 0.4752533
29.14 | 156.3099 | 0.4754266
29.15 | 156.4031 | 0.4755956
29.16 | 156.5195 | 0.4757606
29.17 | 156.5813 | 0.4759215
29.18 | 156.6481 | 0.4760794
29.19 | 156.764 | 0.4762503
29.2 | 156.8484 | 0.4764265
29.21 | 156.9499 | 0.4765896
29.22 | 157.0277 | 0.476752
29.23 | 157.1286 | 0.4769212
29.24 | 157.2442 | 0.477086
29.25 | 157.3423 | 0.4772638
29.26 | 157.4191 | 0.4774239
29.27 | 157.5397 | 0.4775822
29.28 | 157.6553 | 0.477761
29.29 | 157.7739 | 0.4779356
29.3 | 157.8909 | 0.478102
29.31 | 157.9864 | 0.4782588
29.32 | 158.1084 | 0.4784157
29.33 | 158.1969 | 0.4785779
29.34 | 158.2668 | 0.4787467
29.35 | 158.3717 | 0.4789164
29.36 | 158.4656 | 0.4790843
29.37 | 158.5607 | 0.4792552
29.38 | 158.6833 | 0.4794345
29.39 | 158.7738 | 0.479593
29.4 | 158.8675 | 0.4797462
29.41 | 158.9697 | 0.4799212
29.42 | 159.084 | 0.4801024
29.43 | 159.2148 | 0.4802494
29.44 | 159.3528 | 0.4804111
29.45 | 159.4633 | 0.4805837
29.46 | 159.5962 | 0.4807591
29.47 | 159.7067 | 0.4809289
29.48 | 159.7962 | 0.4810956
29.49 | 159.8887 | 0.4812503
29.5 | 160.0063 | 0.4814134
29.51 | 160.1296 | 0.4815989
29.52 | 160.2487 | 0.481771
29.53 | 160.3593 | 0.4819317
29.54 | 160.4375 | 0.4820955
29.55 | 160.5502 | 0.4822555
29.56 | 160.6663 | 0.4824259
29.57 | 160.7929 | 0.4825916
29.58 | 160.9225 | 0.4827585
29.59 | 161.0411 | 0.4829276
29.6 | 161.1561 | 0.4830883
29.61 | 161.251 | 0.4832504
29.62 | 161.3556 | 0.4834192
29.63 | 161.4731 | 0.4835796
29.64 | 161.5838 | 0.4837439
29.65 | 161.6941 | 0.4839187
29.66 | 161.8022 | 0.4840882
29.67 | 161.8943 | 0.484257
29.68 | 161.9909 | 0.4844162
29.69 | 162.0912 | 0.4845886
29.7 | 162.1937 | 0.4847529
29.71 | 162.3006 | 0.4849169
29.72 | 162.392 | 0.4850767
29.73 | 162.4926 | 0.485249
29.74 | 162.6225 | 0.485419
29.75 | 162.7272 | 0.4855864
29.76 | 162.8149 | 0.4857492
29.77 | 162.9155 | 0.4859147
29.78 | 163.0201 | 0.4860861
29.79 | 163.1188 | 0.4862595
29.8 | 163.2252 | 0.4864297
29.81 | 163.3346 | 0.4865867
29.82 | 163.4398 | 0.4867491
29.83 | 163.5157 | 0.4869136
29.84 | 163.5988 | 0.4870912
29.85 | 163.7029 | 0.4872578
29.86 | 163.8035 | 0.4874136
29.87 | 163.9153 | 0.4875832
29.88 | 164.0319 | 0.4877603
29.89 | 164.1497 | 0.4879265
29.9 | 164.2618 | 0.4880879
29.91 | 164.3423 | 0.488266
29.92 | 164.4364 | 0.4884253
29.93 | 164.5469 | 0.4885824
29.94 | 164.66 | 0.4887438
29.95 | 164.7656 | 0.4889112
29.96 | 164.8901 | 0.4890847
29.97 | 164.9989 | 0.4892566
29.98 | 165.0825 | 0.4894245
29.99 | 165.1805 | 0.4895928
30 | 165.2589 | 0.4897656
30.01 | 165.3613 | 0.4899294
30.02 | 165.4686 | 0.4900863
30.03 | 165.5714 | 0.4902511
30.04 | 165.6775 | 0.4904182
30.05 | 165.7868 | 0.4905841
30.06 | 165.8688 | 0.4907527
30.07 | 165.9553 | 0.4909222
30.08 | 166.0663 | 0.4910855
30.09 | 166.177 | 0.4912469
30.1 | 166.2868 | 0.4914203
30.11 | 166.4274 | 0.4915867
30.12 | 166.5141 | 0.4917545
30.13 | 166.6199 | 0.4919343
30.14 | 166.7276 | 0.4921002
30.15 | 166.8235 | 0.4922557
30.16 | 166.9366 | 0.4924209
30.17 | 167.0392 | 0.4925923
30.18 | 167.1609 | 0.4927523
30.19 | 167.2679 | 0.4929249
30.2 | 167.3861 | 0.4930762
30.21 | 167.4792 | 0.4932394
30.22 | 167.6019 | 0.4934187
30.23 | 167.7075 | 0.4935989
30.24 | 167.8093 | 0.4937589
30.25 | 167.9156 | 0.49392
30.26 | 168.0347 | 0.4940952
30.27 | 168.162 | 0.4942594
30.28 | 168.2426 | 0.4944273
30.29 | 168.3395 | 0.4945816
30.3 | 168.4573 | 0.4947422
30.31 | 168.5581 | 0.4949139
30.32 | 168.6691 | 0.4950863
30.33 | 168.7766 | 0.4952603
30.34 | 168.8842 | 0.495419
30.35 | 169.0001 | 0.4955871
30.36 | 169.1134 | 0.4957547
30.37 | 169.2239 | 0.4959161
30.38 | 169.3346 | 0.4960777
30.39 | 169.4433 | 0.4962558
30.4 | 169.5423 | 0.4964347
30.41 | 169.6714 | 0.4965874
30.42 | 169.7877 | 0.4967502
30.43 | 169.9049 | 0.4969238
30.44 | 170.0211 | 0.4970933
30.45 | 170.1148 | 0.497264
30.46 | 170.2106 | 0.4974144
30.47 | 170.2957 | 0.4975773
30.48 | 170.4036 | 0.4977446
30.49 | 170.5316 | 0.4979208
30.5 | 170.6265 | 0.4980853
30.51 | 170.7055 | 0.4982477
30.52 | 170.8101 | 0.4984258
30.53 | 170.9059 | 0.4986044
30.54 | 171.0086 | 0.498776
30.55 | 171.1093 | 0.4989322
30.56 | 171.2139 | 0.4990858
30.57 | 171.3497 | 0.4992581
30.58 | 171.4735 | 0.4994176
30.59 | 171.5515 | 0.4995867
30.6 | 171.6696 | 0.4997555
30.61 | 171.7864 | 0.4999216
30.62 | 171.8936 | 0.5000883
30.63 | 171.996 | 0.500253
30.64 | 172.0887 | 0.5004101
30.65 | 172.2227 | 0.500582
30.66 | 172.3173 | 0.5007606
30.67 | 172.3931 | 0.5009311
30.68 | 172.4735 | 0.501098
30.69 | 172.5965 | 0.5012565
30.7 | 172.715 | 0.5014241
30.71 | 172.8196 | 0.5015841
30.72 | 172.9092 | 0.5017453
30.73 | 173.0258 | 0.5019186
30.74 | 173.1477 | 0.5020919
30.75 | 173.2655 | 0.502256
30.76 | 173.4083 | 0.502431
30.77 | 173.559 | 0.5025969
30.78 | 173.7105 | 0.5027463
30.79 | 173.8215 | 0.5029004
30.8 | 173.9282 | 0.503073
30.81 | 174.0471 | 0.503248
30.82 | 174.173 | 0.5034171
30.83 | 174.2747 | 0.5035909
30.84 | 174.3983 | 0.5037587
30.85 | 174.5054 | 0.5039194
30.86 | 174.6113 | 0.5040827
30.87 | 174.6955 | 0.5042542
30.88 | 174.7752 | 0.5044239
30.89 | 174.8882 | 0.504598
30.9 | 174.9983 | 0.5047589
30.91 | 175.0982 | 0.504916
30.92 | 175.2197 | 0.5050836
30.93 | 175.3654 | 0.5052479
30.94 | 175.4678 | 0.5054141
30.95 | 175.564 | 0.5055762
30.96 | 175.6599 | 0.5057495
30.97 | 175.7791 | 0.5059317
30.98 | 175.9165 | 0.5061038
30.99 | 176.0273 | 0.5062569
31 | 176.1275 | 0.5064183
31.01 | 176.2557 | 0.5065809
31.02 | 176.3704 | 0.5067487
31.03 | 176.4682 | 0.5069297
31.04 | 176.5758 | 0.5070942
31.05 | 176.6597 | 0.5072611
31.06 | 176.762 | 0.5074223
31.07 | 176.8559 | 0.5075913
31.08 | 176.9306 | 0.5077512
31.09 | 177.0296 | 0.5079111
31.1 | 177.14 | 0.5080773
31.11 | 177.2437 | 0.5082363
31.12 | 177.3383 | 0.508419
31.13 | 177.4505 | 0.5085949
31.14 | 177.5657 | 0.5087609
31.15 | 177.7012 | 0.5089223
31.16 | 177.8034 | 0.5090944
31.17 | 177.9016 | 0.5092546
31.18 | 178.0193 | 0.5094149
31.19 | 178.1315 | 0.5095891
31.2 | 178.235 | 0.5097603
31.21 | 178.3303 | 0.5099313
31.22 | 178.4258 | 0.5100787
31.23 | 178.5314 | 0.5102506
31.24 | 178.6263 | 0.5104268
31.25 | 178.7413 | 0.5105887
31.26 | 178.8546 | 0.5107532
31.27 | 178.9657 | 0.5109224
31.28 | 179.0929 | 0.5111001
31.29 | 179.1977 | 0.5112574
31.3 | 179.3194 | 0.5114167
31.31 | 179.4547 | 0.5115831
31.32 | 179.5784 | 0.5117519
31.33 | 179.6806 | 0.5119214
31.34 | 179.7749 | 0.5120957
31.35 | 179.8764 | 0.5122609
31.36 | 179.9886 | 0.512419
31.37 | 180.1228 | 0.5125828
31.38 | 180.2171 | 0.5127506
31.39 | 180.3103 | 0.5129163
31.4 | 180.4109 | 0.5130866
31.41 | 180.4965 | 0.5132513
31.42 | 180.6042 | 0.5134189
31.43 | 180.7237 | 0.5135889
31.44 | 180.8538 | 0.5137508
31.45 | 180.96 | 0.5139248
31.46 | 181.0734 | 0.5140998
31.47 | 181.1888 | 0.514257
31.48 | 181.3255 | 0.5144227
31.49 | 181.4693 | 0.5145853
31.5 | 181.5845 | 0.514746
31.51 | 181.7204 | 0.5149179
31.52 | 181.8327 | 0.5150819
31.53 | 181.9348 | 0.5152502
31.54 | 182.0268 | 0.5154314
31.55 | 182.1314 | 0.5155907
31.56 | 182.2516 | 0.5157542
31.57 | 182.3419 | 0.5159223
31.58 | 182.4236 | 0.516088
31.59 | 182.538 | 0.5162501
31.6 | 182.625 | 0.516418
31.61 | 182.745 | 0.5165868
31.62 | 182.8567 | 0.5167532
31.63 | 182.9644 | 0.5169151
31.64 | 183.0995 | 0.5170717
31.65 | 183.2348 | 0.5172474
31.66 | 183.361 | 0.517427
31.67 | 183.4962 | 0.5175972
31.68 | 183.6061 | 0.5177529
31.69 | 183.701 | 0.5179145
31.7 | 183.8563 | 0.5180769
31.71 | 183.9568 | 0.5182478
31.72 | 184.0709 | 0.5184131
31.73 | 184.1722 | 0.5185764
31.74 | 184.2856 | 0.5187452
31.75 | 184.3742 | 0.5189114
31.76 | 184.469 | 0.5190818
31.77 | 184.5603 | 0.5192406
31.78 | 184.6761 | 0.5194175
31.79 | 184.7737 | 0.5195799
31.8 | 184.8512 | 0.5197575
31.81 | 184.9437 | 0.5199218
31.82 | 185.0667 | 0.5200837
31.83 | 185.198 | 0.5202591
31.84 | 185.3167 | 0.5204167
31.85 | 185.4265 | 0.5205647
31.86 | 185.554 | 0.5207421
31.87 | 185.654 | 0.5209237
31.88 | 185.7595 | 0.5210971
31.89 | 185.8921 | 0.5212594
31.9 | 186.028 | 0.5214266
31.91 | 186.1421 | 0.521593
31.92 | 186.2423 | 0.5217549
31.93 | 186.3327 | 0.5219177
31.94 | 186.4072 | 0.5220739
31.95 | 186.508 | 0.5222439
31.96 | 186.6222 | 0.5224324
31.97 | 186.7655 | 0.5225974
31.98 | 186.8982 | 0.5227485
31.99 | 187.0094 | 0.5229223
32 | 187.1117 | 0.5230978
32.01 | 187.2287 | 0.5232524
32.02 | 187.3513 | 0.5234164
32.03 | 187.4751 | 0.5235826
32.04 | 187.617 | 0.5237581
32.05 | 187.759 | 0.5239185
32.06 | 187.839 | 0.5240837
32.07 | 187.9222 | 0.5242566
32.08 | 188.0237 | 0.5244083
32.09 | 188.1404 | 0.5245706
32.1 | 188.2534 | 0.5247504
32.11 | 188.3818 | 0.5249275
32.12 | 188.5022 | 0.5250927
32.13 | 188.6346 | 0.525252
32.14 | 188.7353 | 0.5254139
32.15 | 188.8213 | 0.5255851
32.16 | 188.9392 | 0.5257541
32.17 | 189.0802 | 0.5259141
32.18 | 189.2126 | 0.5260812
32.19 | 189.3486 | 0.5262524
32.2 | 189.4455 | 0.5264226
32.21 | 189.5554 | 0.5265919
32.22 | 189.6424 | 0.5267462
32.23 | 189.7354 | 0.5269202
32.24 | 189.854 | 0.5270792
32.25 | 189.9844 | 0.5272437
32.26 | 190.1098 | 0.5274223
32.27 | 190.1967 | 0.5275906
32.28 | 190.2896 | 0.5277613
32.29 | 190.3758 | 0.5279157
32.3 | 190.504 | 0.528074
32.31 | 190.5983 | 0.5282445
32.32 | 190.7147 | 0.528414
32.33 | 190.8361 | 0.5285866
32.34 | 190.9472 | 0.5287638
32.35 | 191.0856 | 0.5289211
32.36 | 191.1918 | 0.5290852
32.37 | 191.2995 | 0.5292416
32.38 | 191.428 | 0.5294182
32.39 | 191.5515 | 0.5295904
32.4 | 191.6642 | 0.5297518
32.41 | 191.8111 | 0.529922
32.42 | 191.9191 | 0.5300882
32.43 | 192.0312 | 0.5302532
32.44 | 192.1706 | 0.5304165
32.45 | 192.2673 | 0.5305723
32.46 | 192.4005 | 0.5307506
32.47 | 192.5329 | 0.5309321
32.48 | 192.6112 | 0.5310999
32.49 | 192.7104 | 0.5312573
32.5 | 192.8287 | 0.5314268
32.51 | 192.8958 | 0.5315937
32.52 | 193.0087 | 0.5317537
32.53 | 193.1252 | 0.5319244
32.54 | 193.2322 | 0.5320951
32.55 | 193.3384 | 0.5322531
32.56 | 193.4197 | 0.5324212
32.57 | 193.5277 | 0.5325927
32.58 | 193.6648 | 0.5327579
32.59 | 193.7679 | 0.532926
32.6 | 193.8936 | 0.5330831
32.61 | 194.0295 | 0.5332462
32.62 | 194.1282 | 0.5334102
32.63 | 194.2211 | 0.5335809
32.64 | 194.3096 | 0.5337495
32.65 | 194.4041 | 0.5339142
32.66 | 194.5161 | 0.5340904
32.67 | 194.6231 | 0.5342661
32.68 | 194.733 | 0.534433
32.69 | 194.8889 | 0.5345918
32.7 | 195.0008 | 0.5347486
32.71 | 195.1146 | 0.5349066
32.72 | 195.2571 | 0.5350773
32.73 | 195.3932 | 0.5352595
32.74 | 195.5035 | 0.5354252
32.75 | 195.6242 | 0.5355978
32.76 | 195.7518 | 0.5357661
32.77 | 195.882 | 0.5359232
32.78 | 196.0031 | 0.5360882
32.79 | 196.1 | 0.5362475
32.8 | 196.1949 | 0.5364158
32.81 | 196.3239 | 0.5365856
32.82 | 196.4434 | 0.5367525
32.83 | 196.5566 | 0.5369167
32.84 | 196.707 | 0.5370784
32.85 | 196.8389 | 0.5372474
32.86 | 196.9474 | 0.5374124
32.87 | 197.0671 | 0.5375793
32.88 | 197.1834 | 0.5377576
32.89 | 197.2783 | 0.5379372
32.9 | 197.4155 | 0.5380933
32.91 | 197.5115 | 0.538244
32.92 | 197.6206 | 0.538409
32.93 | 197.7313 | 0.5385673
32.94 | 197.8172 | 0.5387487
32.95 | 197.9328 | 0.5389256
32.96 | 198.0743 | 0.5391004
32.97 | 198.2066 | 0.5392609
32.98 | 198.3157 | 0.5394158
32.99 | 198.4377 | 0.5395794
33 | 198.5322 | 0.5397491
33.01 | 198.6443 | 0.5399244
33.02 | 198.7475 | 0.5401022
33.03 | 198.8796 | 0.5402675
33.04 | 199.0153 | 0.5404358
33.05 | 199.1241 | 0.5405892
33.06 | 199.2292 | 0.540747
33.07 | 199.3115 | 0.5409173
33.08 | 199.4308 | 0.5410745
33.09 | 199.5472 | 0.5412481
33.1 | 199.67 | 0.5414219
33.11 | 199.7778 | 0.5415902
33.12 | 199.8972 | 0.541764
33.13 | 199.9815 | 0.5419201
33.14 | 200.0752 | 0.5420884
33.15 | 200.1835 | 0.5422605
33.16 | 200.2661 | 0.5424265
33.17 | 200.3608 | 0.5426003
33.18 | 200.4465 | 0.5427477
33.19 | 200.5643 | 0.5429047
33.2 | 200.6743 | 0.5430847
33.21 | 200.7797 | 0.5432662
33.22 | 200.8756 | 0.5434409
33.23 | 200.9919 | 0.5436012
33.24 | 201.1024 | 0.5437659
33.25 | 201.2351 | 0.5439218
33.26 | 201.3663 | 0.5440782
33.27 | 201.4912 | 0.5442456
33.28 | 201.6056 | 0.5444187
33.29 | 201.7024 | 0.5445892
33.3 | 201.837 | 0.5447499
33.31 | 201.9733 | 0.5449203
33.32 | 202.0872 | 0.5450841
33.33 | 202.1944 | 0.5452484
33.34 | 202.3134 | 0.5454286
33.35 | 202.4104 | 0.5455858
33.36 | 202.5254 | 0.5457495
33.37 | 202.6539 | 0.5459226
33.38 | 202.7712 | 0.5460953
33.39 | 202.8771 | 0.5462672
33.4 | 202.9606 | 0.5464164
33.41 | 203.0692 | 0.5465835
33.42 | 203.209 | 0.5467545
33.43 | 203.3436 | 0.5469311
33.44 | 203.433 | 0.5471023
33.45 | 203.536 | 0.5472616
33.46 | 203.6407 | 0.5474278
33.47 | 203.741 | 0.5475847
33.48 | 203.8672 | 0.5477544
33.49 | 203.9747 | 0.5479251
33.5 | 204.0896 | 0.5480889
33.51 | 204.1868 | 0.5482532
33.52 | 204.286 | 0.5484077
33.53 | 204.3876 | 0.5485855
33.54 | 204.5257 | 0.5487553
33.55 | 204.6656 | 0.5489265
33.56 | 204.7905 | 0.5490865
33.57 | 204.9045 | 0.5492588
33.58 | 205.0063 | 0.5494355
33.59 | 205.115 | 0.5496029
33.6 | 205.219 | 0.5497507
33.61 | 205.3391 | 0.5499088
33.62 | 205.4476 | 0.550079
33.63 | 205.5654 | 0.5502471
33.64 | 205.6538 | 0.5504204
33.65 | 205.7434 | 0.5505748
33.66 | 205.8472 | 0.5507373
33.67 | 205.9518 | 0.5509192
33.68 | 206.0858 | 0.5510882
33.69 | 206.2248 | 0.5512575
33.7 | 206.3574 | 0.5514234
33.71 | 206.4785 | 0.5515932
33.72 | 206.5854 | 0.5517541
33.73 | 206.6841 | 0.5519232
33.74 | 206.8186 | 0.5520912
33.75 | 206.9228 | 0.5522536
33.76 | 207.018 | 0.5524184
33.77 | 207.1424 | 0.5525807
33.78 | 207.2284 | 0.5527567
33.79 | 207.3457 | 0.5529104
33.8 | 207.4316 | 0.5530703
33.81 | 207.524 | 0.5532436
33.82 | 207.6481 | 0.5534294
33.83 | 207.7645 | 0.5536044
33.84 | 207.8719 | 0.5537596
33.85 | 207.9945 | 0.5539151
33.86 | 208.1168 | 0.5540899
33.87 | 208.2283 | 0.5542551
33.88 | 208.3429 | 0.5544062
33.89 | 208.4302 | 0.5545821
33.9 | 208.5371 | 0.5547614
33.91 | 208.6542 | 0.554924
33.92 | 208.7519 | 0.5550888
33.93 | 208.8673 | 0.5552511
33.94 | 208.9857 | 0.5554206
33.95 | 209.0945 | 0.5555754
33.96 | 209.2139 | 0.5557348
33.97 | 209.3025 | 0.5559174
33.98 | 209.4441 | 0.5560874
33.99 | 209.5707 | 0.5562624
34 | 209.724 | 0.5564281
34.01 | 209.8449 | 0.5565909
34.02 | 209.9667 | 0.5567559
34.03 | 210.0829 | 0.5569202
34.04 | 210.1832 | 0.5570942
34.05 | 210.298 | 0.5572585
34.06 | 210.4217 | 0.557429
34.07 | 210.5679 | 0.5575923
34.08 | 210.6582 | 0.5577544
34.09 | 210.7673 | 0.5579129
34.1 | 210.8668 | 0.5580781
34.11 | 210.9877 | 0.5582571
34.12 | 211.1001 | 0.5584228
34.13 | 211.2009 | 0.5585899
34.14 | 211.3103 | 0.5587492
34.15 | 211.4099 | 0.558919
34.16 | 211.5133 | 0.5590992
34.17 | 211.608 | 0.5592626
34.18 | 211.7198 | 0.5594113
34.19 | 211.8251 | 0.5595829
34.2 | 211.9075 | 0.5597606
34.21 | 212.0146 | 0.559919
34.22 | 212.1424 | 0.5600952
34.23 | 212.2533 | 0.5602529
34.24 | 212.3764 | 0.5604041
34.25 | 212.5014 | 0.5605803
34.26 | 212.6204 | 0.5607536
34.27 | 212.7473 | 0.5609227
34.28 | 212.887 | 0.5611039
34.29 | 213.0179 | 0.561263
34.3 | 213.1652 | 0.5614164
34.31 | 213.2709 | 0.5615852
34.32 | 213.3817 | 0.5617461
34.33 | 213.505 | 0.5619206
34.34 | 213.6187 | 0.5620973
34.35 | 213.7272 | 0.5622673
34.36 | 213.8462 | 0.562428
34.37 | 213.9539 | 0.5625832
34.38 | 214.0522 | 0.5627458
34.39 | 214.1587 | 0.5629206
34.4 | 214.2527 | 0.5631015
34.41 | 214.3636 | 0.5632596
34.42 | 214.481 | 0.5634277
34.43 | 214.6068 | 0.5635833
34.44 | 214.7264 | 0.5637506
34.45 | 214.8463 | 0.5639099
34.46 | 214.9612 | 0.5640799
34.47 | 215.1028 | 0.564257
34.48 | 215.2385 | 0.5644222
34.49 | 215.3668 | 0.5645853
34.5 | 215.4963 | 0.5647601
34.51 | 215.6241 | 0.5649258
34.52 | 215.7392 | 0.5650924
34.53 | 215.8458 | 0.5652632
34.54 | 215.9536 | 0.5654298
34.55 | 216.08 | 0.5655905
34.56 | 216.1792 | 0.5657519
34.57 | 216.2715 | 0.5659248
34.58 | 216.3613 | 0.5660757
34.59 | 216.4623 | 0.5662373
34.6 | 216.5972 | 0.5664083
34.61 | 216.7196 | 0.5665742
34.62 | 216.838 | 0.5667447
34.63 | 216.9633 | 0.5669261
34.64 | 217.0918 | 0.5670975
34.65 | 217.1947 | 0.5672563
34.66 | 217.3242 | 0.5674189
34.67 | 217.4376 | 0.5675853
34.68 | 217.562 | 0.5677522
34.69 | 217.7157 | 0.5679249
34.7 | 217.8303 | 0.5680865
34.71 | 217.9413 | 0.5682579
34.72 | 218.0193 | 0.5684232
34.73 | 218.1198 | 0.5685908
34.74 | 218.2194 | 0.5687629
34.75 | 218.3423 | 0.5689229
34.76 | 218.4465 | 0.5690778
34.77 | 218.5868 | 0.5692412
34.78 | 218.7189 | 0.569415
34.79 | 218.8027 | 0.569585
34.8 | 218.931 | 0.5697526
34.81 | 219.0632 | 0.5699199
34.82 | 219.2247 | 0.5700806
34.83 | 219.3549 | 0.5702463
34.84 | 219.4998 | 0.5704182
34.85 | 219.631 | 0.5705916
34.86 | 219.7833 | 0.5707563
34.87 | 219.9075 | 0.5709113
34.88 | 220.0063 | 0.5710711
34.89 | 220.1115 | 0.5712702
34.9 | 220.1892 | 0.5714505
34.91 | 220.2924 | 0.5715996
34.92 | 220.3958 | 0.5717551
34.93 | 220.5062 | 0.5719143
34.94 | 220.6055 | 0.5720788
34.95 | 220.7053 | 0.5722507
34.96 | 220.7809 | 0.572421
34.97 | 220.8663 | 0.5725809
34.98 | 220.9903 | 0.5727459
34.99 | 221.1253 | 0.57292
35 | 221.2256 | 0.5730762
35.01 | 221.3186 | 0.5732441
35.02 | 221.4182 | 0.5734329
35.03 | 221.5254 | 0.5736125
35.04 | 221.6414 | 0.573765
35.05 | 221.7445 | 0.5739131
35.06 | 221.8488 | 0.57408
35.07 | 221.9691 | 0.5742531
35.08 | 222.0634 | 0.5744214
35.09 | 222.1681 | 0.5745835
35.1 | 222.3123 | 0.5747535
35.11 | 222.4395 | 0.5749321
35.12 | 222.543 | 0.5750926
35.13 | 222.6808 | 0.5752575
35.14 | 222.8031 | 0.5754259
35.15 | 222.9473 | 0.5755911
35.16 | 223.0718 | 0.575757
35.17 | 223.1796 | 0.5759172
35.18 | 223.299 | 0.576087
35.19 | 223.4143 | 0.5762613
35.2 | 223.4996 | 0.5764251
35.21 | 223.5951 | 0.5765761
35.22 | 223.7201 | 0.5767407
35.23 | 223.8239 | 0.576926
35.24 | 223.9285 | 0.5771048
35.25 | 224.0232 | 0.5772612
35.26 | 224.1395 | 0.5774161
35.27 | 224.2439 | 0.5775778
35.28 | 224.3674 | 0.5777511
35.29 | 224.4912 | 0.5778982
35.3 | 224.6145 | 0.5780653
35.31 | 224.7485 | 0.5782511
35.32 | 224.8743 | 0.5784258
35.33 | 224.9727 | 0.5786003
35.34 | 225.0869 | 0.5787634
35.35 | 225.2177 | 0.5789282
35.36 | 225.3396 | 0.5790953
35.37 | 225.4579 | 0.5792603
35.38 | 225.5557 | 0.5794246
35.39 | 225.6819 | 0.5795819
35.4 | 225.8025 | 0.5797471
35.41 | 225.9274 | 0.5799155
35.42 | 226.0446 | 0.5800797
35.43 | 226.1812 | 0.5802497
35.44 | 226.3225 | 0.5804195
35.45 | 226.4518 | 0.5805842
35.46 | 226.573 | 0.580764
35.47 | 226.708 | 0.5809342
35.48 | 226.8341 | 0.5810964
35.49 | 226.9123 | 0.5812495
35.5 | 227.048 | 0.5814212
35.51 | 227.1646 | 0.581594
35.52 | 227.2867 | 0.5817667
35.53 | 227.3964 | 0.581916
35.54 | 227.4768 | 0.5820848
35.55 | 227.5813 | 0.5822397
35.56 | 227.7163 | 0.5824121
35.57 | 227.8427 | 0.5825861
35.58 | 227.9508 | 0.5827432
35.59 | 228.0854 | 0.5829192
35.6 | 228.1808 | 0.5830825
35.61 | 228.2975 | 0.5832508
35.62 | 228.4164 | 0.5834177
35.63 | 228.5372 | 0.5835837
35.64 | 228.6694 | 0.5837335
35.65 | 228.7822 | 0.5839056
35.66 | 228.8767 | 0.5840799
35.67 | 228.9694 | 0.5842547
35.68 | 229.1074 | 0.5844232
35.69 | 229.2232 | 0.5845906
35.7 | 229.3258 | 0.5847527
35.71 | 229.4386 | 0.584917
35.72 | 229.5457 | 0.5850767
35.73 | 229.6585 | 0.585246
35.74 | 229.7797 | 0.5854141
35.75 | 229.8969 | 0.5855834
35.76 | 230.0199 | 0.5857527
35.77 | 230.1515 | 0.5859188
35.78 | 230.2566 | 0.5860872
35.79 | 230.3762 | 0.5862617
35.8 | 230.5023 | 0.5864264
35.81 | 230.6193 | 0.5865859
35.82 | 230.7399 | 0.586749
35.83 | 230.8563 | 0.586915
35.84 | 230.9661 | 0.5870847
35.85 | 231.0712 | 0.5872614
35.86 | 231.1712 | 0.5874247
35.87 | 231.249 | 0.5875883
35.88 | 231.3557 | 0.5877429
35.89 | 231.4828 | 0.5879071
35.9 | 231.6069 | 0.5880907
35.91 | 231.7184 | 0.5882519
35.92 | 231.8217 | 0.5884169
35.93 | 231.948 | 0.5885821
35.94 | 232.0587 | 0.588743
35.95 | 232.1575 | 0.5889166
35.96 | 232.2905 | 0.5890809
35.97 | 232.4315 | 0.5892544
35.98 | 232.5522 | 0.589418
35.99 | 232.6449 | 0.5895752
36 | 232.7651 | 0.5897512
36.01 | 232.8825 | 0.589929
36.02 | 232.9941 | 0.5900883
36.03 | 233.0994 | 0.5902485
36.04 | 233.2169 | 0.5904302
36.05 | 233.3512 | 0.5905995
36.06 | 233.4885 | 0.5907637
36.07 | 233.629 | 0.5909242
36.08 | 233.7607 | 0.5910923
36.09 | 233.9023 | 0.591258
36.1 | 234.0419 | 0.591422
36.11 | 234.1665 | 0.5915791
36.12 | 234.2929 | 0.5917494
36.13 | 234.4194 | 0.5919113
36.14 | 234.5274 | 0.5920855
36.15 | 234.6409 | 0.5922543
36.16 | 234.7298 | 0.592415
36.17 | 234.8363 | 0.5925855
36.18 | 234.9586 | 0.59275
36.19 | 235.0837 | 0.5929205
36.2 | 235.224 | 0.5930802
36.21 | 235.3549 | 0.5932481
36.22 | 235.5053 | 0.5934302
36.23 | 235.6232 | 0.5935974
36.24 | 235.7731 | 0.5937633
36.25 | 235.9043 | 0.5939078
36.26 | 236.0094 | 0.5940802
36.27 | 236.1318 | 0.59426
36.28 | 236.2413 | 0.5944286
36.29 | 236.3481 | 0.5945907
36.3 | 236.4516 | 0.5947457
36.31 | 236.5719 | 0.5949064
36.32 | 236.6697 | 0.5950785
36.33 | 236.7875 | 0.59525
36.34 | 236.9044 | 0.5954304
36.35 | 237.0279 | 0.5955835
36.36 | 237.1761 | 0.5957451
36.37 | 237.3006 | 0.5959249
36.38 | 237.4394 | 0.5960854
36.39 | 237.5643 | 0.5962402
36.4 | 237.641 | 0.5964105
36.41 | 237.7511 | 0.5965821
36.42 | 237.8903 | 0.5967521
36.43 | 238.0099 | 0.5969207
36.44 | 238.1302 | 0.5970883
36.45 | 238.2494 | 0.597268
36.46 | 238.3699 | 0.5974371
36.47 | 238.4919 | 0.5975882
36.48 | 238.602 | 0.5977523
36.49 | 238.715 | 0.5979266
36.5 | 238.851 | 0.5980839
36.51 | 238.9582 | 0.598253
36.52 | 239.0643 | 0.5984244
36.53 | 239.1995 | 0.5985941
36.54 | 239.3355 | 0.5987501
36.55 | 239.4473 | 0.5989141
36.56 | 239.5787 | 0.5990826
36.57 | 239.6913 | 0.5992522
36.58 | 239.8118 | 0.5994281
36.59 | 239.9351 | 0.5995793
36.6 | 240.0506 | 0.5997486
36.61 | 240.1821 | 0.5999171
36.62 | 240.2947 | 0.6000804
36.63 | 240.4052 | 0.6002519
36.64 | 240.5156 | 0.6004252
36.65 | 240.6633 | 0.6005835
36.66 | 240.7633 | 0.6007473
36.67 | 240.8834 | 0.6009204
36.68 | 241.0085 | 0.601098
36.69 | 241.1318 | 0.6012534
36.7 | 241.2698 | 0.6014103
36.71 | 241.4015 | 0.6015784
36.72 | 241.5367 | 0.6017534
36.73 | 241.6747 | 0.6019194
36.74 | 241.795 | 0.6020865
36.75 | 241.9027 | 0.6022527
36.76 | 242.034 | 0.6024222
36.77 | 242.1401 | 0.6025972
36.78 | 242.2484 | 0.6027614
36.79 | 242.348 | 0.602926
36.8 | 242.4648 | 0.6030814
36.81 | 242.5887 | 0.6032419
36.82 | 242.6948 | 0.6034216
36.83 | 242.8092 | 0.6035964
36.84 | 242.9485 | 0.603753
36.85 | 243.0753 | 0.6039163
36.86 | 243.216 | 0.6040928
36.87 | 243.3729 | 0.6042508
36.88 | 243.5295 | 0.6044151
36.89 | 243.6694 | 0.6045844
36.9 | 243.7971 | 0.6047639
36.91 | 243.915 | 0.6049325
36.92 | 244.0278 | 0.6050972
36.93 | 244.1532 | 0.6052589
36.94 | 244.2242 | 0.6054181
36.95 | 244.3279 | 0.6055791
36.96 | 244.4405 | 0.6057467
36.97 | 244.5613 | 0.60592
36.98 | 244.6581 | 0.6060869
36.99 | 244.7792 | 0.6062486
37 | 244.9104 | 0.6064207
37.01 | 245.0273 | 0.6065931
37.02 | 245.1777 | 0.6067633
37.03 | 245.2878 | 0.6069202
37.04 | 245.4289 | 0.6070871
37.05 | 245.5644 | 0.6072583
37.06 | 245.6649 | 0.6074321
37.07 | 245.7667 | 0.6075987
37.08 | 245.8837 | 0.6077523
37.09 | 246.0067 | 0.6079215
37.1 | 246.1202 | 0.6080922
37.11 | 246.2308 | 0.608251
37.12 | 246.3281 | 0.6084148
37.13 | 246.4424 | 0.6085896
37.14 | 246.5831 | 0.6087539
37.15 | 246.7086 | 0.6089255
37.16 | 246.822 | 0.6090891
37.17 | 246.9391 | 0.6092591
37.18 | 247.0488 | 0.6094322
37.19 | 247.1754 | 0.6095926
37.2 | 247.2972 | 0.6097607
37.21 | 247.44 | 0.6099288
37.22 | 247.5635 | 0.610095
37.23 | 247.6714 | 0.610264
37.24 | 247.7591 | 0.6104204
37.25 | 247.8539 | 0.6105852
37.26 | 247.9711 | 0.6107523
37.27 | 248.0747 | 0.6109199
37.28 | 248.2059 | 0.6110837
37.29 | 248.3156 | 0.6112518
37.3 | 248.4211 | 0.6114265
37.31 | 248.5132 | 0.6115918
37.32 | 248.6511 | 0.6117544
37.33 | 248.7919 | 0.6119208
37.34 | 248.9225 | 0.6120936
37.35 | 249.0724 | 0.6122536
37.36 | 249.2231 | 0.6124153
37.37 | 249.3577 | 0.6125879
37.38 | 249.472 | 0.6127684
37.39 | 249.5857 | 0.6129317
37.4 | 249.718 | 0.6130869
37.41 | 249.8574 | 0.6132459
37.42 | 249.9473 | 0.6134164
37.43 | 250.0526 | 0.6135713
37.44 | 250.1507 | 0.6137435
37.45 | 250.2584 | 0.6139395
37.46 | 250.3474 | 0.6141188
37.47 | 250.4765 | 0.6142655
37.48 | 250.5798 | 0.6144152
37.49 | 250.6848 | 0.6145723
37.5 | 250.8096 | 0.61475
37.51 | 250.9261 | 0.6149207
37.52 | 251.0545 | 0.6150926
37.53 | 251.1538 | 0.6152552
37.54 | 251.3066 | 0.6154292
37.55 | 251.4213 | 0.6155917
37.56 | 251.5615 | 0.6157476
37.57 | 251.6881 | 0.6159157
37.58 | 251.8193 | 0.616085
37.59 | 251.9564 | 0.6162586
37.6 | 252.0673 | 0.6164266
37.61 | 252.1821 | 0.6165859
37.62 | 252.306 | 0.6167518
37.63 | 252.4585 | 0.616919
37.64 | 252.5597 | 0.6170757
37.65 | 252.6923 | 0.6172495
37.66 | 252.8053 | 0.617416
37.67 | 252.8896 | 0.6175793
37.68 | 253.0004 | 0.6177481
37.69 | 253.1302 | 0.6179097
37.7 | 253.2553 | 0.6180866
37.71 | 253.371 | 0.6182631
37.72 | 253.4926 | 0.6184326
37.73 | 253.5955 | 0.6185837
37.74 | 253.7016 | 0.6187516
37.75 | 253.7984 | 0.6189201
37.76 | 253.9328 | 0.6190818
37.77 | 254.0816 | 0.6192413
37.78 | 254.2106 | 0.6194182
37.79 | 254.331 | 0.6195865
37.8 | 254.4555 | 0.6197618
37.81 | 254.5958 | 0.6199256
37.82 | 254.7208 | 0.6200884
37.83 | 254.8641 | 0.6202684
37.84 | 255.0203 | 0.6204162
37.85 | 255.1761 | 0.6205725
37.86 | 255.3011 | 0.6207439
37.87 | 255.4346 | 0.6209278
37.88 | 255.5783 | 0.6210944
37.89 | 255.6887 | 0.6212623
37.9 | 255.8052 | 0.6214282
37.91 | 255.9028 | 0.6215939
37.92 | 256.02 | 0.6217658
37.93 | 256.144 | 0.6219284
37.94 | 256.2687 | 0.6220881
37.95 | 256.3807 | 0.6222548
37.96 | 256.487 | 0.6224198
37.97 | 256.5987 | 0.6225902
37.98 | 256.7044 | 0.6227648
37.99 | 256.8261 | 0.6229226
38 | 256.9454 | 0.6230883
38.01 | 257.071 | 0.6232507
38.02 | 257.1972 | 0.6234195
38.03 | 257.3193 | 0.6235861
38.04 | 257.4304 | 0.6237502
38.05 | 257.561 | 0.623913
38.06 | 257.7103 | 0.6240839
38.07 | 257.8155 | 0.6242515
38.08 | 257.951 | 0.624418
38.09 | 258.0794 | 0.6245925
38.1 | 258.1967 | 0.6247591
38.11 | 258.3165 | 0.6249165
38.12 | 258.4568 | 0.625086
38.13 | 258.5696 | 0.6252672
38.14 | 258.6894 | 0.62543
38.15 | 258.8017 | 0.6255917
38.16 | 258.8926 | 0.6257672
38.17 | 259.0311 | 0.6259227
38.18 | 259.1577 | 0.626081
38.19 | 259.2966 | 0.6262515
38.2 | 259.4133 | 0.6264291
38.21 | 259.5638 | 0.6265932
38.22 | 259.6829 | 0.626747
38.23 | 259.8197 | 0.6269189
38.24 | 259.972 | 0.6270955
38.25 | 260.0955 | 0.6272648
38.26 | 260.2404 | 0.6274195
38.27 | 260.3644 | 0.6275828
38.28 | 260.4973 | 0.6277545
38.29 | 260.6283 | 0.6279171
38.3 | 260.7735 | 0.628079
38.31 | 260.9065 | 0.6282454
38.32 | 261.0327 | 0.628409
38.33 | 261.1479 | 0.628594
38.34 | 261.2598 | 0.6287661
38.35 | 261.3857 | 0.6289256
38.36 | 261.506 | 0.6290846
38.37 | 261.6305 | 0.629257
38.38 | 261.7236 | 0.6294318
38.39 | 261.8391 | 0.6295987
38.4 | 261.9461 | 0.6297658
38.41 | 262.0341 | 0.6299263
38.42 | 262.144 | 0.6300903
38.43 | 262.2697 | 0.6302498
38.44 | 262.3986 | 0.6304124
38.45 | 262.516 | 0.6305843
38.46 | 262.6361 | 0.6307538
38.47 | 262.7621 | 0.6309233
38.48 | 262.8911 | 0.6310895
38.49 | 262.9956 | 0.6312528
38.5 | 263.1291 | 0.6314269
38.51 | 263.2658 | 0.6315935
38.52 | 263.3904 | 0.6317528
38.53 | 263.4983 | 0.631924
38.54 | 263.6241 | 0.6320856
38.55 | 263.763 | 0.6322587
38.56 | 263.8873 | 0.6324168
38.57 | 264.0135 | 0.632577
38.58 | 264.1406 | 0.6327572
38.59 | 264.2866 | 0.6329296
38.6 | 264.3902 | 0.633087
38.61 | 264.5211 | 0.633247
38.62 | 264.6516 | 0.633411
38.63 | 264.792 | 0.6335917
38.64 | 264.9 | 0.6337543
38.65 | 265.01 | 0.6339143
38.66 | 265.1277 | 0.6340843
38.67 | 265.2441 | 0.63425
38.68 | 265.3623 | 0.6344176
38.69 | 265.4734 | 0.6345885
38.7 | 265.5927 | 0.6347681
38.71 | 265.7081 | 0.6349257
38.72 | 265.8226 | 0.6350712
38.73 | 265.9487 | 0.6352275
38.74 | 266.0566 | 0.635403
38.75 | 266.1728 | 0.6355885
38.76 | 266.3127 | 0.6357716
38.77 | 266.4378 | 0.6359437
38.78 | 266.5706 | 0.6361046
38.79 | 266.7098 | 0.6362497
38.8 | 266.8445 | 0.6364077
38.81 | 266.9803 | 0.6365872
38.82 | 267.1216 | 0.6367663
38.83 | 267.2422 | 0.6369198
38.84 | 267.3904 | 0.63708
38.85 | 267.5487 | 0.6372476
38.86 | 267.6627 | 0.6374083
38.87 | 267.7784 | 0.63758
38.88 | 267.9168 | 0.6377571
38.89 | 268.0383 | 0.6379209
38.9 | 268.1867 | 0.6380842
38.91 | 268.3108 | 0.6382516
38.92 | 268.4273 | 0.6384237
38.93 | 268.5595 | 0.6385959
38.94 | 268.6723 | 0.6387601
38.95 | 268.7884 | 0.6389135
38.96 | 268.9054 | 0.6390896
38.97 | 269.0294 | 0.6392613
38.98 | 269.1417 | 0.6394166
38.99 | 269.2627 | 0.6395876
39 | 269.3752 | 0.6397538
39.01 | 269.5027 | 0.6399235
39.02 | 269.6183 | 0.6400942
39.03 | 269.7585 | 0.6402768
39.04 | 269.8729 | 0.6404302
39.05 | 269.9809 | 0.6405724
39.06 | 270.1102 | 0.640745
39.07 | 270.2417 | 0.6409221
39.08 | 270.3635 | 0.6410897
39.09 | 270.477 | 0.6412631
39.1 | 270.6097 | 0.6414312
39.11 | 270.7118 | 0.6415847
39.12 | 270.8567 | 0.6417356
39.13 | 270.9389 | 0.6419192
39.14 | 271.0669 | 0.6420937
39.15 | 271.1892 | 0.6422506
39.16 | 271.3144 | 0.642418
39.17 | 271.4348 | 0.6425875
39.18 | 271.5825 | 0.642758
39.19 | 271.7146 | 0.6429291
39.2 | 271.8304 | 0.643091
39.21 | 271.9549 | 0.6432546
39.22 | 272.0569 | 0.6434205
39.23 | 272.1963 | 0.6435784
39.24 | 272.3249 | 0.6437545
39.25 | 272.4431 | 0.6439293
39.26 | 272.567 | 0.644095
39.27 | 272.672 | 0.6442557
39.28 | 272.7577 | 0.6444254
39.29 | 272.8696 | 0.6445816
39.3 | 273.0018 | 0.6447494
39.31 | 273.1346 | 0.6449199
39.32 | 273.2641 | 0.6450775
39.33 | 273.3765 | 0.6452334
39.34 | 273.4981 | 0.6454101
39.35 | 273.6301 | 0.6456068
39.36 | 273.7614 | 0.6457748
39.37 | 273.9111 | 0.6459296
39.38 | 274.0357 | 0.6460832
39.39 | 274.1525 | 0.6462561
39.4 | 274.2525 | 0.6464313
39.41 | 274.3658 | 0.6465951
39.42 | 274.4903 | 0.6467457
39.43 | 274.6413 | 0.6469092
39.44 | 274.7712 | 0.6470709
39.45 | 274.9 | 0.6472549
39.46 | 275.0211 | 0.6474242
39.47 | 275.1368 | 0.6475837
39.48 | 275.278 | 0.6477492
39.49 | 275.4164 | 0.6479166
39.5 | 275.5651 | 0.648092
39.51 | 275.6983 | 0.6482704
39.52 | 275.8145 | 0.6484289
39.53 | 275.9197 | 0.6485915
39.54 | 276.0423 | 0.6487586
39.55 | 276.1574 | 0.6489282
39.56 | 276.2714 | 0.6490827
39.57 | 276.3808 | 0.6492423
39.58 | 276.5049 | 0.6494118
39.59 | 276.6199 | 0.6495732
39.6 | 276.7316 | 0.649748
39.61 | 276.8791 | 0.6499103
39.62 | 277.0119 | 0.6500829
39.63 | 277.1472 | 0.6502441
39.64 | 277.2861 | 0.6504054
39.65 | 277.4227 | 0.6505809
39.66 | 277.5464 | 0.6507485
39.67 | 277.6888 | 0.6509209
39.68 | 277.8074 | 0.6510918
39.69 | 277.9289 | 0.6512523
39.7 | 278.0572 | 0.6514165
39.71 | 278.16 | 0.6515851
39.72 | 278.2885 | 0.6517489
39.73 | 278.3934 | 0.6519134
39.74 | 278.4911 | 0.6520782
39.75 | 278.6188 | 0.6522477
39.76 | 278.7353 | 0.6524131
39.77 | 278.8568 | 0.6525781
39.78 | 278.9929 | 0.6527419
39.79 | 279.1285 | 0.6529264
39.8 | 279.2553 | 0.6530936
39.81 | 279.3747 | 0.6532578
39.82 | 279.4758 | 0.6534233
39.83 | 279.6026 | 0.6535907
39.84 | 279.7316 | 0.6537507
39.85 | 279.8497 | 0.6539221
39.86 | 279.9871 | 0.6540844
39.87 | 280.1049 | 0.654254
39.88 | 280.211 | 0.6544218
39.89 | 280.3447 | 0.6545911
39.9 | 280.4435 | 0.6547575
39.91 | 280.5829 | 0.6549158
39.92 | 280.735 | 0.6550844
39.93 | 280.8873 | 0.6552556
39.94 | 281.0496 | 0.6554198
39.95 | 281.1674 | 0.6555798
39.96 | 281.2936 | 0.655733
39.97 | 281.4371 | 0.6559089
39.98 | 281.5673 | 0.6560897
39.99 | 281.688 | 0.6562594
40 | 281.8206 | 0.6564287
40.01 | 281.9404 | 0.6565992
40.02 | 282.0744 | 0.6567558
40.03 | 282.1789 | 0.6569232
40.04 | 282.3094 | 0.6570789
40.05 | 282.447 | 0.6572515
40.06 | 282.5888 | 0.6574161
40.07 | 282.7099 | 0.6575742
40.08 | 282.8395 | 0.6577573
40.09 | 282.9665 | 0.6579249
40.1 | 283.0941 | 0.6580858
40.11 | 283.2083 | 0.6582615
40.12 | 283.3244 | 0.658433
40.13 | 283.4572 | 0.6585792
40.14 | 283.5504 | 0.6587433
40.15 | 283.651 | 0.6589168
40.16 | 283.7607 | 0.6590911
40.17 | 283.8691 | 0.6592582
40.18 | 284.0062 | 0.6594144
40.19 | 284.1391 | 0.6595789
40.2 | 284.2733 | 0.659753
40.21 | 284.42 | 0.6599215
40.22 | 284.5284 | 0.6600825
40.23 | 284.6498 | 0.660252
40.24 | 284.7784 | 0.6604167
40.25 | 284.9037 | 0.6605858
40.26 | 285.0146 | 0.6607579
40.27 | 285.152 | 0.6609215
40.28 | 285.2545 | 0.661094
40.29 | 285.3579 | 0.6612621
40.3 | 285.4728 | 0.6614211
40.31 | 285.5799 | 0.6615809
40.32 | 285.7188 | 0.6617556
40.33 | 285.8321 | 0.661923
40.34 | 285.9402 | 0.6620738
40.35 | 286.0517 | 0.6622382
40.36 | 286.1931 | 0.6624158
40.37 | 286.3344 | 0.6625791
40.38 | 286.4585 | 0.6627422
40.39 | 286.5879 | 0.6629112
40.4 | 286.7171 | 0.663086
40.41 | 286.8454 | 0.6632527
40.42 | 286.9558 | 0.6634126
40.43 | 287.0928 | 0.6635852
40.44 | 287.2322 | 0.6637569
40.45 | 287.3644 | 0.6639252
40.46 | 287.46 | 0.664094
40.47 | 287.558 | 0.6642569
40.48 | 287.7027 | 0.6644185
40.49 | 287.8233 | 0.6645887
40.5 | 287.9463 | 0.6647614
40.51 | 288.0733 | 0.6649249
40.52 | 288.2162 | 0.665081
40.53 | 288.3127 | 0.6652443
40.54 | 288.4331 | 0.6654112
40.55 | 288.5706 | 0.6655859
40.56 | 288.7016 | 0.6657533
40.57 | 288.8395 | 0.6659176
40.58 | 288.9518 | 0.6660952
40.59 | 289.0948 | 0.6662508
40.6 | 289.2068 | 0.6664091
40.61 | 289.3222 | 0.6665764
40.62 | 289.4138 | 0.6667474
40.63 | 289.5596 | 0.6669164
40.64 | 289.6474 | 0.667089
40.65 | 289.7658 | 0.6672586
40.66 | 289.9019 | 0.6674312
40.67 | 290.044 | 0.6675907
40.68 | 290.1693 | 0.6677458
40.69 | 290.2823 | 0.6679079
40.7 | 290.4179 | 0.6680784
40.71 | 290.5323 | 0.66826
40.72 | 290.6759 | 0.6684298
40.73 | 290.8053 | 0.6685888
40.74 | 290.9545 | 0.6687552
40.75 | 291.0769 | 0.6689202
40.76 | 291.2006 | 0.6690859
40.77 | 291.2921 | 0.669254
40.78 | 291.4062 | 0.6694221
40.79 | 291.534 | 0.6695887
40.8 | 291.6593 | 0.6697499
40.81 | 291.7694 | 0.6699085
40.82 | 291.9054 | 0.6700844
40.83 | 292.0401 | 0.6702616
40.84 | 292.1563 | 0.6704239
40.85 | 292.2697 | 0.6705896
40.86 | 292.4044 | 0.6707558
40.87 | 292.537 | 0.6709227
40.88 | 292.6689 | 0.6710913
40.89 | 292.7722 | 0.671261
40.9 | 292.8762 | 0.6714115
40.91 | 293.0168 | 0.6715817
40.92 | 293.1356 | 0.6717576
40.93 | 293.2423 | 0.6719171
40.94 | 293.3778 | 0.6720831
40.95 | 293.528 | 0.6722514
40.96 | 293.6374 | 0.6724102
40.97 | 293.7699 | 0.6725892
40.98 | 293.8766 | 0.6727676
40.99 | 294.021 | 0.6729208
41 | 294.1678 | 0.6730848
41.01 | 294.2844 | 0.6732565
41.02 | 294.417 | 0.6734226
41.03 | 294.5288 | 0.6735726
41.04 | 294.6725 | 0.6737419
41.05 | 294.7921 | 0.6739209
41.06 | 294.9377 | 0.6740926
41.07 | 295.0565 | 0.6742712
41.08 | 295.1928 | 0.67443
41.09 | 295.295 | 0.6745833
41.1 | 295.4123 | 0.6747475
41.11 | 295.5382 | 0.674924
41.12 | 295.6234 | 0.6750844
41.13 | 295.7527 | 0.6752413
41.14 | 295.8611 | 0.6754044
41.15 | 295.9887 | 0.6755875
41.16 | 296.0972 | 0.6757568
41.17 | 296.2065 | 0.6759239
41.18 | 296.354 | 0.6761037
41.19 | 296.4943 | 0.676261
41.2 | 296.6212 | 0.6764213
41.21 | 296.76 | 0.6765897
41.22 | 296.893 | 0.6767492
41.23 | 297.034 | 0.6769168
41.24 | 297.162 | 0.6770841
41.25 | 297.2823 | 0.6772425
41.26 | 297.416 | 0.6774165
41.27 | 297.5712 | 0.6775886
41.28 | 297.6782 | 0.6777645
41.29 | 297.8116 | 0.6779316
41.3 | 297.9603 | 0.6780806
41.31 | 298.0782 | 0.6782516
41.32 | 298.2324 | 0.6784366
41.33 | 298.3453 | 0.6785936
41.34 | 298.4692 | 0.6787586
41.35 | 298.6001 | 0.6789218
41.36 | 298.7317 | 0.6790858
41.37 | 298.8408 | 0.6792653
41.38 | 298.9821 | 0.6794263
41.39 | 299.104 | 0.679591
41.4 | 299.2186 | 0.6797615
41.41 | 299.359375 | 0.6799243
41.42 | 299.4633 | 0.6800823
41.43 | 299.5957 | 0.6802426
41.44 | 299.7161 | 0.680419
41.45 | 299.8182 | 0.6805814
41.46 | 299.9454 | 0.6807542
41.47 | 300.0736 | 0.6809347
41.48 | 300.1865 | 0.6810909
41.49 | 300.3064 | 0.6812492
41.5 | 300.4326 | 0.6814237
41.51 | 300.5657 | 0.6815956
41.52 | 300.6991 | 0.6817585
41.53 | 300.8379 | 0.6819215
41.54 | 300.9585 | 0.6820944
41.55 | 301.1008 | 0.6822639
41.56 | 301.2317 | 0.6824196
41.57 | 301.3923 | 0.6825812
41.58 | 301.5146 | 0.6827455
41.59 | 301.65625 | 0.6829177
41.6 | 301.7769 | 0.683076
41.61 | 301.9023 | 0.6832421
41.62 | 302.0446 | 0.6834109
41.63 | 302.1472 | 0.6835933
41.64 | 302.2974 | 0.6837633
41.65 | 302.4264 | 0.6839293
41.66 | 302.5577 | 0.6840866
41.67 | 302.6725 | 0.6842456
41.68 | 302.8145 | 0.6844121
41.69 | 302.9539 | 0.6845811
41.7 | 303.1056 | 0.6847532
41.71 | 303.2397 | 0.6849104
41.72 | 303.3639 | 0.6850896
41.73 | 303.5044 | 0.6852553
41.74 | 303.6279 | 0.6854201
41.75 | 303.7612 | 0.6855903
41.76 | 303.8566 | 0.6857556
41.77 | 303.9728 | 0.685917
41.78 | 304.0946 | 0.6860848
41.79 | 304.1929 | 0.686246
41.8 | 304.3151 | 0.6864234
41.81 | 304.4268 | 0.6865907
41.82 | 304.5444 | 0.6867664
41.83 | 304.672 | 0.6869293
41.84 | 304.7854 | 0.687099
41.85 | 304.9158 | 0.6872731
41.86 | 305.0664 | 0.6874246
41.87 | 305.1913 | 0.6875915
41.88 | 305.3041 | 0.687751
41.89 | 305.4349 | 0.6879044
41.9 | 305.5571 | 0.6880818
41.91 | 305.6807 | 0.6882558
41.92 | 305.8042 | 0.688428
41.93 | 305.9337 | 0.6885934
41.94 | 306.0632 | 0.688751
41.95 | 306.1884 | 0.6889156
41.96 | 306.283 | 0.6890882
41.97 | 306.3943 | 0.6892584
41.98 | 306.5406 | 0.6894158
41.99 | 306.675 | 0.6895836
42 | 306.7749 | 0.6897605
42.01 | 306.9231 | 0.6899281
42.02 | 307.0498 | 0.6900974
42.03 | 307.1603 | 0.6902705
42.04 | 307.2924 | 0.6904259
42.05 | 307.3866 | 0.6905796
42.06 | 307.5002 | 0.6907389
42.07 | 307.6418 | 0.6909096
42.08 | 307.7665 | 0.6910779
42.09 | 307.8947 | 0.691256
42.1 | 308.0441 | 0.6914307
42.11 | 308.1627 | 0.6915841
42.12 | 308.2928 | 0.6917583
42.13 | 308.4296875 | 0.6919197
42.14 | 308.5542 | 0.6920816
42.15 | 308.6962 | 0.6922547
42.16 | 308.8715 | 0.6924209
42.17 | 308.9862 | 0.6925918
42.18 | 309.0894 | 0.6927585
42.19 | 309.203 | 0.6929192
42.2 | 309.3159 | 0.693088
42.21 | 309.439 | 0.6932589
42.22 | 309.5636 | 0.6934301
42.23 | 309.7043 | 0.6935785
42.24 | 309.845 | 0.6937531
42.25 | 309.9923 | 0.693935
42.26 | 310.1219 | 0.6940871
42.27 | 310.2612 | 0.694244
42.28 | 310.4011 | 0.694409
42.29 | 310.5504 | 0.6945821
42.3 | 310.7039 | 0.6947538
42.31 | 310.8134 | 0.6949278
42.32 | 310.9395 | 0.6950873
42.33 | 311.0375 | 0.6952599
42.34 | 311.1477 | 0.6954311
42.35 | 311.2698 | 0.695588
42.36 | 311.3865 | 0.6957546
42.37 | 311.4933 | 0.6959153
42.38 | 311.6177 | 0.6960899
42.39 | 311.6979 | 0.6962706
42.4 | 311.8055 | 0.6964306
42.41 | 311.9538 | 0.6965861
42.42 | 312.1036 | 0.6967561
42.43 | 312.2706 | 0.6969185
42.44 | 312.4212 | 0.6970739
42.45 | 312.5479 | 0.6972449
42.46 | 312.6714 | 0.6974282
42.47 | 312.816 | 0.6975918
42.48 | 312.976 | 0.6977692
42.49 | 313.1367 | 0.6979363
42.5 | 313.2617 | 0.6980845
42.51 | 313.3791 | 0.6982499
42.52 | 313.4911 | 0.6984173
42.53 | 313.6008 | 0.6985904
42.54 | 313.7043 | 0.6987528
42.55 | 313.8452 | 0.6989146
42.56 | 313.9909 | 0.6990808
42.57 | 314.1273 | 0.6992506
42.58 | 314.2263 | 0.6994301
42.59 | 314.3559 | 0.6995813
42.6 | 314.4938 | 0.6997508
42.61 | 314.6314 | 0.6999265
42.62 | 314.7509 | 0.7000886
42.63 | 314.894 | 0.7002584
42.64 | 315.039 | 0.7004274
42.65 | 315.1592 | 0.7005852
42.66 | 315.2585 | 0.7007526
42.67 | 315.3691 | 0.7009097
42.68 | 315.5023 | 0.7010764
42.69 | 315.6432 | 0.7012469
42.7 | 315.7744 | 0.7014309
42.71 | 315.9052 | 0.7015959
42.72 | 316.0594 | 0.701745
42.73 | 316.2021 | 0.7019141
42.74 | 316.313 | 0.702096
42.75 | 316.4228 | 0.7022624
42.76 | 316.5706 | 0.7024269
42.77 | 316.7197 | 0.7025943
42.78 | 316.8627 | 0.7027586
42.79 | 316.9957 | 0.7029226
42.8 | 317.1291 | 0.7030861
42.81 | 317.2451 | 0.7032621
42.82 | 317.3563 | 0.7034271
42.83 | 317.4606 | 0.7035809
42.84 | 317.6144 | 0.7037497
42.85 | 317.7668 | 0.7039227
42.86 | 317.8915 | 0.7040758
42.87 | 318.0168 | 0.7042482
42.88 | 318.152 | 0.7044125
42.89 | 318.2794 | 0.7045915
42.9 | 318.4208 | 0.7047691
42.91 | 318.5718 | 0.7049234
42.92 | 318.7324 | 0.7050831
42.93 | 318.8603 | 0.7052574
42.94 | 318.9846 | 0.7054212
42.95 | 319.1041 | 0.70558
42.96 | 319.2507 | 0.705755
42.97 | 319.3788 | 0.7059221
42.98 | 319.4826 | 0.7060802
42.99 | 319.617 | 0.7062509
43 | 319.7388 | 0.7064271
43.01 | 319.855 | 0.7065904
43.02 | 319.9306 | 0.7067475
43.03 | 320.0587 | 0.706912
43.04 | 320.1885 | 0.7070913
43.05 | 320.3256 | 0.7072542
43.06 | 320.4456 | 0.7074301
43.07 | 320.5768 | 0.7075825
43.08 | 320.7379 | 0.7077336
43.09 | 320.8588 | 0.7079096
43.1 | 320.9824 | 0.708092
43.11 | 321.1202 | 0.708257
43.12 | 321.2748 | 0.7084293
43.13 | 321.4058 | 0.7086082
43.14 | 321.5421 | 0.7087698
43.15 | 321.6603 | 0.7089243
43.16 | 321.7833 | 0.7090739
43.17 | 321.918 | 0.7092353
43.18 | 322.0534 | 0.7094194
43.19 | 322.192 | 0.709596
43.2 | 322.3226 | 0.7097636
43.21 | 322.4534 | 0.7099243
43.22 | 322.6113 | 0.7100879
43.23 | 322.7549 | 0.7102536
43.24 | 322.8644 | 0.7104188
43.25 | 323.001 | 0.7105991
43.26 | 323.1381 | 0.7107648
43.27 | 323.2827 | 0.7109245
43.28 | 323.3919 | 0.711085
43.29 | 323.4955 | 0.7112572
43.3 | 323.6314 | 0.7114222
43.31 | 323.7617 | 0.7115796
43.32 | 323.8626 | 0.7117493
43.33 | 323.9823 | 0.7119143
43.34 | 324.1211 | 0.71209
43.35 | 324.2511 | 0.7122653
43.36 | 324.398 | 0.7124257
43.37 | 324.5304 | 0.7125921
43.38 | 324.6461 | 0.7127604
43.39 | 324.7979 | 0.7129202
43.4 | 324.9081 | 0.71308
43.41 | 325.0269 | 0.7132341
43.42 | 325.1665 | 0.7134188
43.43 | 325.3072 | 0.7136027
43.44 | 325.4492 | 0.7137645
43.45 | 325.5948 | 0.7139204
43.46 | 325.6984 | 0.714087
43.47 | 325.7875 | 0.7142482
43.48 | 325.9215 | 0.7144139
43.49 | 326.0514 | 0.7145877
43.5 | 326.1819 | 0.7147534
43.51 | 326.2907 | 0.7149236
43.52 | 326.393 | 0.7150922
43.53 | 326.5287 | 0.7152641
43.54 | 326.6496 | 0.7154089
43.55 | 326.7819 | 0.7155656
43.56 | 326.9225 | 0.7157372
43.57 | 327.0873 | 0.7159203
43.58 | 327.2152 | 0.7161018
43.59 | 327.3211 | 0.716261
43.6 | 327.4864 | 0.7164251
43.61 | 327.6631 | 0.7165788
43.62 | 327.8261 | 0.7167417
43.63 | 327.9442 | 0.716921
43.64 | 328.0547 | 0.7170881
43.65 | 328.1792 | 0.717259
43.66 | 328.3004 | 0.7174145
43.67 | 328.4348 | 0.7175826
43.68 | 328.5799 | 0.7177614
43.69 | 328.7403 | 0.7179203
43.7 | 328.8499 | 0.7180713
43.71 | 328.9556 | 0.7182432
43.72 | 329.0797 | 0.7184173
43.73 | 329.2276 | 0.7185787
43.74 | 329.3826 | 0.7187504
43.75 | 329.5108 | 0.7189256
43.76 | 329.6442 | 0.7190987
43.77 | 329.7497 | 0.7192556
43.78 | 329.8714 | 0.7194198
43.79 | 330.0039 | 0.7195929
43.8 | 330.1357 | 0.7197533
43.81 | 330.2718 | 0.7199079
43.82 | 330.397 | 0.7200776
43.83 | 330.5139 | 0.720256
43.84 | 330.6532 | 0.7204355
43.85 | 330.7668 | 0.7205936
43.86 | 330.9035 | 0.7207531
43.87 | 331.0281 | 0.7209171
43.88 | 331.1758 | 0.7210859
43.89 | 331.2873 | 0.7212509
43.9 | 331.3925 | 0.7214214
43.91 | 331.5047 | 0.7215933
43.92 | 331.6378 | 0.7217592
43.93 | 331.7521 | 0.7219111
43.94 | 331.8555 | 0.7220811
43.95 | 331.9904 | 0.7222451
43.96 | 332.115 | 0.7224082
43.97 | 332.2587 | 0.7225932
43.98 | 332.3645 | 0.7227808
43.99 | 332.5078 | 0.7229352
44 | 332.654 | 0.7230912
44.01 | 332.8044 | 0.7232562
44.02 | 332.929 | 0.7234188
44.03 | 333.0834 | 0.7235788
44.04 | 333.2381 | 0.7237349
44.05 | 333.3629 | 0.7239196
44.06 | 333.5011 | 0.7240793
44.07 | 333.64 | 0.7242423
44.08 | 333.802 | 0.7244152
44.09 | 333.94 | 0.7245873
44.1 | 334.0617 | 0.7247412
44.11 | 334.1834 | 0.7249055
44.12 | 334.3293 | 0.7250762
44.13 | 334.4569 | 0.725261
44.14 | 334.5656 | 0.7254312
44.15 | 334.7171 | 0.7255778
44.16 | 334.8432 | 0.7257481
44.17 | 334.9459 | 0.7259207
44.18 | 335.0512 | 0.7260866
44.19 | 335.1689 | 0.7262568
44.2 | 335.3202 | 0.7264152
44.21 | 335.4698 | 0.7265949
44.22 | 335.5857 | 0.7267575
44.23 | 335.7003 | 0.7269289
44.24 | 335.857 | 0.7270923
44.25 | 335.9975 | 0.7272589
44.26 | 336.1461 | 0.7274265
44.27 | 336.2719 | 0.7275844
44.28 | 336.4011 | 0.7277458
44.29 | 336.5201 | 0.727914
44.3 | 336.6257 | 0.7280912
44.31 | 336.7594 | 0.7282588
44.32 | 336.8842 | 0.7284219
44.33 | 337.0155 | 0.7285854
44.34 | 337.111 | 0.7287454
44.35 | 337.2338 | 0.7289202
44.36 | 337.3358 | 0.7290882
44.37 | 337.4799 | 0.7292539
44.38 | 337.6201 | 0.7294137
44.39 | 337.757 | 0.7295818
44.4 | 337.8972 | 0.7297451
44.41 | 338.0001 | 0.7299101
44.42 | 338.1483 | 0.7300846
44.43 | 338.273 | 0.7302622
44.44 | 338.4013 | 0.7304286
44.45 | 338.5211 | 0.7305884
44.46 | 338.6567 | 0.7307512
44.47 | 338.7736 | 0.7309169
44.48 | 338.9095 | 0.7310895
44.49 | 339.0457 | 0.7312562
44.5 | 339.1802 | 0.7314193
44.51 | 339.3309 | 0.7315733
44.52 | 339.452 | 0.7317533
44.53 | 339.5947 | 0.7319261
44.54 | 339.7602 | 0.7320909
44.55 | 339.894 | 0.7322568
44.56 | 340.0228 | 0.7324211
44.57 | 340.1719 | 0.732588
44.58 | 340.2945 | 0.7327608
44.59 | 340.4372 | 0.7329282
44.6 | 340.5569 | 0.7330849
44.61 | 340.6802 | 0.7332439
44.62 | 340.8128 | 0.7334151
44.63 | 340.9402 | 0.7335786
44.64 | 341.0613 | 0.7337534
44.65 | 341.2025 | 0.733915
44.66 | 341.3474 | 0.7340786
44.67 | 341.4918 | 0.7342476
44.68 | 341.6403 | 0.7344143
44.69 | 341.7714 | 0.7345914
44.7 | 341.9173 | 0.7347512
44.71 | 342.0462 | 0.7349166
44.72 | 342.1931 | 0.7350828
44.73 | 342.3464 | 0.7352559
44.74 | 342.5042 | 0.7354323
44.75 | 342.6312 | 0.7356021
44.76 | 342.7722 | 0.7357633
44.77 | 342.9086 | 0.7359194
44.78 | 343.029 | 0.7360801
44.79 | 343.1655 | 0.7362592
44.8 | 343.3134 | 0.7364265
44.81 | 343.4468 | 0.7365901
44.82 | 343.5788 | 0.7367586
44.83 | 343.6859 | 0.7369327
44.84 | 343.7911 | 0.7370901
44.85 | 343.9221 | 0.7372476
44.86 | 344.0309 | 0.7374176
44.87 | 344.1479 | 0.7375798
44.88 | 344.256 | 0.737744
44.89 | 344.3685 | 0.7379157
44.9 | 344.4943 | 0.7380881
44.91 | 344.636 | 0.7382554
44.92 | 344.7615 | 0.7384219
44.93 | 344.8876 | 0.7385918
44.94 | 345.0298 | 0.7387542
44.95 | 345.1789 | 0.7389216
44.96 | 345.3127 | 0.7390956
44.97 | 345.4467 | 0.7392556
44.98 | 345.6119 | 0.739423
44.99 | 345.7404 | 0.7395906
45 | 345.8774 | 0.7397572
45.01 | 346.014 | 0.7399182
45.02 | 346.1461 | 0.7400851
45.03 | 346.3089 | 0.7402567
45.04 | 346.4473 | 0.7404293
45.05 | 346.567 | 0.7405869
45.06 | 346.7141 | 0.7407451
45.07 | 346.8289 | 0.7409304
45.08 | 346.9413 | 0.7410879
45.09 | 347.063 | 0.741245
45.1 | 347.1761 | 0.7414188
45.11 | 347.2748 | 0.7415897
45.12 | 347.3819 | 0.7417547
45.13 | 347.4844 | 0.7419197
45.14 | 347.5998 | 0.7420909
45.15 | 347.7054 | 0.7422609
45.16 | 347.815 | 0.7424228
45.17 | 347.9514 | 0.7425918
45.18 | 348.0749 | 0.7427542
45.19 | 348.23 | 0.7429218
45.2 | 348.358 | 0.7430887
45.21 | 348.5164 | 0.7432579
45.22 | 348.6777 | 0.7434136
45.23 | 348.7946 | 0.7435789
45.24 | 348.9343 | 0.7437574
45.25 | 349.0778 | 0.7439231
45.26 | 349.2215 | 0.744077
45.27 | 349.3515 | 0.7442511
45.28 | 349.5097 | 0.7444187
45.29 | 349.6205 | 0.7445891
45.3 | 349.7572 | 0.7447551
45.31 | 349.8691 | 0.7449215
45.32 | 349.9868 | 0.7450874
45.33 | 350.1371 | 0.7452437
45.34 | 350.254 | 0.7454123
45.35 | 350.3807 | 0.745588
45.36 | 350.5028 | 0.7457711
45.37 | 350.6323 | 0.7459283
45.38 | 350.7535 | 0.7460955
45.39 | 350.8857 | 0.7462614
45.4 | 351.0172 | 0.7464173
45.41 | 351.1458 | 0.7465696
45.42 | 351.2677 | 0.746756
45.43 | 351.3968 | 0.7469379
45.44 | 351.5287 | 0.7471027
45.45 | 351.6465 | 0.7472658
45.46 | 351.7614 | 0.7474276
45.47 | 351.8984 | 0.747595
45.48 | 352.0139 | 0.7477477
45.49 | 352.1572 | 0.7479199
45.5 | 352.2799 | 0.7480825
45.51 | 352.4005 | 0.7482429
45.52 | 352.5245 | 0.7484208
45.53 | 352.6528 | 0.7485996
45.54 | 352.7629 | 0.7487554
45.55 | 352.9137 | 0.748913
45.56 | 353.0418 | 0.7490844
45.57 | 353.1655 | 0.7492611
45.58 | 353.3098 | 0.7494225
45.59 | 353.4233 | 0.7495796
45.6 | 353.5409 | 0.7497534
45.61 | 353.6889 | 0.7499217
45.62 | 353.8078 | 0.7500922
45.63 | 353.9099 | 0.7502632
45.64 | 354.0244 | 0.7504188
45.65 | 354.1371 | 0.7505888
45.66 | 354.2879 | 0.7507607
45.67 | 354.4244 | 0.7509224
45.68 | 354.534 | 0.7510812
45.69 | 354.6645 | 0.7512459
45.7 | 354.8247 | 0.7514216
45.71 | 354.9453 | 0.7515821
45.72 | 355.0816 | 0.7517449
45.73 | 355.2469 | 0.7519113
45.74 | 355.419 | 0.7520866
45.75 | 355.5608 | 0.7522535
45.76 | 355.6817 | 0.7524251
45.77 | 355.8302 | 0.7525899
45.78 | 355.9813 | 0.752762
45.79 | 356.103 | 0.7529292
45.8 | 356.2086 | 0.753098
45.81 | 356.3349 | 0.7532534
45.82 | 356.4587 | 0.7534155
45.83 | 356.5786 | 0.753575
45.84 | 356.7063 | 0.7537457
45.85 | 356.8277 | 0.753925
45.86 | 356.9422 | 0.7540917
45.87 | 357.0421 | 0.7542605
45.88 | 357.1571 | 0.7544165
45.89 | 357.2914 | 0.7545863
45.9 | 357.4399 | 0.7547527
45.91 | 357.5865 | 0.7549208
45.92 | 357.7503 | 0.7550862
45.93 | 357.898 | 0.7552603
45.94 | 358.0219 | 0.7554227
45.95 | 358.1455 | 0.7555771
45.96 | 358.3134 | 0.7557438
45.97 | 358.4647 | 0.75592
45.98 | 358.5935 | 0.7560902
45.99 | 358.7364 | 0.7562543
46 | 358.8578 | 0.7564304
46.01 | 358.979 | 0.7565961
46.02 | 359.0836 | 0.7567626
46.03 | 359.1931 | 0.7569206
46.04 | 359.31 | 0.7570868
46.05 | 359.446 | 0.7572559
46.06 | 359.5521 | 0.7574196
46.07 | 359.6705 | 0.7575863
46.08 | 359.8066 | 0.7577395
46.09 | 359.9301 | 0.7579164
46.1 | 360.0564 | 0.7580842
46.11 | 360.1914 | 0.7582664
46.12 | 360.3282 | 0.7584205
46.13 | 360.4564 | 0.7585838
46.14 | 360.5809 | 0.758756
46.15 | 360.6974 | 0.7589217
46.16 | 360.839 | 0.7590938
46.17 | 360.9411 | 0.7592519
46.18 | 361.0599 | 0.7594092
46.19 | 361.1924 | 0.759589
46.2 | 361.3296 | 0.7597576
46.21 | 361.4467 | 0.7599168
46.22 | 361.5611 | 0.7600921
46.23 | 361.6915 | 0.7602554
46.24 | 361.8486 | 0.7604154
46.25 | 361.9975 | 0.7605804
46.26 | 362.1223 | 0.7607551
46.27 | 362.2669 | 0.7609327
46.28 | 362.3938 | 0.7611025
46.29 | 362.5023 | 0.7612632
46.3 | 362.6367 | 0.7614365
46.31 | 362.76 | 0.7615972
46.32 | 362.9043 | 0.7617493
46.33 | 363.0382 | 0.7619035
46.34 | 363.1468 | 0.762072
46.35 | 363.2679 | 0.7622461
46.36 | 363.3952 | 0.7624235
46.37 | 363.555 | 0.762598
46.38 | 363.7008 | 0.7627582
46.39 | 363.869 | 0.7629147
46.4 | 364.0147 | 0.7630864
46.41 | 364.1536 | 0.7632514
46.42 | 364.289 | 0.7634166
46.43 | 364.4315 | 0.7635949
46.44 | 364.5742 | 0.7637585
46.45 | 364.6983 | 0.7639239
46.46 | 364.8175 | 0.7640894
46.47 | 364.9499 | 0.7642565
46.48 | 365.078 | 0.7644227
46.49 | 365.1914 | 0.7645934
46.5 | 365.2922 | 0.7647594
46.51 | 365.442 | 0.7649205
46.52 | 365.5674 | 0.7650829
46.53 | 365.6983 | 0.7652467
46.54 | 365.8264 | 0.7654217
46.55 | 365.9686 | 0.765581
46.56 | 366.1179 | 0.7657447
46.57 | 366.2326 | 0.7659114
46.58 | 366.3646 | 0.7660833
46.59 | 366.4956 | 0.7662614
46.6 | 366.6241 | 0.7664333
46.61 | 366.7475 | 0.7665942
46.62 | 366.8963 | 0.7667516
46.63 | 367.0128 | 0.7669173
46.64 | 367.1449 | 0.7670813
46.65 | 367.2733 | 0.7672504
46.66 | 367.4041 | 0.7674299
46.67 | 367.5465 | 0.7675887
46.68 | 367.6955 | 0.7677558
46.69 | 367.8322 | 0.7679241
46.7 | 367.9875 | 0.7680917
46.71 | 368.1404 | 0.7682498
46.72 | 368.2935 | 0.7684236
46.73 | 368.4336 | 0.7686012
46.74 | 368.5774 | 0.7687605
46.75 | 368.7197 | 0.7689143
46.76 | 368.8708 | 0.7690731
46.77 | 368.9688 | 0.7692416
46.78 | 369.0811 | 0.7694176
46.79 | 369.2036 | 0.7695873
46.8 | 369.3131 | 0.7697445
46.81 | 369.4393 | 0.769908
46.82 | 369.5593 | 0.7700835
46.83 | 369.695 | 0.7702559
46.84 | 369.815 | 0.7704301
46.85 | 369.9388 | 0.7705985
46.86 | 370.0566 | 0.7707642
46.87 | 370.2193 | 0.7709315
46.88 | 370.3481 | 0.7710894
46.89 | 370.485 | 0.7712515
46.9 | 370.634 | 0.771426
46.91 | 370.756 | 0.7715825
46.92 | 370.8825 | 0.7717445
46.93 | 371.0132 | 0.7719215
46.94 | 371.169 | 0.7720883
46.95 | 371.2976 | 0.7722459
46.96 | 371.4179 | 0.7724112
46.97 | 371.5522 | 0.7725905
46.98 | 371.6888 | 0.77276
46.99 | 371.8253 | 0.7729226
47 | 371.9618 | 0.7730775
47.01 | 372.0957 | 0.7732409
47.02 | 372.2356 | 0.7734099
47.03 | 372.3578 | 0.7735861
47.04 | 372.4796 | 0.7737549
47.05 | 372.6263 | 0.7739184
47.06 | 372.7409 | 0.7740937
47.07 | 372.8528 | 0.7742543
47.08 | 372.993 | 0.774415
47.09 | 373.1029 | 0.7745807
47.1 | 373.2429 | 0.7747497
47.11 | 373.3619 | 0.7749307
47.12 | 373.4769 | 0.775104
47.13 | 373.6112 | 0.7752685
47.14 | 373.7435 | 0.7754237
47.15 | 373.8899 | 0.7755873
47.16 | 374.0529 | 0.7757468
47.17 | 374.202 | 0.7759194
47.18 | 374.3468 | 0.7760879
47.19 | 374.5201 | 0.7762446
47.2 | 374.6327 | 0.7764153
47.21 | 374.7701 | 0.77658
47.22 | 374.9004 | 0.7767462
47.23 | 375.041 | 0.7769222
47.24 | 375.1623 | 0.7770912
47.25 | 375.278 | 0.7772507
47.26 | 375.419 | 0.7774207
47.27 | 375.5616 | 0.7775936
47.28 | 375.6856 | 0.7777669
47.29 | 375.8006 | 0.7779273
47.3 | 375.936 | 0.7780851
47.31 | 376.07 | 0.7782522
47.32 | 376.2012 | 0.7784262
47.33 | 376.3392 | 0.7785903
47.34 | 376.483 | 0.7787469
47.35 | 376.6231 | 0.7789219
47.36 | 376.7394 | 0.7790845
47.37 | 376.8596 | 0.7792431
47.38 | 376.978 | 0.7794207
47.39 | 377.11 | 0.7795957
47.4 | 377.2603 | 0.7797573
47.41 | 377.3996 | 0.779923
47.42 | 377.5298 | 0.7800785
47.43 | 377.6502 | 0.7802365
47.44 | 377.7585 | 0.7804185
47.45 | 377.874 | 0.7806013
47.46 | 378.0202 | 0.7807527
47.47 | 378.154 | 0.7809203
47.48 | 378.3072 | 0.7810856
47.49 | 378.4125 | 0.7812589
47.5 | 378.5118 | 0.781422
47.51 | 378.6352 | 0.7815803
47.52 | 378.7661 | 0.7817562
47.53 | 378.8871 | 0.7819291
47.54 | 379.0305 | 0.7820974
47.55 | 379.1473 | 0.7822518
47.56 | 379.2707 | 0.7824184
47.57 | 379.4091 | 0.7825913
47.58 | 379.5284 | 0.7827653
47.59 | 379.6743 | 0.7829276
47.6 | 379.8378 | 0.7830792
47.61 | 379.9811 | 0.7832406
47.62 | 380.1379 | 0.7834137
47.63 | 380.2947 | 0.7835868
47.64 | 380.4297 | 0.7837554
47.65 | 380.6132 | 0.7839268
47.66 | 380.749 | 0.7840858
47.67 | 380.8874 | 0.7842472
47.68 | 381.0089 | 0.7844124
47.69 | 381.16 | 0.7845817
47.7 | 381.2859 | 0.7847455
47.71 | 381.4139 | 0.7849088
47.72 | 381.5379 | 0.7850774
47.73 | 381.6725 | 0.7852467
47.74 | 381.8143 | 0.785425
47.75 | 381.9515 | 0.7855836
47.76 | 382.1059 | 0.7857602
47.77 | 382.2463 | 0.7859226
47.78 | 382.4149 | 0.7860845
47.79 | 382.5453 | 0.7862523
47.8 | 382.6718 | 0.786419
47.81 | 382.8121 | 0.7865837
47.82 | 382.9553 | 0.7867458
47.83 | 383.0864 | 0.7869285
47.84 | 383.2206 | 0.7870731
47.85 | 383.3156 | 0.7872426
47.86 | 383.4308 | 0.7874271
47.87 | 383.5673 | 0.7875938
47.88 | 383.6792 | 0.787765
47.89 | 383.8119 | 0.7879162
47.9 | 383.9657 | 0.7880806
47.91 | 384.103 | 0.7882614
47.92 | 384.1956 | 0.7884138
47.93 | 384.3014 | 0.7885833
47.94 | 384.4298 | 0.7887505
47.95 | 384.5657 | 0.7889257
47.96 | 384.6766 | 0.7890866
47.97 | 384.7798 | 0.789249
47.98 | 384.9144 | 0.789419
47.99 | 385.0468 | 0.7895821
48 | 385.1642 | 0.7897406
48.01 | 385.301 | 0.7899087
48.02 | 385.4548 | 0.7900789
48.03 | 385.6096 | 0.7902427
48.04 | 385.7338 | 0.7904275
48.05 | 385.8573 | 0.7906056
48.06 | 386.0206 | 0.7907559
48.07 | 386.1633 | 0.7909221
48.08 | 386.3013 | 0.7910807
48.09 | 386.4409 | 0.7912466
48.1 | 386.5642 | 0.7914221
48.11 | 386.6705 | 0.7915871
48.12 | 386.7994 | 0.7917575
48.13 | 386.916 | 0.791922
48.14 | 387.0526 | 0.7920784
48.15 | 387.2125 | 0.7922408
48.16 | 387.3268 | 0.7924213
48.17 | 387.4609375 | 0.7925891
48.18 | 387.59 | 0.7927582
48.19 | 387.7081 | 0.7929124
48.2 | 387.8521 | 0.7930807
48.21 | 387.9957 | 0.7932493
48.22 | 388.1346 | 0.7934167
48.23 | 388.2776 | 0.7935862
48.24 | 388.4025 | 0.7937536
48.25 | 388.5348 | 0.7939181
48.26 | 388.6898 | 0.7940871
48.27 | 388.8324 | 0.7942564
48.28 | 388.9745 | 0.7944247
48.29 | 389.1356 | 0.7945954
48.3 | 389.279 | 0.7947652
48.31 | 389.4107 | 0.7949247
48.32 | 389.5315 | 0.7950811
48.33 | 389.6762 | 0.7952446
48.34 | 389.8203 | 0.7954122
48.35 | 389.9425 | 0.7955901
48.36 | 390.0558 | 0.7957627
48.37 | 390.1538 | 0.7959282
48.38 | 390.2701 | 0.7960982
48.39 | 390.37 | 0.7962613
48.4 | 390.4803 | 0.7964181
48.41 | 390.6226 | 0.7965879
48.42 | 390.7677 | 0.7967579
48.43 | 390.8833 | 0.7969103
48.44 | 391.0384 | 0.7970827
48.45 | 391.162 | 0.7972503
48.46 | 391.2814 | 0.7974059
48.47 | 391.4231 | 0.7975768
48.48 | 391.534 | 0.7977504
48.49 | 391.6753 | 0.7979218
48.5 | 391.8147 | 0.7980914
48.51 | 391.9416 | 0.7982516
48.52 | 392.0689 | 0.7984232
48.53 | 392.1933 | 0.798602
48.54 | 392.3017 | 0.7987651
48.55 | 392.455 | 0.7989184
48.56 | 392.5851 | 0.7990837
48.57 | 392.7304 | 0.7992613
48.58 | 392.9098 | 0.7994205
48.59 | 393.0498 | 0.7995798
48.6 | 393.1778 | 0.7997524
48.61 | 393.3192 | 0.7999217
48.62 | 393.4766 | 0.8000962
48.63 | 393.6454 | 0.8002562
48.64 | 393.7837 | 0.8004128
48.65 | 393.9273 | 0.8005776
48.66 | 394.0777 | 0.8007497
48.67 | 394.2095 | 0.8009197
48.68 | 394.3172 | 0.8010883
48.69 | 394.4622 | 0.8012528
48.7 | 394.6018 | 0.8014166
48.71 | 394.7328 | 0.8015968
48.72 | 394.8638 | 0.8017605
48.73 | 394.9701 | 0.8019159
48.74 | 395.0968 | 0.8020795
48.75 | 395.2222 | 0.8022521
48.76 | 395.3806 | 0.8024223
48.77 | 395.5346 | 0.8025835
48.78 | 395.662 | 0.802753
48.79 | 395.7851 | 0.8029309
48.8 | 395.9342 | 0.8030961
48.81 | 396.0639 | 0.8032582
48.82 | 396.1863 | 0.8034133
48.83 | 396.3527 | 0.8035778
48.84 | 396.5 | 0.8037538
48.85 | 396.6236 | 0.8039259
48.86 | 396.7362 | 0.8040892
48.87 | 396.8666 | 0.8042457
48.88 | 397.0403 | 0.8044116
48.89 | 397.1931 | 0.804584
48.9 | 397.3189 | 0.8047554
48.91 | 397.463 | 0.8049242
48.92 | 397.6077 | 0.8050944
48.93 | 397.7146 | 0.8052601
48.94 | 397.8486 | 0.8054227
48.95 | 397.9962 | 0.805602
48.96 | 398.1504 | 0.8057641
48.97 | 398.2839 | 0.8059097
48.98 | 398.4046 | 0.8060672
48.99 | 398.5284 | 0.8062484
49 | 398.6477 | 0.8064348
49.01 | 398.7729 | 0.8065874
49.02 | 398.9198 | 0.8067519
49.03 | 399.0739 | 0.8069202
49.04 | 399.2135 | 0.8070826
49.05 | 399.3263 | 0.8072447
49.06 | 399.4774 | 0.8074061
49.07 | 399.613 | 0.807588
49.08 | 399.7479 | 0.8077669
49.09 | 399.8796 | 0.8079395
49.1 | 400.0337 | 0.8080888
49.11 | 400.1848 | 0.8082486
49.12 | 400.3108 | 0.8084207
49.13 | 400.4616 | 0.8085859
49.14 | 400.5973 | 0.8087597
49.15 | 400.7595 | 0.8089297
49.16 | 400.8689 | 0.809094
49.17 | 400.9973 | 0.8092557
49.18 | 401.1356 | 0.8094161
49.19 | 401.2889 | 0.8095863
49.2 | 401.4231 | 0.8097609
49.21 | 401.5488 | 0.8099232
49.22 | 401.6816 | 0.8100854
49.23 | 401.8042 | 0.8102527
49.24 | 401.9381 | 0.810417
49.25 | 402.0599 | 0.8106006
49.26 | 402.192 | 0.8107615
49.27 | 402.323 | 0.8109154
49.28 | 402.4469 | 0.8110947
49.29 | 402.5628 | 0.8112683
49.3 | 402.6972 | 0.811435
49.31 | 402.8452 | 0.8115916
49.32 | 402.9785 | 0.811749
49.33 | 403.113 | 0.8119102
49.34 | 403.2502 | 0.8120768
49.35 | 403.394 | 0.8122504
49.36 | 403.5296 | 0.8124206
49.37 | 403.6678 | 0.8125916
49.38 | 403.8199 | 0.8127687
49.39 | 403.9684 | 0.8129231
49.4 | 404.1052 | 0.8130828
49.41 | 404.207 | 0.8132585
49.42 | 404.3548 | 0.8134371
49.43 | 404.4887 | 0.8135837
49.44 | 404.6032 | 0.8137431
49.45 | 404.7308 | 0.8139162
49.46 | 404.8611 | 0.8140934
49.47 | 404.978 | 0.8142605
49.48 | 405.1199 | 0.81443
49.49 | 405.2563 | 0.8145827
49.5 | 405.4108 | 0.8147475
49.51 | 405.5856 | 0.8149358
49.52 | 405.6968 | 0.815107
49.53 | 405.8137 | 0.8152654
49.54 | 405.9622 | 0.8154263
49.55 | 406.0952 | 0.8155856
49.56 | 406.2226 | 0.8157601
49.57 | 406.3715 | 0.8159273
49.58 | 406.4857 | 0.8160901
49.59 | 406.6126 | 0.816263
49.6 | 406.7162 | 0.8164215
49.61 | 406.8139 | 0.8165872
49.62 | 406.9521 | 0.8167541
49.63 | 407.1015 | 0.8169143
49.64 | 407.2277 | 0.8170805
49.65 | 407.3571 | 0.8172524
49.66 | 407.5099 | 0.8174219
49.67 | 407.6675 | 0.8175893
49.68 | 407.7983 | 0.8177509
49.69 | 407.9272 | 0.8179235
49.7 | 408.103 | 0.8180866
49.71 | 408.2593 | 0.818248
49.72 | 408.4074 | 0.8184094
49.73 | 408.5214 | 0.8185811
49.74 | 408.6605 | 0.818753
49.75 | 408.8077 | 0.8189209
49.76 | 408.9324 | 0.819078
49.77 | 409.0545 | 0.8192453
49.78 | 409.2072 | 0.8194194
49.79 | 409.3309 | 0.8195934
49.8 | 409.4119 | 0.819767
49.81 | 409.5367 | 0.819924
49.82 | 409.632 | 0.8200817
49.83 | 409.7755 | 0.8202441
49.84 | 409.9124 | 0.8204224
49.85 | 410.0436 | 0.8205919
49.86 | 410.1699 | 0.8207486
49.87 | 410.291 | 0.820919
49.88 | 410.3994 | 0.8210952
49.89 | 410.5369 | 0.8212559
49.9 | 410.6873 | 0.8214214
49.91 | 410.8171 | 0.8216002
49.92 | 410.9761 | 0.8217597
49.93 | 411.1147 | 0.8219166
49.94 | 411.248 | 0.8220787
49.95 | 411.3852 | 0.8222466
49.96 | 411.5214 | 0.822418
49.97 | 411.6634 | 0.8225915
49.98 | 411.8104 | 0.8227556
49.99 | 411.9443 | 0.8229227
50 | 412.0784 | 0.8230958
50.01 | 412.2112 | 0.823262
50.02 | 412.3361 | 0.8234183
50.03 | 412.4738 | 0.8235842
50.04 | 412.6172 | 0.8237461
50.05 | 412.7529 | 0.8239158
50.06 | 412.9041 | 0.8240911
50.07 | 413.0479 | 0.8242563
50.08 | 413.1805 | 0.8244184
50.09 | 413.3217 | 0.8245806
50.1 | 413.4711 | 0.8247555
50.11 | 413.6064 | 0.8249182
50.12 | 413.7597 | 0.8250846
50.13 | 413.8893 | 0.8252705
50.14 | 414.0049 | 0.8254352
50.15 | 414.1253 | 0.8255869
50.16 | 414.2422 | 0.8257533
50.17 | 414.3813 | 0.8259243
50.18 | 414.5117 | 0.8260847
50.19 | 414.6411 | 0.8262557
50.2 | 414.7846 | 0.8264118
50.21 | 414.9345 | 0.8265759
50.22 | 415.0727 | 0.8267499
50.23 | 415.2119 | 0.8269302
50.24 | 415.3798 | 0.8270921
50.25 | 415.5351 | 0.8272507
50.26 | 415.68 | 0.8274295
50.27 | 415.8201 | 0.8275924
50.28 | 415.9565 | 0.827764
50.29 | 416.0871 | 0.8279183
50.3 | 416.1982 | 0.8280753
50.31 | 416.3432 | 0.828247
50.32 | 416.4723 | 0.8284213
50.33 | 416.6191 | 0.8285963
50.34 | 416.728 | 0.8287533
50.35 | 416.848 | 0.8289219
50.36 | 416.9983 | 0.8290868
50.37 | 417.1319 | 0.8292478
50.38 | 417.2737 | 0.8294111
50.39 | 417.4247 | 0.8295885
50.4 | 417.5706 | 0.8297706
50.41 | 417.7019 | 0.8299176
50.42 | 417.8386 | 0.8300845
50.43 | 417.9759 | 0.83026
50.44 | 418.1323 | 0.8304262
50.45 | 418.2724 | 0.8305959
50.46 | 418.3855 | 0.8307489
50.47 | 418.5008 | 0.8309129
50.48 | 418.6311 | 0.8310798
50.49 | 418.7611 | 0.8312541
50.5 | 418.8976 | 0.8314179
50.51 | 419.0317 | 0.831579
50.52 | 419.1822 | 0.8317569
50.53 | 419.312 | 0.8319388
50.54 | 419.431 | 0.8321107
50.55 | 419.5631 | 0.8322654
50.56 | 419.7037 | 0.8324173
50.57 | 419.8498 | 0.8325916
50.58 | 419.9779 | 0.8327492
50.59 | 420.1096 | 0.8329204
50.6 | 420.2308 | 0.8330868
50.61 | 420.351 | 0.8332577
50.62 | 420.4726 | 0.8334256
50.63 | 420.5872 | 0.8335868
50.64 | 420.7165 | 0.8337403
50.65 | 420.8518 | 0.8339127
50.66 | 420.9872 | 0.8340953
50.67 | 421.1013 | 0.8342636
50.68 | 421.2501 | 0.8344315
50.69 | 421.3961 | 0.8345914
50.7 | 421.567 | 0.8347588
50.71 | 421.7226 | 0.8349176
50.72 | 421.8495 | 0.8350783
50.73 | 422.0029 | 0.8352535
50.74 | 422.1534 | 0.8354242
50.75 | 422.2895 | 0.835589
50.76 | 422.4349 | 0.8357642
50.77 | 422.5948 | 0.8359266
50.78 | 422.7436 | 0.8360798
50.79 | 422.8795 | 0.8362336
50.8 | 422.981 | 0.8364035
50.81 | 423.1123 | 0.8365812
50.82 | 423.2542 | 0.836749
50.83 | 423.4054 | 0.8369212
50.84 | 423.5428 | 0.8370902
50.85 | 423.6882 | 0.8372535
50.86 | 423.8496 | 0.8374175
50.87 | 423.9735 | 0.8375856
50.88 | 424.1192 | 0.8377568
50.89 | 424.2745 | 0.8379304
50.9 | 424.4439 | 0.8380939
50.91 | 424.6056 | 0.8382544
50.92 | 424.7567 | 0.8384196
50.93 | 424.8883 | 0.8385789
50.94 | 425.044 | 0.8387462
50.95 | 425.17 | 0.8389098
50.96 | 425.265 | 0.8390829
50.97 | 425.405 | 0.8392658
50.98 | 425.5446 | 0.8394389
50.99 | 425.679 | 0.8395887
51 | 425.7923 | 0.8397481
51.01 | 425.9026 | 0.8399164
51.02 | 426.0287 | 0.8400869
51.03 | 426.1635 | 0.840264
51.04 | 426.2751 | 0.8404276
51.05 | 426.4079 | 0.8405947
51.06 | 426.5571 | 0.840754
51.07 | 426.692 | 0.8409209
51.08 | 426.801 | 0.8410818
51.09 | 426.8958 | 0.841243
51.1 | 427.0334 | 0.8414094
51.11 | 427.1776 | 0.8415713
51.12 | 427.296 | 0.8417553
51.13 | 427.4259 | 0.841926
51.14 | 427.576 | 0.8420908
51.15 | 427.7103 | 0.8422534
51.16 | 427.8512 | 0.8424272
51.17 | 428 | 0.8425838
51.18 | 428.1289 | 0.8427486
51.19 | 428.2855 | 0.8429241
51.2 | 428.4237 | 0.8430929
51.21 | 428.5215 | 0.8432609
51.22 | 428.6869 | 0.8434107
51.23 | 428.7989 | 0.8435838
51.24 | 428.9281 | 0.8437623
51.25 | 429.1044 | 0.8439221
51.26 | 429.2148 | 0.8440863
51.27 | 429.3433 | 0.8442544
51.28 | 429.4629 | 0.8444335
51.29 | 429.611 | 0.8445885
51.3 | 429.7329 | 0.844746
51.31 | 429.903 | 0.8449169
51.32 | 430.0068 | 0.8450869
51.33 | 430.1447 | 0.8452538
51.34 | 430.2716 | 0.8454279
51.35 | 430.3674 | 0.845594
51.36 | 430.5213 | 0.8457497
51.37 | 430.6665 | 0.8459157
51.38 | 430.8193 | 0.8460838
51.39 | 430.9491 | 0.8462485
51.4 | 431.0837 | 0.8464161
51.41 | 431.2053 | 0.8465856
51.42 | 431.3624 | 0.8467528
51.43 | 431.5152 | 0.8469187
51.44 | 431.6526 | 0.8470854
51.45 | 431.7905 | 0.8472592
51.46 | 431.8983 | 0.8474323
51.47 | 432.0108 | 0.8475899
51.48 | 432.1408 | 0.8477536
51.49 | 432.2762 | 0.847917
51.5 | 432.4177 | 0.8480831
51.51 | 432.5561 | 0.8482524
51.52 | 432.6852 | 0.8484167
51.53 | 432.8266 | 0.8485812
51.54 | 432.9596 | 0.8487636
51.55 | 433.0938 | 0.8489252
51.56 | 433.2721 | 0.8490885
51.57 | 433.4171 | 0.8492562
51.58 | 433.5612 | 0.8494216
51.59 | 433.6736 | 0.8495843
51.6 | 433.8088 | 0.8497479
51.61 | 433.9316 | 0.8499177
51.62 | 434.0699 | 0.8500862
51.63 | 434.2027 | 0.8502471
51.64 | 434.3382 | 0.8504078
51.65 | 434.479 | 0.8505838
51.66 | 434.6067 | 0.8507609
51.67 | 434.7324 | 0.8509295
51.68 | 434.8943 | 0.8510858
51.69 | 435.044 | 0.8512479
51.7 | 435.196 | 0.8514093
51.71 | 435.3393 | 0.8515836
51.72 | 435.4701 | 0.8517449
51.73 | 435.6046 | 0.8519092
51.74 | 435.7252 | 0.8520823
51.75 | 435.86 | 0.8522458
51.76 | 435.9906 | 0.8524153
51.77 | 436.1302 | 0.8525729
51.78 | 436.224 | 0.8527491
51.79 | 436.3491 | 0.8529122
51.8 | 436.4732 | 0.8530881
51.81 | 436.6037 | 0.8532519
51.82 | 436.744 | 0.8534186
51.83 | 436.8835 | 0.8535919
51.84 | 437.0374 | 0.8537513
51.85 | 437.149 | 0.8538994
51.86 | 437.279 | 0.8540736
51.87 | 437.4234 | 0.8542551
51.88 | 437.5732 | 0.854431
51.89 | 437.7252 | 0.8545905
51.9 | 437.8602 | 0.8547601
51.91 | 438.0085 | 0.8549274
51.92 | 438.1548 | 0.8550876
51.93 | 438.2895 | 0.8552488
51.94 | 438.4281 | 0.8554083
51.95 | 438.5769 | 0.8555743
51.96 | 438.7 | 0.8557633
51.97 | 438.8276 | 0.855934
51.98 | 438.9571 | 0.8560822
51.99 | 439.096 | 0.8562522
52 | 439.221 | 0.8564262
52.01 | 439.3385 | 0.8565818
52.02 | 439.4372 | 0.8567494
52.03 | 439.5461 | 0.8569158
52.04 | 439.6519 | 0.8570904
52.05 | 439.7772 | 0.8572515
52.06 | 439.917 | 0.8574172
52.07 | 440.0475 | 0.8575863
52.08 | 440.2047 | 0.8577394
52.09 | 440.3224 | 0.8579056
52.1 | 440.4775 | 0.8580847
52.11 | 440.6236 | 0.8582606
52.12 | 440.7851 | 0.8584244
52.13 | 440.9341 | 0.8585837
52.14 | 441.0871 | 0.8587489
52.15 | 441.243 | 0.8589199
52.16 | 441.3772 | 0.8590872
52.17 | 441.5062 | 0.8592446
52.18 | 441.6206 | 0.8594131
52.19 | 441.7452 | 0.8595874
52.2 | 441.8698 | 0.859755
52.21 | 442.0033 | 0.8599234
52.22 | 442.1288 | 0.8600801
52.23 | 442.2791 | 0.8602511
52.24 | 442.4326 | 0.860412
52.25 | 442.5719 | 0.8605753
52.26 | 442.7127 | 0.8607551
52.27 | 442.86 | 0.8609263
52.28 | 442.9942 | 0.8610939
52.29 | 443.1685 | 0.8612491
52.3 | 443.2898 | 0.8614062
52.31 | 443.4265 | 0.861577
52.32 | 443.5555 | 0.8617496
52.33 | 443.6751 | 0.861923
52.34 | 443.7863 | 0.8620968
52.35 | 443.9161 | 0.8622539
52.36 | 444.0445 | 0.8624165
52.37 | 444.1726 | 0.8625741
52.38 | 444.3115 | 0.8627465
52.39 | 444.4207 | 0.8629229
52.4 | 444.5682 | 0.8630855
52.41 | 444.6945 | 0.8632548
52.42 | 444.8313 | 0.8634212
52.43 | 444.9448 | 0.86359
52.44 | 445.0789 | 0.8637509
52.45 | 445.227 | 0.8639088
52.46 | 445.3625 | 0.8640862
52.47 | 445.4802 | 0.8642642
52.48 | 445.5904 | 0.8644316
52.49 | 445.7116 | 0.8645904
52.5 | 445.839 | 0.8647585
52.51 | 445.9961 | 0.8649263
52.52 | 446.1391 | 0.8650882
52.53 | 446.2705 | 0.8652596
52.54 | 446.4113 | 0.8654289
52.55 | 446.5162 | 0.8655875
52.56 | 446.6347 | 0.8657509
52.57 | 446.7621 | 0.8659257
52.58 | 446.8966 | 0.8660897
52.59 | 447.0431 | 0.8662566
52.6 | 447.1786 | 0.8664163
52.61 | 447.2789 | 0.8665799
52.62 | 447.4126 | 0.8667446
52.63 | 447.556 | 0.8669137
52.64 | 447.6727 | 0.8670839
52.65 | 447.8001 | 0.8672484
52.66 | 447.9292 | 0.8674234
52.67 | 448.077 | 0.8675948
52.68 | 448.2223 | 0.8677655
52.69 | 448.3408 | 0.8679239
52.7 | 448.462 | 0.8680829
52.71 | 448.5827 | 0.8682419
52.72 | 448.6831 | 0.8684121
52.73 | 448.8232 | 0.8685933
52.74 | 448.9824 | 0.8687571
52.75 | 449.1366 | 0.8689302
52.76 | 449.2817 | 0.8690974
52.77 | 449.4106 | 0.869254
52.78 | 449.5616 | 0.8694183
52.79 | 449.7008 | 0.8695797
52.8 | 449.8277 | 0.8697509
52.81 | 449.9869 | 0.8699189
52.82 | 450.1698 | 0.8700863
52.83 | 450.3165 | 0.870248
52.84 | 450.4376 | 0.8704115
52.85 | 450.5743 | 0.8705822
52.86 | 450.697 | 0.8707451
52.87 | 450.8429 | 0.8709108
52.88 | 450.9627 | 0.8710874
52.89 | 451.0837 | 0.8712686
52.9 | 451.2428 | 0.8714292
52.91 | 451.3665 | 0.8715805
52.92 | 451.4622 | 0.8717431
52.93 | 451.5896 | 0.8719012
52.94 | 451.7464 | 0.8720831
52.95 | 451.8996 | 0.8722574
52.96 | 452.0667 | 0.8724324
52.97 | 452.2116 | 0.8725969
52.98 | 452.3665 | 0.8727478
52.99 | 452.5291 | 0.8729097
53 | 452.6481 | 0.8730818
53.01 | 452.8025 | 0.8732547
53.02 | 452.9812 | 0.8734359
53.03 | 453.1239 | 0.873602
53.04 | 453.2387 | 0.8737663
53.05 | 453.3506 | 0.8739225
53.06 | 453.4689 | 0.8740834
53.07 | 453.5952 | 0.8742498
53.08 | 453.7217 | 0.8744067
53.09 | 453.8697 | 0.8745815
53.1 | 454.0175 | 0.8747598
53.11 | 454.135 | 0.8749279
53.12 | 454.242 | 0.8750945
53.13 | 454.3832 | 0.8752519
53.14 | 454.5157 | 0.8754221
53.15 | 454.6524 | 0.8755957
53.16 | 454.8102 | 0.8757588
53.17 | 454.9534 | 0.8759311
53.18 | 455.0762 | 0.8760815
53.19 | 455.2315 | 0.8762388
53.2 | 455.3852 | 0.8764181
53.21 | 455.5578 | 0.8765996
53.22 | 455.709 | 0.8767745
53.23 | 455.8578 | 0.8769312
53.24 | 456.0019 | 0.8770959
53.25 | 456.1618 | 0.8772552
53.26 | 456.2997 | 0.8774135
53.27 | 456.4594 | 0.8775792
53.28 | 456.6321 | 0.8777521
53.29 | 456.7416 | 0.8779204
53.3 | 456.8869 | 0.8780839
53.31 | 457.0205 | 0.8782556
53.32 | 457.1507 | 0.878418
53.33 | 457.2613 | 0.8785839
53.34 | 457.406 | 0.8787608
53.35 | 457.5536 | 0.8789191
53.36 | 457.6925 | 0.879086
53.37 | 457.8244 | 0.8792562
53.38 | 457.9226 | 0.8794255
53.39 | 458.0584 | 0.8795989
53.4 | 458.1794 | 0.8797499
53.41 | 458.3101 | 0.8799161
53.42 | 458.4535 | 0.8800894
53.43 | 458.6029 | 0.8802668
53.44 | 458.7531 | 0.8804342
53.45 | 458.8676 | 0.8805925
53.46 | 458.998 | 0.880761
53.47 | 459.1167 | 0.8809181
53.48 | 459.2691 | 0.8810884
53.49 | 459.391 | 0.881256
53.5 | 459.5335 | 0.881425
53.51 | 459.6584 | 0.8815929
53.52 | 459.7975 | 0.8817412
53.53 | 459.9164 | 0.8819169
53.54 | 460.0495 | 0.8820895
53.55 | 460.1924 | 0.8822626
53.56 | 460.3179 | 0.8824228
53.57 | 460.4477 | 0.8825914
53.58 | 460.5774 | 0.8827649
53.59 | 460.7436 | 0.8829359
53.6 | 460.8522 | 0.8830845
53.61 | 460.9866 | 0.8832399
53.62 | 461.1009 | 0.8834094
53.63 | 461.24 | 0.8835818
53.64 | 461.3675 | 0.8837572
53.65 | 461.5117 | 0.8839101
53.66 | 461.6698 | 0.8840704
53.67 | 461.8261 | 0.8842523
53.68 | 461.9579 | 0.8844221
53.69 | 462.0869 | 0.8845921
53.7 | 462.2466 | 0.8847575
53.71 | 462.3917 | 0.8849239
53.72 | 462.5464 | 0.8850856
53.73 | 462.718 | 0.8852565
53.74 | 462.8601 | 0.8854237
53.75 | 462.9762 | 0.8855865
53.76 | 463.1125 | 0.8857539
53.77 | 463.2372 | 0.8859155
53.78 | 463.3781 | 0.886091
53.79 | 463.516 | 0.8862429
53.8 | 463.6423 | 0.8864025
53.81 | 463.7899 | 0.8865765
53.82 | 463.9334 | 0.886762
53.83 | 464.0587 | 0.8869377
53.84 | 464.1765 | 0.8870939
53.85 | 464.3174 | 0.8872486
53.86 | 464.4609 | 0.8874232
53.87 | 464.6026 | 0.8875881
53.88 | 464.7682 | 0.8877391
53.89 | 464.9066 | 0.8879186
53.9 | 465.0658 | 0.8880967
53.91 | 465.1969 | 0.8882574
53.92 | 465.3221 | 0.8884231
53.93 | 465.4362 | 0.8885826
53.94 | 465.5775 | 0.8887519
53.95 | 465.7053 | 0.8889076
53.96 | 465.8214 | 0.8890711
53.97 | 465.9699 | 0.8892514
53.98 | 466.0736 | 0.8894194
53.99 | 466.2076 | 0.8895952
54 | 466.3418 | 0.8897613
54.01 | 466.466 | 0.8899213
54.02 | 466.6013 | 0.8900861
54.03 | 466.74 | 0.8902563
54.04 | 466.8756 | 0.8904308
54.05 | 467.0328 | 0.8905958
54.06 | 467.188 | 0.8907646
54.07 | 467.3255 | 0.8909253
54.08 | 467.4896 | 0.8910869
54.09 | 467.6345 | 0.8912443
54.1 | 467.7739 | 0.8914117
54.11 | 467.9463 | 0.8915907
54.12 | 468.0981 | 0.8917562
54.13 | 468.2606 | 0.8919233
54.14 | 468.4149 | 0.8920833
54.15 | 468.5249 | 0.8922535
54.16 | 468.646 | 0.892434
54.17 | 468.7911 | 0.8925976
54.18 | 468.9247 | 0.892745
54.19 | 469.067 | 0.8929176
54.2 | 469.1869 | 0.893095
54.21 | 469.3014 | 0.8932505
54.22 | 469.443 | 0.8934276
54.23 | 469.5774 | 0.8935851
54.24 | 469.7169 | 0.8937387
54.25 | 469.8976 | 0.8939147
54.26 | 470.0361 | 0.8940859
54.27 | 470.1762 | 0.894254
54.28 | 470.3094 | 0.8944356
54.29 | 470.4316 | 0.8946011
54.3 | 470.5852 | 0.8947542
54.31 | 470.7365 | 0.8949192
54.32 | 470.8517 | 0.8950779
54.33 | 470.9675 | 0.895251
54.34 | 471.0998 | 0.8954313
54.35 | 471.2066 | 0.8956039
54.36 | 471.3258 | 0.8957644
54.37 | 471.4472 | 0.895918
54.38 | 471.5858 | 0.8960806
54.39 | 471.7026 | 0.8962549
54.4 | 471.8211 | 0.896433
54.41 | 471.9436 | 0.8965942
54.42 | 472.0871 | 0.8967618
54.43 | 472.2502 | 0.8969169
54.44 | 472.3885 | 0.8970823
54.45 | 472.5279 | 0.8972449
54.46 | 472.6966 | 0.8974156
54.47 | 472.8288 | 0.8975899
54.48 | 472.9726 | 0.8977551
54.49 | 473.1446 | 0.8979185
54.5 | 473.2895 | 0.898092
54.51 | 473.4027 | 0.8982577
54.52 | 473.5333 | 0.8984261
54.53 | 473.6678 | 0.8985944
54.54 | 473.8125 | 0.898762
54.55 | 473.9436 | 0.8989244
54.56 | 474.0654 | 0.8990865
54.57 | 474.2058 | 0.8992577
54.58 | 474.3413 | 0.8994105
54.59 | 474.5016 | 0.8995684
54.6 | 474.6417 | 0.8997449
54.61 | 474.8037 | 0.8999113
54.62 | 474.987 | 0.9000808
54.63 | 475.0991 | 0.9002627
54.64 | 475.2103 | 0.900431
54.65 | 475.3539 | 0.9005865
54.66 | 475.4832 | 0.9007534
54.67 | 475.6074 | 0.9009215
54.68 | 475.7391 | 0.9010855
54.69 | 475.8449 | 0.901256
54.7 | 475.9664 | 0.901421
54.71 | 476.0969 | 0.9015914
54.72 | 476.1959 | 0.9017545
54.73 | 476.3298 | 0.9019245
54.74 | 476.4665 | 0.9020964
54.75 | 476.6217 | 0.9022566
54.76 | 476.7826 | 0.9024121
54.77 | 476.9539 | 0.9025768
54.78 | 477.1051 | 0.9027492
54.79 | 477.2383 | 0.9029156
54.8 | 477.389 | 0.9030896
54.81 | 477.5497 | 0.9032549
54.82 | 477.6983 | 0.9034122
54.83 | 477.8517 | 0.9035803
54.84 | 478.0401 | 0.9037513
54.85 | 478.1527 | 0.9039253
54.86 | 478.2802 | 0.9040917
54.87 | 478.4015 | 0.9042484
54.88 | 478.5322 | 0.9044025
54.89 | 478.6793 | 0.9046006
54.9 | 478.8509 | 0.9047832
54.91 | 478.9964 | 0.9049333
54.92 | 479.1419 | 0.9050895
54.93 | 479.3051 | 0.9052459
54.94 | 479.4376 | 0.9054133
54.95 | 479.6095 | 0.9055866
54.96 | 479.7508 | 0.9057556
54.97 | 479.8885 | 0.9059137
54.98 | 480.0149 | 0.9060789
54.99 | 480.151 | 0.9062508
55 | 480.2583 | 0.9064096
55.01 | 480.3724 | 0.9065789
55.02 | 480.5012 | 0.9067665
55.03 | 480.6112 | 0.9069463
55.04 | 480.7271 | 0.9070995
55.05 | 480.8336 | 0.9072484
55.06 | 480.9763 | 0.9074112
55.07 | 481.1411 | 0.9075879
55.08 | 481.2973 | 0.9077529
55.09 | 481.4333 | 0.9079167
55.1 | 481.5897 | 0.9080893
55.11 | 481.7408 | 0.9082633
55.12 | 481.8957 | 0.9084274
55.13 | 482.0512 | 0.908594
55.14 | 482.197 | 0.9087576
55.15 | 482.36 | 0.9089237
55.16 | 482.4952 | 0.909089
55.17 | 482.6167 | 0.9092525
55.18 | 482.7558 | 0.9094201
55.19 | 482.8918 | 0.9095906
55.2 | 483.026 | 0.9097592
55.21 | 483.1847 | 0.9099106
55.22 | 483.3064 | 0.9100775
55.23 | 483.4409 | 0.9102606
55.24 | 483.5661 | 0.9104367
55.25 | 483.6689 | 0.9105941
55.26 | 483.7932 | 0.9107499
55.27 | 483.9452 | 0.9109082
55.28 | 484.0732 | 0.9110818
55.29 | 484.2326 | 0.911234
55.3 | 484.3673 | 0.9114014
55.31 | 484.4864 | 0.9115859
55.32 | 484.6382 | 0.9117592
55.33 | 484.7892 | 0.911933
55.34 | 484.9527 | 0.9120949
55.35 | 485.1273 | 0.9122577
55.36 | 485.29 | 0.9124249
55.37 | 485.4139 | 0.9125932
55.38 | 485.571 | 0.9127603
55.39 | 485.7199 | 0.9129189
55.4 | 485.8718 | 0.9130803
55.41 | 486.0055 | 0.9132503
55.42 | 486.1579 | 0.9134157
55.43 | 486.2987 | 0.9135841
55.44 | 486.4216 | 0.9137507
55.45 | 486.5582 | 0.9139176
55.46 | 486.7029 | 0.9140969
55.47 | 486.8502 | 0.9142647
55.48 | 487.0012 | 0.9144316
55.49 | 487.1119 | 0.914587
55.5 | 487.2524 | 0.9147581
55.51 | 487.3939 | 0.9149255
55.52 | 487.5079 | 0.9150974
55.53 | 487.6451 | 0.9152487
55.54 | 487.7779 | 0.9154192
55.55 | 487.916 | 0.9155712
55.56 | 488.0406 | 0.9157473
55.57 | 488.1739 | 0.915924
55.58 | 488.2984 | 0.9160826
55.59 | 488.4472 | 0.9162564
55.6 | 488.5774 | 0.916418
55.61 | 488.7116 | 0.9165851
55.62 | 488.8611 | 0.9167513
55.63 | 489.0069 | 0.9169161
55.64 | 489.179 | 0.9170709
55.65 | 489.3221 | 0.9172414
55.66 | 489.4758 | 0.9174159
55.67 | 489.625 | 0.9175919
55.68 | 489.7523 | 0.9177554
55.69 | 489.8901 | 0.9179221
55.7 | 490.0265 | 0.9180835
55.71 | 490.1666 | 0.9182461
55.72 | 490.3111 | 0.918407
55.73 | 490.4342 | 0.918582
55.74 | 490.552 | 0.9187484
55.75 | 490.7065 | 0.9189158
55.76 | 490.8403 | 0.919086
55.77 | 490.9635 | 0.919256
55.78 | 491.1084 | 0.9194205
55.79 | 491.2473 | 0.9195955
55.8 | 491.4038 | 0.9197586
55.81 | 491.5453 | 0.9199157
55.82 | 491.6751 | 0.9200826
55.83 | 491.8359 | 0.9202521
55.84 | 491.977 | 0.920419
55.85 | 492.1043 | 0.9205948
55.86 | 492.2446 | 0.9207574
55.87 | 492.3978 | 0.9209207
55.88 | 492.5643 | 0.921074
55.89 | 492.7131 | 0.9212406
55.9 | 492.8482 | 0.9214266
55.91 | 493.0045 | 0.921588
55.92 | 493.1405 | 0.9217504
55.93 | 493.2356 | 0.9219165
55.94 | 493.3521 | 0.9220751
55.95 | 493.4716 | 0.9222453
55.96 | 493.594 | 0.9224132
55.97 | 493.7238 | 0.9225853
55.98 | 493.8429 | 0.9227508
55.99 | 493.993 | 0.9229086
56 | 494.1382 | 0.9230819
56.01 | 494.2711 | 0.9232605
56.02 | 494.4207 | 0.9234241
56.03 | 494.5898 | 0.9235843
56.04 | 494.7582 | 0.9237598
56.05 | 494.9148 | 0.923929
56.06 | 495.0688 | 0.9240938
56.07 | 495.2104 | 0.9242573
56.08 | 495.3391 | 0.9244266
56.09 | 495.4864 | 0.9245906
56.1 | 495.6065 | 0.9247516
56.11 | 495.7306 | 0.9249101
56.12 | 495.8716 | 0.9250823
56.13 | 496.0225 | 0.9252449
56.14 | 496.1819 | 0.9254192
56.15 | 496.3201 | 0.9255882
56.16 | 496.4605 | 0.9257491
56.17 | 496.6154 | 0.9259205
56.18 | 496.7716 | 0.9260822
56.19 | 496.8861 | 0.9262548
56.2 | 497.0391 | 0.9264141
56.21 | 497.1802 | 0.926581
56.22 | 497.3089 | 0.9267614
56.23 | 497.4541 | 0.9269274
56.24 | 497.5528 | 0.9270959
56.25 | 497.6697 | 0.9272427
56.26 | 497.8037 | 0.9274146
56.27 | 497.9149 | 0.9275932
56.28 | 498.0334 | 0.9277634
56.29 | 498.1831 | 0.9279239
56.3 | 498.3048 | 0.9280776
56.31 | 498.4393 | 0.9282379
56.32 | 498.5857 | 0.9284127
56.33 | 498.6782 | 0.9285855
56.34 | 498.8349 | 0.9287622
56.35 | 498.9933 | 0.9289203
56.36 | 499.1212 | 0.9290814
56.37 | 499.2592 | 0.9292586
56.38 | 499.4176 | 0.9294173
56.39 | 499.529 | 0.929571
56.4 | 499.6642 | 0.9297441
56.41 | 499.7887 | 0.9299165
56.42 | 499.9127 | 0.9300865
56.43 | 500.0743 | 0.9302524
56.44 | 500.2075 | 0.9304181
56.45 | 500.3344 | 0.9305977
56.46 | 500.4716 | 0.9307686
56.47 | 500.6052 | 0.9309241
56.48 | 500.7195 | 0.9310859
56.49 | 500.862 | 0.9312614
56.5 | 500.9991 | 0.9314207
56.51 | 501.1318 | 0.9315869
56.52 | 501.2638 | 0.9317559
56.53 | 501.4138 | 0.9319278
56.54 | 501.558 | 0.932089
56.55 | 501.7195 | 0.932249
56.56 | 501.8652 | 0.9324135
56.57 | 502.0229 | 0.9325849
56.58 | 502.1773 | 0.9327599
56.59 | 502.3429 | 0.9329163
56.6 | 502.488 | 0.9330837
56.61 | 502.6577 | 0.9332498
56.62 | 502.8027 | 0.9334167
56.63 | 502.9376 | 0.933585
56.64 | 503.0682 | 0.9337584
56.65 | 503.183 | 0.9339172
56.66 | 503.3327 | 0.9340791
56.67 | 503.4668 | 0.9342543
56.68 | 503.6252 | 0.9344314
56.69 | 503.7621 | 0.934585
56.7 | 503.9066 | 0.9347459
56.71 | 504.0368 | 0.9349123
56.72 | 504.1952 | 0.9350837
56.73 | 504.3327 | 0.9352533
56.74 | 504.4913 | 0.9354209
56.75 | 504.6593 | 0.9355854
56.76 | 504.7904 | 0.9357582
56.77 | 504.9377 | 0.9359323
56.78 | 505.0526 | 0.936093
56.79 | 505.1856 | 0.9362568
56.8 | 505.3311 | 0.9364127
56.81 | 505.4713 | 0.9365774
56.82 | 505.6161 | 0.9367553
56.83 | 505.7495 | 0.9369303
56.84 | 505.9002 | 0.9370836
56.85 | 506.0329 | 0.9372488
56.86 | 506.165 | 0.9374267
56.87 | 506.3054 | 0.9375845
56.88 | 506.4525 | 0.9377464
56.89 | 506.5963 | 0.9379178
56.9 | 506.758 | 0.9380959
56.91 | 506.9138 | 0.9382643
56.92 | 507.0479 | 0.9384307
56.93 | 507.1866 | 0.9385917
56.94 | 507.3353 | 0.9387494
56.95 | 507.4782 | 0.9389127
56.96 | 507.6241 | 0.9390794
56.97 | 507.7721 | 0.9392568
56.98 | 507.9465 | 0.9394187
56.99 | 508.0821 | 0.9395796
57 | 508.2066 | 0.9397486
57.01 | 508.3535 | 0.9399253
57.02 | 508.5211 | 0.940096
57.03 | 508.6861 | 0.9402553
57.04 | 508.8082 | 0.9404222
57.05 | 508.9427 | 0.9405917
57.06 | 509.118 | 0.940765
57.07 | 509.2567 | 0.9409295
57.08 | 509.3596 | 0.9410807
57.09 | 509.4855 | 0.9412543
57.1 | 509.6222 | 0.9414283
57.11 | 509.7611 | 0.9415832
57.12 | 509.872 | 0.9417496
57.13 | 510.0071 | 0.9419212
57.14 | 510.1383 | 0.9420862
57.15 | 510.2886 | 0.9422569
57.16 | 510.4278 | 0.9424214
57.17 | 510.5606 | 0.9425914
57.18 | 510.715 | 0.9427624
57.19 | 510.8617 | 0.9429252
57.2 | 511.0074 | 0.9430988
57.21 | 511.1291 | 0.9432631
57.22 | 511.2798 | 0.9434278
57.23 | 511.4103 | 0.9435968
57.24 | 511.5308 | 0.9437534
57.25 | 511.6436 | 0.9439179
57.26 | 511.7713 | 0.9440879
57.27 | 511.9213 | 0.9442548
57.28 | 512.0529 | 0.9444174
57.29 | 512.1964 | 0.9445835
57.3 | 512.3234 | 0.9447585
57.31 | 512.4694 | 0.9449245
57.32 | 512.6153 | 0.9450867
57.33 | 512.7481 | 0.9452534
57.34 | 512.8951 | 0.9454281
57.35 | 513.063 | 0.9455891
57.36 | 513.1993 | 0.9457452
57.37 | 513.3088 | 0.9459198
57.38 | 513.4516 | 0.9460995
57.39 | 513.5978 | 0.9462619
57.4 | 513.7415 | 0.9464228
57.41 | 513.8886 | 0.9465795
57.42 | 514.0137 | 0.9467452
57.43 | 514.163 | 0.9469039
57.44 | 514.3067 | 0.9470787
57.45 | 514.4362 | 0.9472718
57.46 | 514.5665 | 0.9474535
57.47 | 514.7403 | 0.947601
57.48 | 514.8814 | 0.9477504
57.49 | 515.0173 | 0.9479107
57.5 | 515.163 | 0.9480823
57.51 | 515.3187 | 0.9482514
57.52 | 515.4554 | 0.948424
57.53 | 515.5827 | 0.9485878
57.54 | 515.7294 | 0.9487594
57.55 | 515.8729 | 0.9489229
57.56 | 516.0266 | 0.9490796
57.57 | 516.1601 | 0.9492475
57.58 | 516.3211 | 0.9494187
57.59 | 516.4431 | 0.9495927
57.6 | 516.5579 | 0.9497627
57.61 | 516.6797 | 0.9499193
57.62 | 516.814 | 0.9500862
57.63 | 516.9212 | 0.9502562
57.64 | 517.0685 | 0.9504117
57.65 | 517.1829 | 0.9505819
57.66 | 517.3123 | 0.9507488
57.67 | 517.4389 | 0.9509112
57.68 | 517.5648 | 0.95108
57.69 | 517.7162 | 0.9512421
57.7 | 517.8652 | 0.9514219
57.71 | 518.0078 | 0.9515959
57.72 | 518.1541 | 0.9517626
57.73 | 518.358 | 0.9519165
57.74 | 518.4774 | 0.9520841
57.75 | 518.6314 | 0.9522524
57.76 | 518.7741 | 0.9524183
57.77 | 518.9059 | 0.9525726
57.78 | 519.0319 | 0.952749
57.79 | 519.1718 | 0.9529221
57.8 | 519.3336 | 0.9530988
57.81 | 519.4761 | 0.9532546
57.82 | 519.6347 | 0.9534163
57.83 | 519.7711 | 0.9535992
57.84 | 519.9304 | 0.9537511
57.85 | 520.0956 | 0.9539045
57.86 | 520.2425 | 0.9540802
57.87 | 520.3769 | 0.9542614
57.88 | 520.5089 | 0.9544257
57.89 | 520.6678 | 0.9545919
57.9 | 520.8015 | 0.9547623
57.91 | 520.9534 | 0.954928
57.92 | 521.0723 | 0.9550961
57.93 | 521.1966 | 0.9552621
57.94 | 521.3401 | 0.9554186
57.95 | 521.4709 | 0.9555843
57.96 | 521.612 | 0.9557538
57.97 | 521.7681 | 0.9559233
57.98 | 521.9179 | 0.956095
57.99 | 522.0438 | 0.9562542
58 | 522.187 | 0.9564257
58.01 | 522.2935 | 0.9565878
58.02 | 522.4465 | 0.9567518
58.03 | 522.5749 | 0.9569163
58.04 | 522.6959 | 0.9570804
58.05 | 522.8449 | 0.9572461
58.06 | 522.9841 | 0.9574206
58.07 | 523.1404 | 0.9575849
58.08 | 523.3034 | 0.9577522
58.09 | 523.4411 | 0.9579232
58.1 | 523.5765 | 0.9580917
58.11 | 523.7449 | 0.9582481
58.12 | 523.8747 | 0.9584165
58.13 | 524.0295 | 0.9585977
58.14 | 524.1805 | 0.9587624
58.15 | 524.293 | 0.9589233
58.16 | 524.4163 | 0.9591005
58.17 | 524.5366 | 0.9592571
58.18 | 524.6667 | 0.9594133
58.19 | 524.8185 | 0.959585
58.2 | 524.9424 | 0.9597623
58.21 | 525.0771 | 0.9599252
58.22 | 525.2339 | 0.9600794
58.23 | 525.3704 | 0.9602554
58.24 | 525.4911 | 0.9604278
58.25 | 525.645 | 0.9605968
58.26 | 525.7768 | 0.9607515
58.27 | 525.8865 | 0.9609129
58.28 | 525.9997 | 0.9610844
58.29 | 526.1113 | 0.9612494
58.3 | 526.2599 | 0.961411
58.31 | 526.3996 | 0.9615772
58.32 | 526.5084 | 0.9617424
58.33 | 526.6263 | 0.9619281
58.34 | 526.7669 | 0.9621
58.35 | 526.9135 | 0.9622617
58.36 | 527.0974 | 0.9624202
58.37 | 527.2792 | 0.962589
58.38 | 527.4454 | 0.9627616
58.39 | 527.6127 | 0.9629312
58.4 | 527.746 | 0.9630971
58.41 | 527.8979 | 0.9632585
58.42 | 528.0616 | 0.9634259
58.43 | 528.221 | 0.9635823
58.44 | 528.3796 | 0.9637458
58.45 | 528.5245 | 0.9639213
58.46 | 528.6353 | 0.9640887
58.47 | 528.7554 | 0.964256
58.48 | 528.889 | 0.9644213
58.49 | 529.0325 | 0.9645848
58.5 | 529.1583 | 0.9647615
58.51 | 529.2531 | 0.9649293
58.52 | 529.3752 | 0.9650865
58.53 | 529.5302 | 0.9652574
58.54 | 529.6594 | 0.9654162
58.55 | 529.7631 | 0.9655943
58.56 | 529.8903 | 0.9657547
58.57 | 530.0291 | 0.9659147
58.58 | 530.1451 | 0.9660943
58.59 | 530.2595 | 0.9662623
58.6 | 530.4059 | 0.9664218
58.61 | 530.5786 | 0.966583
58.62 | 530.7117 | 0.9667497
58.63 | 530.8416 | 0.966928
58.64 | 530.9695 | 0.9670846
58.65 | 531.1213 | 0.9672444
58.66 | 531.2784 | 0.967418
58.67 | 531.4087 | 0.9675865
58.68 | 531.5383 | 0.9677496
58.69 | 531.6713 | 0.9679208
58.7 | 531.8163 | 0.9681022
58.71 | 531.9255 | 0.9682611
58.72 | 532.074 | 0.9684069
58.73 | 532.1736 | 0.9685596
58.74 | 532.3186 | 0.968738
58.75 | 532.4847 | 0.9689211
58.76 | 532.6324 | 0.9691037
58.77 | 532.7838 | 0.9692768
58.78 | 532.9512 | 0.9694356
58.79 | 533.1085 | 0.9695817
58.8 | 533.2401 | 0.9697416
58.81 | 533.3877 | 0.9699204
58.82 | 533.4994 | 0.970098
58.83 | 533.6411 | 0.970252
58.84 | 533.7828 | 0.9704163
58.85 | 533.9014 | 0.970583
58.86 | 534.0227 | 0.9707378
58.87 | 534.1525 | 0.9709142
58.88 | 534.2584 | 0.9710897
58.89 | 534.4044 | 0.9712523
58.9 | 534.5572 | 0.9714168
58.91 | 534.7003 | 0.9715844
58.92 | 534.8674 | 0.971754
58.93 | 535.0322 | 0.9719304
58.94 | 535.1691 | 0.9720968
58.95 | 535.2896 | 0.9722477
58.96 | 535.4196 | 0.9724199
58.97 | 535.584 | 0.9725927
58.98 | 535.7568 | 0.9727464
58.99 | 535.8726 | 0.9729207
59 | 535.9886 | 0.973088
59.01 | 536.1241 | 0.9732575
59.02 | 536.2624 | 0.9734244
59.03 | 536.3936 | 0.9736068
59.04 | 536.5164 | 0.9737638
59.05 | 536.6544 | 0.9739064
59.06 | 536.813 | 0.9740812
59.07 | 536.9418 | 0.9742571
59.08 | 537.0573 | 0.9744216
59.09 | 537.1848 | 0.9745981
59.1 | 537.337 | 0.9747623
59.11 | 537.452 | 0.9749175
59.12 | 537.6044 | 0.9750692
59.13 | 537.7647 | 0.975253
59.14 | 537.9266 | 0.9754261
59.15 | 538.0668 | 0.9755856
59.16 | 538.1887 | 0.9757551
59.17 | 538.31 | 0.975917
59.18 | 538.4352 | 0.9760886
59.19 | 538.5956 | 0.9762594
59.2 | 538.7354 | 0.976422
59.21 | 538.8978 | 0.97659
59.22 | 539.0557 | 0.9767581
59.23 | 539.1708 | 0.9769162
59.24 | 539.3015 | 0.9770893
59.25 | 539.4578 | 0.9772626
59.26 | 539.5898 | 0.9774293
59.27 | 539.7515 | 0.9775888
59.28 | 539.9113 | 0.9777578
59.29 | 540.0547 | 0.977914
59.3 | 540.2003 | 0.9780794
59.31 | 540.3498 | 0.9782492
59.32 | 540.4735 | 0.9784146
59.33 | 540.6018 | 0.9785653
59.34 | 540.7573 | 0.9787403
59.35 | 540.8944 | 0.9789398
59.36 | 541.0449 | 0.9791046
59.37 | 541.1764 | 0.9792622
59.38 | 541.3173 | 0.9794202
59.39 | 541.4342 | 0.979589
59.4 | 541.5621 | 0.9797645
59.41 | 541.6979 | 0.979929
59.42 | 541.8267 | 0.9800802
59.43 | 541.9841 | 0.9802445
59.44 | 542.1245 | 0.9804075
59.45 | 542.2545 | 0.9805871
59.46 | 542.4001 | 0.980759
59.47 | 542.535 | 0.980917
59.48 | 542.6903 | 0.981082
59.49 | 542.8319 | 0.9812506
59.5 | 542.9799 | 0.9814251
59.51 | 543.1343 | 0.9816034
59.52 | 543.2734375 | 0.9817651
59.53 | 543.4185 | 0.981926
59.54 | 543.5548 | 0.9820903
59.55 | 543.7046 | 0.9822612
59.56 | 543.8214 | 0.982418
59.57 | 543.9666 | 0.9825748
59.58 | 544.11 | 0.9827431
59.59 | 544.2634 | 0.9829109
59.6 | 544.4109 | 0.9830807
59.61 | 544.5536 | 0.9832476
59.62 | 544.701 | 0.983418
59.63 | 544.8568 | 0.9835797
59.64 | 544.9961 | 0.9837418
59.65 | 545.1432 | 0.9839156
59.66 | 545.3134 | 0.9840832
59.67 | 545.4493 | 0.9842547
59.68 | 545.5687 | 0.9844258
59.69 | 545.7063 | 0.9845861
59.7 | 545.8364 | 0.9847482
59.71 | 545.9819 | 0.9849206
59.72 | 546.1193 | 0.9850822
59.73 | 546.2253 | 0.9852453
59.74 | 546.3578 | 0.98541
59.75 | 546.5022 | 0.9855812
59.76 | 546.6366 | 0.9857476
59.77 | 546.7781 | 0.9859131
59.78 | 546.9292 | 0.9860764
59.79 | 547.0851 | 0.9862598
59.8 | 547.2305 | 0.9864262
59.81 | 547.3613 | 0.9865897
59.82 | 547.5044 | 0.9867561
59.83 | 547.6716 | 0.9869238
59.84 | 547.7985 | 0.9870844
59.85 | 547.9272 | 0.9872561
59.86 | 548.073 | 0.9874163
59.87 | 548.2357 | 0.9875856
59.88 | 548.3843 | 0.9877525
59.89 | 548.5208 | 0.9879244
59.9 | 548.6525 | 0.9880915
59.91 | 548.7638 | 0.9882517
59.92 | 548.8877 | 0.9884196
59.93 | 549.0247 | 0.9885867
59.94 | 549.1807 | 0.988751
59.95 | 549.3169 | 0.9889126
59.96 | 549.4585 | 0.9890651
59.97 | 549.5924 | 0.9892423
59.98 | 549.7263 | 0.9894227
59.99 | 549.856 | 0.9895884
60 | 550.0007 | 0.9897582
60.01 | 550.1375 | 0.9899325
60.02 | 550.2714 | 0.990092
60.03 | 550.408 | 0.990261
60.04 | 550.5417 | 0.990415
60.05 | 550.696 | 0.9905838
60.06 | 550.8135 | 0.9907481
60.07 | 550.9496 | 0.9909042
60.08 | 551.078 | 0.991088
60.09 | 551.2299 | 0.9912589
60.1 | 551.3856 | 0.9914165
60.11 | 551.5326 | 0.9915941
60.12 | 551.6936 | 0.9917677
60.13 | 551.8206 | 0.9919136
60.14 | 551.9519 | 0.9920769
60.15 | 552.0745 | 0.9922507
60.16 | 552.2285 | 0.9924243
60.17 | 552.3613 | 0.9925895
60.18 | 552.5166 | 0.992745
60.19 | 552.6538 | 0.9929085
60.2 | 552.7917 | 0.9930866
60.21 | 552.9443 | 0.9932569
60.22 | 553.0865 | 0.9934173
60.23 | 553.2439 | 0.9935849
60.24 | 553.4043 | 0.9937466
60.25 | 553.5637 | 0.9939192
60.26 | 553.6927 | 0.9940913
60.27 | 553.8467 | 0.994257
60.28 | 553.9725 | 0.9944304
60.29 | 554.109375 | 0.9945961
60.3 | 554.2469 | 0.9947512
60.31 | 554.3907 | 0.9949142
60.32 | 554.5243 | 0.9950861
60.33 | 554.6465 | 0.9952565
60.34 | 554.7876 | 0.9954075
60.35 | 554.932 | 0.9955727
60.36 | 555.0997 | 0.9957494
60.37 | 555.2216 | 0.9959139
60.38 | 555.3873 | 0.9960738
60.39 | 555.5343 | 0.9962388
60.4 | 555.6882 | 0.9964148
60.41 | 555.8315 | 0.9965872
60.42 | 555.9703 | 0.9967483
60.43 | 556.1327 | 0.9969171
60.44 | 556.2809 | 0.9970866
60.45 | 556.4017 | 0.9972595
60.46 | 556.5317 | 0.9974288
60.47 | 556.6888 | 0.9975859
60.48 | 556.8103 | 0.9977518
60.49 | 556.9572 | 0.9979221
60.5 | 557.0851 | 0.9980949
60.51 | 557.2285 | 0.9982599
60.52 | 557.3767 | 0.9984151
60.53 | 557.5155 | 0.9985782
60.54 | 557.6519 | 0.9987475
60.55 | 557.804 | 0.9989203
60.56 | 557.9391 | 0.9990884
60.57 | 558.1008 | 0.9992553
60.58 | 558.239 | 0.9994298
60.59 | 558.3875 | 0.9995853
60.6 | 558.5309 | 0.9997498
60.61 | 558.6640625 | 0.999915
60.62 | 558.8046 | 1.000084
60.63 | 558.9524 | 1.000253
60.64 | 559.0732 | 1.000424
60.65 | 559.2148 | 1.00059
60.66 | 559.3566 | 1.000767
60.67 | 559.486 | 1.000929
60.68 | 559.6615 | 1.001083
60.69 | 559.8097 | 1.001243
60.7 | 559.9685 | 1.001411
60.71 | 560.1416 | 1.001593
60.72 | 560.3236 | 1.001761
60.73 | 560.4758 | 1.001923
60.74 | 560.6475 | 1.002088
60.75 | 560.8123 | 1.002253
60.76 | 560.9668 | 1.002422
60.77 | 561.1226 | 1.002589
60.78 | 561.2535 | 1.002757
60.79 | 561.3794 | 1.002921
60.8 | 561.4971 | 1.003082
60.81 | 561.6288 | 1.003244
60.82 | 561.7208 | 1.003418
60.83 | 561.8514 | 1.003596
60.84 | 561.9866 | 1.003761
60.85 | 562.1 | 1.003923
60.86 | 562.2573 | 1.004092
60.87 | 562.3855 | 1.004255
60.88 | 562.5236 | 1.004418
60.89 | 562.6692 | 1.004595
60.9 | 562.8204 | 1.004746
60.91 | 562.9525 | 1.004917
60.92 | 563.0996 | 1.00509
60.93 | 563.2322 | 1.005254
60.94 | 563.3784 | 1.005419
60.95 | 563.5173 | 1.005586
60.96 | 563.6111 | 1.005743
60.97 | 563.7483 | 1.005919
60.98 | 563.8711 | 1.006097
60.99 | 563.9875 | 1.006251
61 | 564.1348 | 1.006415
61.01 | 564.2775 | 1.00659
61.02 | 564.4323 | 1.00676
61.03 | 564.5901 | 1.006907
61.04 | 564.7209 | 1.007076
61.05 | 564.8563 | 1.007259
61.06 | 565.028 | 1.007429
61.07 | 565.1725 | 1.007603
61.08 | 565.3379 | 1.007763
61.09 | 565.4828 | 1.007916
61.1 | 565.6246 | 1.00808
61.11 | 565.7521 | 1.008256
61.12 | 565.8845 | 1.008417
61.13 | 566.0339 | 1.008574
61.14 | 566.183 | 1.008739
61.15 | 566.3252 | 1.008924
61.16 | 566.4796 | 1.00909
61.17 | 566.6083 | 1.009256
61.18 | 566.7511 | 1.009438
61.19 | 566.9075 | 1.009597
61.2 | 567.0365 | 1.009753
61.21 | 567.1936 | 1.009921
61.22 | 567.3251 | 1.010084
61.23 | 567.4446 | 1.01025
61.24 | 567.6055 | 1.010415
61.25 | 567.7631 | 1.010577
61.26 | 567.8864 | 1.010749
61.27 | 568.0378 | 1.01092
61.28 | 568.1891 | 1.011094
61.29 | 568.3291 | 1.011264
61.3 | 568.4817 | 1.011416
61.31 | 568.6053 | 1.011585
61.32 | 568.7378 | 1.011769
61.33 | 568.8898 | 1.011927
61.34 | 569.0082 | 1.012093
61.35 | 569.1625 | 1.012252
61.36 | 569.3032 | 1.012414
61.37 | 569.4536 | 1.012598
61.38 | 569.5918 | 1.012758
61.39 | 569.7354 | 1.012923
61.4 | 569.881 | 1.013094
61.41 | 570.0488 | 1.013255
61.42 | 570.1996 | 1.013416
61.43 | 570.3263 | 1.013577
61.44 | 570.4772 | 1.013752
61.45 | 570.6119 | 1.013915
61.46 | 570.7686 | 1.014086
61.47 | 570.9026 | 1.014268
61.48 | 571.0189 | 1.014426
61.49 | 571.1571 | 1.014585
61.5 | 571.286 | 1.014758
61.51 | 571.4006 | 1.014928
61.52 | 571.5387 | 1.01509
61.53 | 571.6948 | 1.015258
61.54 | 571.8232 | 1.015432
61.55 | 571.9532 | 1.015601
61.56 | 572.092 | 1.015756
61.57 | 572.248 | 1.015917
61.58 | 572.4148 | 1.016081
61.59 | 572.5668 | 1.016256
61.6 | 572.7286 | 1.016412
61.61 | 572.8894 | 1.016579
61.62 | 573.0398 | 1.016747
61.63 | 573.1785 | 1.016927
61.64 | 573.3303 | 1.017098
61.65 | 573.4752 | 1.017267
61.66 | 573.6217 | 1.017421
61.67 | 573.7394 | 1.01758
61.68 | 573.8545 | 1.017745
61.69 | 573.9846 | 1.017916
61.7 | 574.1162 | 1.018088
61.71 | 574.2465 | 1.018245
61.72 | 574.4003 | 1.018421
61.73 | 574.5402 | 1.018588
61.74 | 574.6913 | 1.018758
61.75 | 574.8448 | 1.018926
61.76 | 574.9642 | 1.019088
61.77 | 575.1154 | 1.019247
61.78 | 575.2527 | 1.019417
61.79 | 575.3856 | 1.019576
61.8 | 575.5437 | 1.019758
61.81 | 575.7061 | 1.019923
61.82 | 575.845 | 1.020099
61.83 | 576.0005 | 1.020264
61.84 | 576.1509 | 1.020432
61.85 | 576.2759 | 1.020605
61.86 | 576.4323 | 1.020759
61.87 | 576.5776 | 1.020927
61.88 | 576.7256 | 1.021083
61.89 | 576.8811 | 1.021236
61.9 | 576.9923 | 1.021418
61.91 | 577.1277 | 1.021589
61.92 | 577.2596 | 1.021758
61.93 | 577.3796 | 1.021926
61.94 | 577.4836 | 1.022085
61.95 | 577.6141 | 1.022249
61.96 | 577.7423 | 1.022422
61.97 | 577.8792 | 1.02259
61.98 | 578.0295 | 1.022748
61.99 | 578.1593 | 1.022918
62 | 578.3236 | 1.023093
62.01 | 578.458 | 1.023258
62.02 | 578.606 | 1.023428
62.03 | 578.7571 | 1.023604
62.04 | 578.9083 | 1.023757
62.05 | 579.0845 | 1.023912
62.06 | 579.2449 | 1.024073
62.07 | 579.3833 | 1.024241
62.08 | 579.5221 | 1.024411
62.09 | 579.6794 | 1.02459
62.1 | 579.8094 | 1.024765
62.11 | 579.9618 | 1.024918
62.12 | 580.109 | 1.025093
62.13 | 580.2523 | 1.025252
62.14 | 580.4132 | 1.025415
62.15 | 580.5659 | 1.025588
62.16 | 580.7179 | 1.025754
62.17 | 580.8947 | 1.025923
62.18 | 581.0476 | 1.02609
62.19 | 581.1832 | 1.026253
62.2 | 581.3242 | 1.026421
62.21 | 581.4698 | 1.026592
62.22 | 581.5983 | 1.026765
62.23 | 581.7573 | 1.02691
62.24 | 581.8945 | 1.027079
62.25 | 582.0424 | 1.027264
62.26 | 582.1755 | 1.027417
62.27 | 582.2916 | 1.027576
62.28 | 582.4331 | 1.027744
62.29 | 582.5919 | 1.027912
62.3 | 582.7281 | 1.028087
62.31 | 582.8604 | 1.028257
62.32 | 583.0144 | 1.028421
62.33 | 583.1341 | 1.028593
62.34 | 583.2651 | 1.028763
62.35 | 583.3873 | 1.02892
62.36 | 583.5187 | 1.029088
62.37 | 583.6627 | 1.029247
62.38 | 583.7902 | 1.02942
62.39 | 583.9329 | 1.029605
62.4 | 584.0983 | 1.029764
62.41 | 584.2505 | 1.02992
62.42 | 584.4067 | 1.030084
62.43 | 584.5696 | 1.03025
62.44 | 584.7429 | 1.030406
62.45 | 584.8852 | 1.030577
62.46 | 585.0484 | 1.030761
62.47 | 585.1898 | 1.030921
62.48 | 585.3506 | 1.031099
62.49 | 585.492 | 1.03127
62.5 | 585.6187 | 1.031421
62.51 | 585.7537 | 1.031586
62.52 | 585.9023 | 1.031754
62.53 | 586.0274 | 1.031924
62.54 | 586.1503 | 1.032089
62.55 | 586.2949 | 1.032248
62.56 | 586.4249 | 1.032414
62.57 | 586.5673 | 1.032587
62.58 | 586.7049 | 1.032767
62.59 | 586.8624 | 1.032919
62.6 | 587.0157 | 1.033087
62.61 | 587.1807 | 1.033263
62.62 | 587.305 | 1.033424
62.63 | 587.4665 | 1.033597
62.64 | 587.6296 | 1.033763
62.65 | 587.7697 | 1.033921
62.66 | 587.9377 | 1.034086
62.67 | 588.0867 | 1.034244
62.68 | 588.2221 | 1.03441
62.69 | 588.34 | 1.034581
62.7 | 588.481 | 1.034767
62.71 | 588.6186 | 1.034931
62.72 | 588.7889 | 1.035077
62.73 | 588.9446 | 1.035248
62.74 | 589.0701 | 1.03543
62.75 | 589.2165 | 1.035594
62.76 | 589.3486 | 1.035757
62.77 | 589.4926 | 1.035928
62.78 | 589.6462 | 1.036092
62.79 | 589.8038 | 1.036257
62.8 | 589.9395 | 1.036418
62.81 | 590.0731 | 1.036594
62.82 | 590.2009 | 1.036757
62.83 | 590.3177 | 1.036912
62.84 | 590.4692 | 1.03708
62.85 | 590.6381 | 1.037256
62.86 | 590.7635 | 1.037409
62.87 | 590.9085 | 1.037581
62.88 | 591.0679 | 1.037747
62.89 | 591.2051 | 1.037924
62.9 | 591.3607 | 1.038102
62.91 | 591.5045 | 1.038257
62.92 | 591.6522 | 1.038416
62.93 | 591.8005 | 1.038589
62.94 | 591.93 | 1.038751
62.95 | 592.0447 | 1.03891
62.96 | 592.1807 | 1.039089
62.97 | 592.3251 | 1.039256
62.98 | 592.4507 | 1.039413
62.99 | 592.5997 | 1.03958
63 | 592.7326 | 1.039759
63.01 | 592.8615 | 1.039925
63.02 | 592.986 | 1.040082
63.03 | 593.1279 | 1.040245
63.04 | 593.275 | 1.040424
63.05 | 593.4182 | 1.040586
63.06 | 593.58 | 1.040762
63.07 | 593.6931 | 1.040917
63.08 | 593.8497 | 1.041067
63.09 | 593.9958 | 1.041244
63.1 | 594.1325 | 1.041424
63.11 | 594.2857 | 1.041588
63.12 | 594.4322 | 1.041763
63.13 | 594.5809 | 1.041937
63.14 | 594.7204 | 1.042097
63.15 | 594.8818 | 1.042256
63.16 | 595.0115 | 1.042408
63.17 | 595.1793 | 1.042569
63.18 | 595.3029 | 1.04275
63.19 | 595.4299 | 1.04293
63.2 | 595.5641 | 1.043096
63.21 | 595.6985 | 1.043258
63.22 | 595.8597 | 1.043424
63.23 | 595.9826 | 1.043583
63.24 | 596.1424 | 1.04375
63.25 | 596.2719 | 1.043933
63.26 | 596.4255 | 1.044097
63.27 | 596.5478 | 1.044255
63.28 | 596.6884 | 1.044415
63.29 | 596.8327 | 1.044587
63.3 | 596.9899 | 1.044753
63.31 | 597.1452 | 1.044908
63.32 | 597.2741 | 1.04508
63.33 | 597.4099 | 1.045248
63.34 | 597.5323 | 1.045425
63.35 | 597.6702 | 1.045599
63.36 | 597.8144 | 1.045758
63.37 | 597.9719 | 1.045924
63.38 | 598.1094 | 1.046094
63.39 | 598.2509 | 1.046253
63.4 | 598.4102 | 1.046412
63.41 | 598.5475 | 1.046566
63.42 | 598.6967 | 1.046748
63.43 | 598.8597 | 1.046935
63.44 | 598.9866 | 1.047098
63.45 | 599.1111 | 1.047252
63.46 | 599.2527 | 1.04742
63.47 | 599.382 | 1.047582
63.48 | 599.5316 | 1.047748
63.49 | 599.6741 | 1.04792
63.5 | 599.8099 | 1.048087
63.51 | 599.9468 | 1.048255
63.52 | 600.0815 | 1.048422
63.53 | 600.2072 | 1.048595
63.54 | 600.3452 | 1.048745
63.55 | 600.5157 | 1.0489
63.56 | 600.6291 | 1.049071
63.57 | 600.7993 | 1.049258
63.58 | 600.9363 | 1.049437
63.59 | 601.067 | 1.049596
63.6 | 601.1983 | 1.049756
63.61 | 601.3438 | 1.049914
63.62 | 601.5004 | 1.050074
63.63 | 601.6412 | 1.050254
63.64 | 601.8028 | 1.050423
63.65 | 601.9328 | 1.050593
63.66 | 602.0843 | 1.050747
63.67 | 602.1865 | 1.050916
63.68 | 602.3253 | 1.051096
63.69 | 602.4755 | 1.051253
63.7 | 602.6093 | 1.051404
63.71 | 602.7405 | 1.051575
63.72 | 602.8597 | 1.051747
63.73 | 603.007 | 1.051914
63.74 | 603.1689 | 1.052083
63.75 | 603.3122 | 1.052258
63.76 | 603.4739 | 1.05243
63.77 | 603.6352 | 1.052588
63.78 | 603.7945 | 1.052755
63.79 | 603.9341 | 1.052928
63.8 | 604.0927 | 1.053086
63.81 | 604.2531 | 1.05324
63.82 | 604.4103 | 1.053413
63.83 | 604.5699 | 1.05359
63.84 | 604.7093 | 1.053768
63.85 | 604.8314 | 1.053925
63.86 | 604.9724 | 1.054086
63.87 | 605.1321 | 1.054247
63.88 | 605.2612 | 1.054417
63.89 | 605.4141 | 1.054579
63.9 | 605.5584 | 1.054752
63.91 | 605.6758 | 1.054925
63.92 | 605.8317 | 1.055092
63.93 | 605.956 | 1.055243
63.94 | 606.0848 | 1.055417
63.95 | 606.2465 | 1.055581
63.96 | 606.3578 | 1.055741
63.97 | 606.4837 | 1.055925
63.98 | 606.6308 | 1.05611
63.99 | 606.7686 | 1.056268
64 | 606.8897 | 1.056424
64.01 | 607.0297 | 1.05659
64.02 | 607.1392 | 1.056751
64.03 | 607.2752 | 1.056913
64.04 | 607.4008 | 1.05707
64.05 | 607.525 | 1.057251
64.06 | 607.69 | 1.05741
64.07 | 607.8306 | 1.057575
64.08 | 607.9767 | 1.05775
64.09 | 608.1076 | 1.05792
64.1 | 608.2537 | 1.058074
64.11 | 608.3782 | 1.058238
64.12 | 608.5264 | 1.058409
64.13 | 608.6944 | 1.058592
64.14 | 608.8412 | 1.058762
64.15 | 608.985 | 1.058911
64.16 | 609.095 | 1.059079
64.17 | 609.2383 | 1.059253
64.18 | 609.3826 | 1.05942
64.19 | 609.5303 | 1.059589
64.2 | 609.6624 | 1.059751
64.21 | 609.8337 | 1.059929
64.22 | 609.992 | 1.060089
64.23 | 610.1138 | 1.060259
64.24 | 610.2469 | 1.060426
64.25 | 610.3749 | 1.060595
64.26 | 610.5379 | 1.060758
64.27 | 610.665 | 1.060915
64.28 | 610.7786 | 1.061076
64.29 | 610.9236 | 1.061242
64.3 | 611.0745 | 1.061424
64.31 | 611.1818 | 1.06159
64.32 | 611.2864 | 1.061754
64.33 | 611.4157 | 1.061913
64.34 | 611.5689 | 1.062077
64.35 | 611.7161 | 1.062251
64.36 | 611.8572 | 1.062422
64.37 | 611.9965 | 1.062588
64.38 | 612.1563 | 1.062747
64.39 | 612.2951 | 1.062914
64.4 | 612.455 | 1.063078
64.41 | 612.6279 | 1.063244
64.42 | 612.7845 | 1.063418
64.43 | 612.9356 | 1.063594
64.44 | 613.0714 | 1.063761
64.45 | 613.2162 | 1.06392
64.46 | 613.3336 | 1.064086
64.47 | 613.4566 | 1.064249
64.48 | 613.5869 | 1.064425
64.49 | 613.7111 | 1.064591
64.5 | 613.835 | 1.06475
64.51 | 613.9622 | 1.064906
64.52 | 614.1002 | 1.065089
64.53 | 614.2426 | 1.065264
64.54 | 614.3788 | 1.065426
64.55 | 614.5219 | 1.065592
64.56 | 614.7006 | 1.065754
64.57 | 614.8688 | 1.065924
64.58 | 615.0123 | 1.066095
64.59 | 615.158 | 1.066262
64.6 | 615.2881 | 1.066418
64.61 | 615.4389 | 1.066578
64.62 | 615.6069 | 1.06675
64.63 | 615.7433 | 1.066914
64.64 | 615.9008 | 1.067085
64.65 | 616.0433 | 1.067249
64.66 | 616.1559 | 1.067414
64.67 | 616.2855 | 1.067581
64.68 | 616.4382 | 1.067746
64.69 | 616.5717 | 1.06792
64.7 | 616.7115 | 1.068084
64.71 | 616.8428 | 1.068251
64.72 | 616.9431 | 1.068416
64.73 | 617.0735 | 1.068588
64.74 | 617.2103 | 1.068763
64.75 | 617.3484 | 1.068934
64.76 | 617.5289 | 1.069095
64.77 | 617.7051 | 1.069253
64.78 | 617.8366 | 1.069412
64.79 | 617.9868 | 1.069592
64.8 | 618.1225 | 1.069763
64.81 | 618.2628 | 1.069921
64.82 | 618.4016 | 1.07009
64.83 | 618.5649 | 1.070264
64.84 | 618.7037 | 1.070421
64.85 | 618.8555 | 1.070583
64.86 | 618.9771 | 1.070749
64.87 | 619.11 | 1.070915
64.88 | 619.2648 | 1.07108
64.89 | 619.415 | 1.07125
64.9 | 619.5733 | 1.071421
64.91 | 619.7376 | 1.071586
64.92 | 619.9019 | 1.071753
64.93 | 620.045 | 1.071923
64.94 | 620.1802 | 1.072089
64.95 | 620.3267 | 1.072255
64.96 | 620.4571 | 1.07243
64.97 | 620.5805 | 1.072591
64.98 | 620.739 | 1.072756
64.99 | 620.8847 | 1.072922
65 | 621.0281 | 1.073092
65.01 | 621.1675 | 1.073251
65.02 | 621.3073 | 1.073419
65.03 | 621.4494 | 1.073591
65.04 | 621.579 | 1.073762
65.05 | 621.7195 | 1.073921
65.06 | 621.8754 | 1.074079
65.07 | 622.0106 | 1.074261
65.08 | 622.1282 | 1.07442
65.09 | 622.2625 | 1.074577
65.1 | 622.4066 | 1.074754
65.11 | 622.5506 | 1.074923
65.12 | 622.689 | 1.075086
65.13 | 622.8229 | 1.075252
65.14 | 622.9691 | 1.075427
65.15 | 623.1068 | 1.075596
65.16 | 623.2372 | 1.075755
65.17 | 623.3818 | 1.075924
65.18 | 623.5091 | 1.076087
65.19 | 623.6336 | 1.076254
65.2 | 623.7593 | 1.076419
65.21 | 623.8912 | 1.076588
65.22 | 624.0378 | 1.076746
65.23 | 624.1761 | 1.076913
65.24 | 624.3327 | 1.077091
65.25 | 624.4604 | 1.077254
65.26 | 624.5949 | 1.07741
65.27 | 624.7158 | 1.077582
65.28 | 624.8694 | 1.077755
65.29 | 625.0289 | 1.077924
65.3 | 625.1685 | 1.078089
65.31 | 625.291 | 1.078252
65.32 | 625.4008 | 1.078417
65.33 | 625.5373 | 1.078575
65.34 | 625.6713 | 1.078743
65.35 | 625.809 | 1.078923
65.36 | 625.956 | 1.079105
65.37 | 626.1129 | 1.079261
65.38 | 626.2498 | 1.07943
65.39 | 626.3854 | 1.079595
65.4 | 626.5412 | 1.079749
65.41 | 626.6939 | 1.0799
65.42 | 626.8511 | 1.08009
65.43 | 626.9892 | 1.080272
65.44 | 627.1321 | 1.080433
65.45 | 627.2841 | 1.080598
65.46 | 627.4304 | 1.080765
65.47 | 627.5843 | 1.080931
65.48 | 627.7219 | 1.081083
65.49 | 627.8709 | 1.081253
65.5 | 627.991 | 1.081413
65.51 | 628.137 | 1.081577
65.52 | 628.2958 | 1.081759
65.53 | 628.4553 | 1.081936
65.54 | 628.5955 | 1.082091
65.55 | 628.7344 | 1.082246
65.56 | 628.8743 | 1.082422
65.57 | 629.0058 | 1.082595
65.58 | 629.1594 | 1.082755
65.59 | 629.2946 | 1.082918
65.6 | 629.4531 | 1.083088
65.61 | 629.5988 | 1.083255
65.62 | 629.7098 | 1.083426
65.63 | 629.8552 | 1.083598
65.64 | 629.9947 | 1.083752
65.65 | 630.1413 | 1.08392
65.66 | 630.2712 | 1.084098
65.67 | 630.4029 | 1.084257
65.68 | 630.52 | 1.084413
65.69 | 630.6536 | 1.084576
65.7 | 630.7908 | 1.084755
65.71 | 630.9489 | 1.084916
65.72 | 631.1132 | 1.08508
65.73 | 631.2361 | 1.085244
65.74 | 631.3936 | 1.085422
65.75 | 631.5562 | 1.085589
65.76 | 631.7271 | 1.085756
65.77 | 631.8961 | 1.085924
65.78 | 632.0671 | 1.086093
65.79 | 632.2357 | 1.086262
65.8 | 632.3705 | 1.086435
65.81 | 632.4839 | 1.086588
65.82 | 632.6179 | 1.086746
65.83 | 632.7414 | 1.086908
65.84 | 632.8879 | 1.087076
65.85 | 633.0327 | 1.087255
65.86 | 633.1611 | 1.087424
65.87 | 633.2845 | 1.087594
65.88 | 633.4233 | 1.087755
65.89 | 633.5488 | 1.087923
65.9 | 633.7067 | 1.088084
65.91 | 633.8697 | 1.08825
65.92 | 634.024 | 1.088415
65.93 | 634.1916 | 1.088592
65.94 | 634.315 | 1.088756
65.95 | 634.4373 | 1.088913
65.96 | 634.5745 | 1.08908
65.97 | 634.7366 | 1.089255
65.98 | 634.8914 | 1.089424
65.99 | 635.0364 | 1.089585
66 | 635.1697 | 1.089761
66.01 | 635.3071 | 1.089927
66.02 | 635.4218 | 1.090095
66.03 | 635.5578 | 1.090255
66.04 | 635.7076 | 1.090419
66.05 | 635.8463 | 1.090585
66.06 | 635.9869 | 1.090754
66.07 | 636.1133 | 1.090919
66.08 | 636.2307 | 1.091075
66.09 | 636.3859 | 1.091249
66.1 | 636.5325 | 1.091421
66.11 | 636.6904 | 1.091601
66.12 | 636.8681 | 1.091754
66.13 | 637.0328 | 1.091914
66.14 | 637.181 | 1.092084
66.15 | 637.336 | 1.092253
66.16 | 637.4703 | 1.092431
66.17 | 637.6324 | 1.092588
66.18 | 637.805 | 1.092742
66.19 | 637.9542 | 1.09292
66.2 | 638.0945 | 1.093091
66.21 | 638.2326 | 1.09325
66.22 | 638.3659 | 1.093429
66.23 | 638.4894 | 1.093591
66.24 | 638.6365 | 1.093747
66.25 | 638.7531 | 1.093909
66.26 | 638.8998 | 1.094083
66.27 | 639.0296 | 1.094267
66.28 | 639.1548 | 1.094434
66.29 | 639.2839 | 1.094599
66.3 | 639.4333 | 1.094773
66.31 | 639.5455 | 1.094931
66.32 | 639.6895 | 1.095083
66.33 | 639.8246 | 1.095238
66.34 | 639.9659 | 1.095403
66.35 | 640.148 | 1.095578
66.36 | 640.3165 | 1.095755
66.37 | 640.4722 | 1.095933
66.38 | 640.598 | 1.09609
66.39 | 640.7346 | 1.096246
66.4 | 640.8729 | 1.09642
66.41 | 641.0355 | 1.096586
66.42 | 641.1747 | 1.096753
66.43 | 641.3281 | 1.096928
66.44 | 641.462 | 1.097094
66.45 | 641.5814 | 1.097258
66.46 | 641.7159 | 1.097422
66.47 | 641.8582 | 1.097585
66.48 | 642.0233 | 1.097753
66.49 | 642.1746 | 1.097926
66.5 | 642.3325 | 1.098095
66.51 | 642.486 | 1.098256
66.52 | 642.6418 | 1.09842
66.53 | 642.8055 | 1.098583
66.54 | 642.9761 | 1.098759
66.55 | 643.1089 | 1.098916
66.56 | 643.2664 | 1.099076
66.57 | 643.4068 | 1.099247
66.58 | 643.5347 | 1.099419
66.59 | 643.6682 | 1.099601
66.6 | 643.7924 | 1.09977
66.61 | 643.9371 | 1.099928
66.62 | 644.082 | 1.100085
66.63 | 644.2094 | 1.10025
66.64 | 644.34 | 1.100418
66.65 | 644.509 | 1.100586
66.66 | 644.6241 | 1.100763
66.67 | 644.7612 | 1.100922
66.68 | 644.9235 | 1.101087
66.69 | 645.1122 | 1.101258
66.7 | 645.2929 | 1.101426
66.71 | 645.4406 | 1.101587
66.72 | 645.5921 | 1.10176
66.73 | 645.7415 | 1.101937
66.74 | 645.8875 | 1.102093
66.75 | 646.0561 | 1.102247
66.76 | 646.2266 | 1.102408
66.77 | 646.3951 | 1.102574
66.78 | 646.554 | 1.102751
66.79 | 646.6768 | 1.102923
66.8 | 646.8399 | 1.103079
66.81 | 646.9733 | 1.103244
66.82 | 647.1043 | 1.103416
66.83 | 647.2261 | 1.103588
66.84 | 647.3731 | 1.103758
66.85 | 647.4986 | 1.10393
66.86 | 647.6558 | 1.104095
66.87 | 647.7982 | 1.104263
66.88 | 647.9355 | 1.104424
66.89 | 648.086 | 1.104592
66.9 | 648.2045 | 1.104762
66.91 | 648.3544 | 1.104913
66.92 | 648.5397 | 1.105076
66.93 | 648.7155 | 1.105255
66.94 | 648.8631 | 1.105421
66.95 | 649.0068 | 1.105577
66.96 | 649.1445 | 1.105745
66.97 | 649.2654 | 1.105923
66.98 | 649.392 | 1.106093
66.99 | 649.5464 | 1.106254
67 | 649.6882 | 1.106411
67.01 | 649.8228 | 1.106575
67.02 | 649.9398 | 1.106745
67.03 | 650.0966 | 1.106922
67.04 | 650.218 | 1.107088
67.05 | 650.3414 | 1.107249
67.06 | 650.4453 | 1.107427
67.07 | 650.574 | 1.10759
67.08 | 650.7203 | 1.10775
67.09 | 650.8509 | 1.107915
67.1 | 650.9622 | 1.108085
67.11 | 651.1074 | 1.108265
67.12 | 651.2281 | 1.108436
67.13 | 651.3409 | 1.108602
67.14 | 651.4769 | 1.108758
67.15 | 651.633 | 1.108922
67.16 | 651.7941 | 1.109078
67.17 | 651.9609 | 1.109252
67.18 | 652.1066 | 1.109419
67.19 | 652.2204 | 1.109577
67.2 | 652.3712 | 1.109748
67.21 | 652.498 | 1.109915
67.22 | 652.675 | 1.110081
67.23 | 652.8143 | 1.110255
67.24 | 652.9675 | 1.110424
67.25 | 653.0906 | 1.110585
67.26 | 653.235 | 1.110754
67.27 | 653.377 | 1.110926
67.28 | 653.519 | 1.111099
67.29 | 653.6723 | 1.11126
67.3 | 653.8261 | 1.11142
67.31 | 653.9876 | 1.111586
67.32 | 654.1141 | 1.111757
67.33 | 654.2712 | 1.111923
67.34 | 654.4373 | 1.112081
67.35 | 654.5982 | 1.112257
67.36 | 654.7689 | 1.112419
67.37 | 654.9206 | 1.112573
67.38 | 655.0527 | 1.11275
67.39 | 655.1874 | 1.112929
67.4 | 655.3235 | 1.113093
67.41 | 655.4406 | 1.113256
67.42 | 655.5771 | 1.113413
67.43 | 655.7032 | 1.113573
67.44 | 655.8267 | 1.113756
67.45 | 655.994 | 1.113937
67.46 | 656.121 | 1.114085
67.47 | 656.2335 | 1.114251
67.48 | 656.3768 | 1.114419
67.49 | 656.5235 | 1.114592
67.5 | 656.6732 | 1.114753
67.51 | 656.847 | 1.114917
67.52 | 657.0007 | 1.115091
67.53 | 657.1664 | 1.115263
67.54 | 657.3116 | 1.115434
67.55 | 657.4217 | 1.115586
67.56 | 657.5605 | 1.115752
67.57 | 657.7232 | 1.115927
67.58 | 657.8841 | 1.116099
67.59 | 658.05 | 1.116262
67.6 | 658.2053 | 1.116412
67.61 | 658.3553 | 1.116573
67.62 | 658.499 | 1.11675
67.63 | 658.6429 | 1.116923
67.64 | 658.8026 | 1.117088
67.65 | 658.9622 | 1.11726
67.66 | 659.0843 | 1.117422
67.67 | 659.2282 | 1.117581
67.68 | 659.3687 | 1.117744
67.69 | 659.4776 | 1.117914
67.7 | 659.6264 | 1.118076
67.71 | 659.7574 | 1.11824
67.72 | 659.892 | 1.118413
67.73 | 660.0108 | 1.118583
67.74 | 660.1215 | 1.118762
67.75 | 660.2607 | 1.118916
67.76 | 660.4116 | 1.119092
67.77 | 660.5693 | 1.119255
67.78 | 660.6983 | 1.119418
67.79 | 660.8762 | 1.119586
67.8 | 661.0058 | 1.119755
67.81 | 661.1392 | 1.119917
67.82 | 661.2736 | 1.120077
67.83 | 661.4435 | 1.12026
67.84 | 661.6201 | 1.120404
67.85 | 661.7717 | 1.120579
67.86 | 661.9399 | 1.12076
67.87 | 662.0853 | 1.120926
67.88 | 662.2664 | 1.121098
67.89 | 662.4074 | 1.121253
67.9 | 662.5757 | 1.121413
67.91 | 662.7349 | 1.121593
67.92 | 662.907 | 1.121748
67.93 | 663.0611 | 1.121916
67.94 | 663.209 | 1.122084
67.95 | 663.357 | 1.12226
67.96 | 663.4966 | 1.122418
67.97 | 663.6451 | 1.122581
67.98 | 663.7584 | 1.122755
67.99 | 663.8967 | 1.122918
68 | 664.0402 | 1.123073
68.01 | 664.1982 | 1.123241
68.02 | 664.3509 | 1.123412
68.03 | 664.4897 | 1.123577
68.04 | 664.6136 | 1.123763
68.05 | 664.7398 | 1.12394
68.06 | 664.8912 | 1.124091
68.07 | 665.0294 | 1.124252
68.08 | 665.1828 | 1.12441
68.09 | 665.3399 | 1.124579
68.1 | 665.4567 | 1.124754
68.11 | 665.592 | 1.124921
68.12 | 665.7256 | 1.125091
68.13 | 665.8668 | 1.125255
68.14 | 666.024 | 1.125407
68.15 | 666.1887 | 1.125572
68.16 | 666.3375 | 1.125755
68.17 | 666.4918 | 1.125926
68.18 | 666.6526 | 1.126091
68.19 | 666.7961 | 1.126243
68.2 | 666.9525 | 1.126413
68.21 | 667.0766 | 1.126585
68.22 | 667.2122 | 1.126755
68.23 | 667.3467 | 1.126921
68.24 | 667.4797 | 1.127087
68.25 | 667.6115 | 1.127249
68.26 | 667.7349 | 1.127422
68.27 | 667.8669 | 1.127591
68.28 | 668.0065 | 1.127758
68.29 | 668.1301 | 1.127928
68.3 | 668.2781 | 1.128098
68.31 | 668.4434 | 1.128256
68.32 | 668.5861 | 1.128416
68.33 | 668.7536 | 1.128579
68.34 | 668.9276 | 1.128745
68.35 | 669.0854 | 1.128924
68.36 | 669.2504 | 1.129097
68.37 | 669.3876 | 1.129256
68.38 | 669.5099 | 1.12943
68.39 | 669.6753 | 1.129595
68.4 | 669.8087 | 1.129749
68.41 | 669.9401 | 1.129922
68.42 | 670.0448 | 1.130094
68.43 | 670.1582 | 1.130246
68.44 | 670.2736 | 1.130417
68.45 | 670.3873 | 1.130584
68.46 | 670.4951 | 1.130741
68.47 | 670.6371 | 1.130907
68.48 | 670.79 | 1.131078
68.49 | 670.9288 | 1.131252
68.5 | 671.0715 | 1.131423
68.51 | 671.2356 | 1.131587
68.52 | 671.4236 | 1.131758
68.53 | 671.5913 | 1.131934
68.54 | 671.7483 | 1.132102
68.55 | 671.8812 | 1.132254
68.56 | 672.0359 | 1.132419
68.57 | 672.1825 | 1.132594
68.58 | 672.3398 | 1.132753
68.59 | 672.4745 | 1.132911
68.6 | 672.6208 | 1.133086
68.61 | 672.7461 | 1.133255
68.62 | 672.8934 | 1.13343
68.63 | 673.0099 | 1.13359
68.64 | 673.14 | 1.133745
68.65 | 673.3134 | 1.133911
68.66 | 673.4799 | 1.134084
68.67 | 673.6239 | 1.134255
68.68 | 673.7411 | 1.134421
68.69 | 673.8864 | 1.134584
68.7 | 674.0275 | 1.134752
68.71 | 674.166 | 1.13493
68.72 | 674.2781 | 1.135098
68.73 | 674.4229 | 1.135251
68.74 | 674.5507 | 1.135411
68.75 | 674.6958 | 1.135587
68.76 | 674.8081 | 1.135754
68.77 | 674.937 | 1.135915
68.78 | 675.0875 | 1.136084
68.79 | 675.2241 | 1.136267
68.8 | 675.3585 | 1.136432
68.81 | 675.5029 | 1.136593
68.82 | 675.6738 | 1.13675
68.83 | 675.8209 | 1.13691
68.84 | 675.9847 | 1.137084
68.85 | 676.1084 | 1.13726
68.86 | 676.2532 | 1.137426
68.87 | 676.4011 | 1.137578
68.88 | 676.542 | 1.137746
68.89 | 676.6841 | 1.137919
68.9 | 676.8296 | 1.138089
68.91 | 677.0032 | 1.138256
68.92 | 677.1384 | 1.138425
68.93 | 677.2755 | 1.13859
68.94 | 677.4023 | 1.138754
68.95 | 677.5634 | 1.138936
68.96 | 677.7189 | 1.139098
68.97 | 677.8656 | 1.139246
68.98 | 678.0077 | 1.139399
68.99 | 678.1552 | 1.139578
69 | 678.2946 | 1.139768
69.01 | 678.4093 | 1.139921
69.02 | 678.5446 | 1.140083
69.03 | 678.7014 | 1.140254
69.04 | 678.8585 | 1.140414
69.05 | 678.9924 | 1.140578
69.06 | 679.1246 | 1.140742
69.07 | 679.2751 | 1.140922
69.08 | 679.4248 | 1.141099
69.09 | 679.5629 | 1.141271
69.1 | 679.7207 | 1.141421
69.11 | 679.8757 | 1.141583
69.12 | 680.0413 | 1.141756
69.13 | 680.191 | 1.141921
69.14 | 680.3052 | 1.142095
69.15 | 680.4524 | 1.142262
69.16 | 680.6106 | 1.142425
69.17 | 680.7391 | 1.142588
69.18 | 680.8845 | 1.142748
69.19 | 681.0424 | 1.142915
69.2 | 681.1921 | 1.143092
69.21 | 681.3352 | 1.143259
69.22 | 681.4659 | 1.143419
69.23 | 681.6005 | 1.143587
69.24 | 681.7811 | 1.143751
69.25 | 681.9293 | 1.143931
69.26 | 682.0862 | 1.144091
69.27 | 682.2458 | 1.144248
69.28 | 682.396 | 1.144428
69.29 | 682.547 | 1.144598
69.3 | 682.6924 | 1.144765
69.31 | 682.827 | 1.144927
69.32 | 682.9569 | 1.145084
69.33 | 683.1057 | 1.145245
69.34 | 683.2353 | 1.145412
69.35 | 683.3629 | 1.145583
69.36 | 683.4733 | 1.145751
69.37 | 683.6268 | 1.145923
69.38 | 683.7808 | 1.146102
69.39 | 683.9011 | 1.146256
69.4 | 684.0193 | 1.146413
69.41 | 684.153 | 1.146591
69.42 | 684.3071 | 1.146769
69.43 | 684.4737 | 1.146918
69.44 | 684.6068 | 1.147079
69.45 | 684.7781 | 1.147251
69.46 | 684.9778 | 1.147427
69.47 | 685.1176 | 1.147596
69.48 | 685.2512 | 1.147763
69.49 | 685.4057 | 1.147916
69.5 | 685.5712 | 1.14808
69.51 | 685.7426 | 1.148265
69.52 | 685.8616 | 1.14844
69.53 | 685.9722 | 1.148599
69.54 | 686.1207 | 1.148762
69.55 | 686.2425 | 1.148922
69.56 | 686.3349 | 1.149095
69.57 | 686.4748 | 1.149259
69.58 | 686.6137 | 1.149427
69.59 | 686.742 | 1.149593
69.6 | 686.8801 | 1.149754
69.61 | 687.0091 | 1.149919
69.62 | 687.1652 | 1.150088
69.63 | 687.3133 | 1.150247
69.64 | 687.4573 | 1.150413
69.65 | 687.585 | 1.150588
69.66 | 687.7289 | 1.150756
69.67 | 687.8798 | 1.150922
69.68 | 688.0098 | 1.151085
69.69 | 688.1611 | 1.151256
69.7 | 688.2879 | 1.151415
69.71 | 688.4077 | 1.151578
69.72 | 688.5407 | 1.151744
69.73 | 688.6719 | 1.151916
69.74 | 688.803 | 1.152087
69.75 | 688.9593 | 1.152258
69.76 | 689.0987 | 1.152417
69.77 | 689.221 | 1.15258
69.78 | 689.3613 | 1.152753
69.79 | 689.4874 | 1.152927
69.8 | 689.6297 | 1.1531
69.81 | 689.7803 | 1.153256
69.82 | 689.9196 | 1.153413
69.83 | 690.0681 | 1.153577
69.84 | 690.2289 | 1.153755
69.85 | 690.3638 | 1.153925
69.86 | 690.512 | 1.154079
69.87 | 690.6553 | 1.154248
69.88 | 690.8113 | 1.154428
69.89 | 690.9681 | 1.15459
69.9 | 691.1374 | 1.154756
69.91 | 691.3028 | 1.154935
69.92 | 691.4835 | 1.155093
69.93 | 691.6391 | 1.155247
69.94 | 691.7758 | 1.155409
69.95 | 691.9134 | 1.155578
69.96 | 692.0441 | 1.155752
69.97 | 692.1949 | 1.155924
69.98 | 692.3389 | 1.156091
69.99 | 692.4809 | 1.156256
70 | 692.6215 | 1.15643
70.01 | 692.7391 | 1.156595
70.02 | 692.8632 | 1.156751
70.03 | 693.004 | 1.156918
70.04 | 693.1498 | 1.157081
70.05 | 693.312 | 1.157249
70.06 | 693.4926 | 1.157422
70.07 | 693.6187 | 1.157591
70.08 | 693.7425 | 1.157753
70.09 | 693.8893 | 1.157913
70.1 | 694.0187 | 1.158087
70.11 | 694.1577 | 1.158252
70.12 | 694.2913 | 1.15842
70.13 | 694.4131 | 1.158602
70.14 | 694.5601 | 1.158765
70.15 | 694.6871 | 1.158921
70.16 | 694.8152 | 1.159089
70.17 | 694.9737 | 1.15926
70.18 | 695.1402 | 1.159418
70.19 | 695.2853 | 1.159589
70.2 | 695.4363 | 1.159742
70.21 | 695.6019 | 1.159905
70.22 | 695.7798 | 1.160083
70.23 | 695.924 | 1.160266
70.24 | 696.0602 | 1.160426
70.25 | 696.2302 | 1.160582
70.26 | 696.3536 | 1.160763
70.27 | 696.4852 | 1.160925
70.28 | 696.6315 | 1.161094
70.29 | 696.7731 | 1.161249
70.3 | 696.9194 | 1.16141
70.31 | 697.0709 | 1.161582
70.32 | 697.1877 | 1.161755
70.33 | 697.3441 | 1.161927
70.34 | 697.4945 | 1.162084
70.35 | 697.6178 | 1.162252
70.36 | 697.795 | 1.16242
70.37 | 697.9329 | 1.162584
70.38 | 698.0659 | 1.162743
70.39 | 698.1931 | 1.162921
70.4 | 698.3187 | 1.163105
70.41 | 698.4465 | 1.163256
70.42 | 698.5952 | 1.163417
70.43 | 698.7421875 | 1.163596
70.44 | 698.8635 | 1.163762
70.45 | 699.0067 | 1.163931
70.46 | 699.1361 | 1.164083
70.47 | 699.3032 | 1.164244
70.48 | 699.4459 | 1.164412
70.49 | 699.6193 | 1.164586
70.5 | 699.7664 | 1.164752
70.51 | 699.9011 | 1.164914
70.52 | 700.03 | 1.165088
70.53 | 700.179 | 1.165269
70.54 | 700.3396 | 1.165445
70.55 | 700.4806 | 1.165598
70.56 | 700.6099 | 1.165751
70.57 | 700.7214 | 1.165925
70.58 | 700.8596 | 1.166084
70.59 | 700.9751 | 1.166252
70.6 | 701.1191 | 1.166421
70.61 | 701.2592 | 1.166592
70.62 | 701.4054 | 1.166757
70.63 | 701.5394 | 1.166917
70.64 | 701.6761 | 1.167075
70.65 | 701.819 | 1.167248
70.66 | 701.9667 | 1.167428
70.67 | 702.1183 | 1.167598
70.68 | 702.2554 | 1.167764
70.69 | 702.395 | 1.167927
70.7 | 702.5365 | 1.168093
70.71 | 702.689 | 1.168253
70.72 | 702.8496 | 1.168415
70.73 | 702.9762 | 1.168588
70.74 | 703.1295 | 1.168759
70.75 | 703.2827 | 1.168922
70.76 | 703.4027 | 1.169094
70.77 | 703.538 | 1.169261
70.78 | 703.6794 | 1.169414
70.79 | 703.8458 | 1.16957
70.8 | 703.9814 | 1.169739
70.81 | 704.1116 | 1.169914
70.82 | 704.2262 | 1.170083
70.83 | 704.3845 | 1.170256
70.84 | 704.5023 | 1.170427
70.85 | 704.6248 | 1.170588
70.86 | 704.7782 | 1.170752
70.87 | 704.9456 | 1.170918
70.88 | 705.0996 | 1.17109
70.89 | 705.2225 | 1.171266
70.9 | 705.3663 | 1.171427
70.91 | 705.507 | 1.171586
70.92 | 705.6404 | 1.171752
70.93 | 705.7775 | 1.171912
70.94 | 705.9338 | 1.172079
70.95 | 706.0859375 | 1.172242
70.96 | 706.2201 | 1.172413
70.97 | 706.3459 | 1.172597
70.98 | 706.4978 | 1.172771
70.99 | 706.665 | 1.172924
71 | 706.811 | 1.173083
71.01 | 706.9717 | 1.173249
71.02 | 707.1344 | 1.173416
71.03 | 707.2833 | 1.173596
71.04 | 707.4147 | 1.17376
71.05 | 707.5422 | 1.173927
71.06 | 707.702 | 1.174089
71.07 | 707.8549 | 1.174257
71.08 | 707.9802 | 1.174416
71.09 | 708.098 | 1.174577
71.1 | 708.2518 | 1.174744
71.11 | 708.3784 | 1.174903
71.12 | 708.5248 | 1.175088
71.13 | 708.6659 | 1.175261
71.14 | 708.8018 | 1.175425
71.15 | 708.9591 | 1.17559
71.16 | 709.1011 | 1.175763
71.17 | 709.2109375 | 1.17592
71.18 | 709.3451 | 1.176081
71.19 | 709.4905 | 1.176253
71.2 | 709.5997 | 1.176427
71.21 | 709.7316 | 1.176594
71.22 | 709.8412 | 1.176747
71.23 | 709.9668 | 1.176918
71.24 | 710.1235 | 1.177092
71.25 | 710.2533 | 1.177253
71.26 | 710.3804 | 1.177419
71.27 | 710.5549 | 1.177588
71.28 | 710.7122 | 1.177766
71.29 | 710.8525 | 1.177922
71.3 | 711.0275 | 1.178081
71.31 | 711.1947 | 1.178251
71.32 | 711.3785 | 1.178422
71.33 | 711.5411 | 1.178589
71.34 | 711.686 | 1.178759
71.35 | 711.8398 | 1.178926
71.36 | 711.9847 | 1.179085
71.37 | 712.1254 | 1.179251
71.38 | 712.2411 | 1.179415
71.39 | 712.3813 | 1.179582
71.4 | 712.515 | 1.179751
71.41 | 712.6485 | 1.179922
71.42 | 712.7813 | 1.180087
71.43 | 712.9155 | 1.180253
71.44 | 713.0554 | 1.180415
71.45 | 713.1946 | 1.18059
71.46 | 713.3375 | 1.180766
71.47 | 713.4805 | 1.180923
71.48 | 713.6644 | 1.181089
71.49 | 713.8238 | 1.181255
71.5 | 713.9749 | 1.181416
71.51 | 714.1055 | 1.181586
71.52 | 714.2397 | 1.18175
71.53 | 714.3583 | 1.181917
71.54 | 714.4854 | 1.182098
71.55 | 714.6126 | 1.182258
71.56 | 714.7702 | 1.182422
71.57 | 714.9056 | 1.182589
71.58 | 715.0562 | 1.182753
71.59 | 715.1989 | 1.182914
71.6 | 715.3329 | 1.183082
71.61 | 715.5003 | 1.183252
71.62 | 715.6539 | 1.183421
71.63 | 715.8049 | 1.18358
71.64 | 715.9612 | 1.183739
71.65 | 716.1103 | 1.183917
71.66 | 716.2463 | 1.184096
71.67 | 716.3891 | 1.184267
71.68 | 716.5067 | 1.184422
71.69 | 716.6522 | 1.184582
71.7 | 716.7881 | 1.184745
71.71 | 716.9202 | 1.184917
71.72 | 717.0714 | 1.185079
71.73 | 717.2341 | 1.185242
71.74 | 717.3825 | 1.185416
71.75 | 717.5511 | 1.185582
71.76 | 717.7097 | 1.185751
71.77 | 717.8565 | 1.185906
71.78 | 718.0279 | 1.186081
71.79 | 718.1744 | 1.186246
71.8 | 718.3167 | 1.186424
71.81 | 718.4749 | 1.186589
71.82 | 718.6182 | 1.186751
71.83 | 718.7582 | 1.186926
71.84 | 718.9072 | 1.187082
71.85 | 719.0386 | 1.187232
71.86 | 719.1641 | 1.187405
71.87 | 719.3096 | 1.187589
71.88 | 719.4394 | 1.187765
71.89 | 719.5761 | 1.187927
71.9 | 719.7294 | 1.188093
71.91 | 719.8502 | 1.188262
71.92 | 719.9755 | 1.188423
71.93 | 720.1182 | 1.188581
71.94 | 720.2507 | 1.188741
71.95 | 720.3956 | 1.188913
71.96 | 720.5598 | 1.189099
71.97 | 720.7022 | 1.189265
71.98 | 720.826 | 1.189413
71.99 | 720.9619 | 1.189586
72 | 721.1264 | 1.189763
72.01 | 721.2875 | 1.189916
72.02 | 721.4501 | 1.190081
72.03 | 721.5972 | 1.19025
72.04 | 721.7475 | 1.190427
72.05 | 721.8948 | 1.190586
72.06 | 722.0338 | 1.190751
72.07 | 722.1938 | 1.19092
72.08 | 722.3456 | 1.191075
72.09 | 722.5026 | 1.19124
72.1 | 722.6259 | 1.191415
72.11 | 722.773 | 1.19159
72.12 | 722.9178 | 1.191758
72.13 | 723.0718 | 1.191916
72.14 | 723.2228 | 1.192082
72.15 | 723.3891 | 1.192255
72.16 | 723.537 | 1.192418
72.17 | 723.669 | 1.192577
72.18 | 723.8052 | 1.192749
72.19 | 723.9324 | 1.192921
72.2 | 724.0701 | 1.19309
72.21 | 724.1799 | 1.19326
72.22 | 724.306 | 1.193416
72.23 | 724.4361 | 1.193586
72.24 | 724.566 | 1.193746
72.25 | 724.6793 | 1.19391
72.26 | 724.8002 | 1.194088
72.27 | 724.9462 | 1.19426
72.28 | 725.1098 | 1.194428
72.29 | 725.2299 | 1.194584
72.3 | 725.3841 | 1.194737
72.31 | 725.5552 | 1.19491
72.32 | 725.7444 | 1.195079
72.33 | 725.904 | 1.195254
72.34 | 726.0552 | 1.19543
72.35 | 726.2182 | 1.195587
72.36 | 726.3741 | 1.195752
72.37 | 726.5169 | 1.195908
72.38 | 726.6695 | 1.196082
72.39 | 726.8395 | 1.196259
72.4 | 726.9736 | 1.19642
72.41 | 727.124 | 1.196589
72.42 | 727.2466 | 1.196752
72.43 | 727.388 | 1.196921
72.44 | 727.5654 | 1.197084
72.45 | 727.7047 | 1.19724
72.46 | 727.8621 | 1.197419
72.47 | 728.0151 | 1.1976
72.48 | 728.1426 | 1.197766
72.49 | 728.3028 | 1.197924
72.5 | 728.4577 | 1.198091
72.51 | 728.6066 | 1.198261
72.52 | 728.7359 | 1.198421
72.53 | 728.886 | 1.198589
72.54 | 728.998 | 1.198762
72.55 | 729.1312 | 1.198918
72.56 | 729.279 | 1.199086
72.57 | 729.3915 | 1.199258
72.58 | 729.5245 | 1.199422
72.59 | 729.6585 | 1.199592
72.6 | 729.7961 | 1.19975
72.61 | 729.9255 | 1.199915
72.62 | 730.0665 | 1.200077
72.63 | 730.1976 | 1.200245
72.64 | 730.334 | 1.200415
72.65 | 730.4839 | 1.200583
72.66 | 730.6131 | 1.20076
72.67 | 730.7858 | 1.200934
72.68 | 730.9302 | 1.2011
72.69 | 731.0635 | 1.201259
72.7 | 731.2038 | 1.201417
72.71 | 731.3375 | 1.201575
72.72 | 731.4564 | 1.201748
72.73 | 731.5757 | 1.20193
72.74 | 731.7415 | 1.202093
72.75 | 731.8947 | 1.202262
72.76 | 732.0353 | 1.202431
72.77 | 732.166 | 1.202591
72.78 | 732.3275 | 1.202754
72.79 | 732.4954 | 1.202914
72.8 | 732.6353 | 1.203084
72.81 | 732.7872 | 1.203253
72.82 | 732.9752 | 1.203421
72.83 | 733.15 | 1.203583
72.84 | 733.2969 | 1.203745
72.85 | 733.4537 | 1.203916
72.86 | 733.6002 | 1.204081
72.87 | 733.7405 | 1.204247
72.88 | 733.8826 | 1.20442
72.89 | 734.0092 | 1.204603
72.9 | 734.1651 | 1.204761
72.91 | 734.3237 | 1.20491
72.92 | 734.4656 | 1.205073
72.93 | 734.6115 | 1.205235
72.94 | 734.7476 | 1.205419
72.95 | 734.872 | 1.205592
72.96 | 735.0283 | 1.205765
72.97 | 735.1783 | 1.205929
72.98 | 735.3082 | 1.206084
72.99 | 735.4488 | 1.206246
73 | 735.6044 | 1.206417
73.01 | 735.7642 | 1.20659
73.02 | 735.9009 | 1.206767
73.03 | 736.0274 | 1.206935
73.04 | 736.1835 | 1.207102
73.05 | 736.3337 | 1.207259
73.06 | 736.4925 | 1.207415
73.07 | 736.6569 | 1.207584
73.08 | 736.8065 | 1.207741
73.09 | 736.9682 | 1.207913
73.1 | 737.0926 | 1.208091
73.11 | 737.2028 | 1.20826
73.12 | 737.3492 | 1.208429
73.13 | 737.5018 | 1.208583
73.14 | 737.6454 | 1.208755
73.15 | 737.7874 | 1.208931
73.16 | 737.9437 | 1.209092
73.17 | 738.0881 | 1.209264
73.18 | 738.2454 | 1.209415
73.19 | 738.3972 | 1.20957
73.2 | 738.5563 | 1.209753
73.21 | 738.7287 | 1.209935
73.22 | 738.8785 | 1.210107
73.23 | 739.0519 | 1.210262
73.24 | 739.1978 | 1.210429
73.25 | 739.3229 | 1.21059
73.26 | 739.4373 | 1.210746
73.27 | 739.5683 | 1.210913
73.28 | 739.7021 | 1.211088
73.29 | 739.8559 | 1.211256
73.3 | 740.0126 | 1.211416
73.31 | 740.1424 | 1.211588
73.32 | 740.2844 | 1.211751
73.33 | 740.4302 | 1.211916
73.34 | 740.5727 | 1.212094
73.35 | 740.7689 | 1.21225
73.36 | 740.9191 | 1.212417
73.37 | 741.0515 | 1.21259
73.38 | 741.1985 | 1.212763
73.39 | 741.344 | 1.212935
73.4 | 741.4846 | 1.213084
73.41 | 741.6432 | 1.213249
73.42 | 741.7987 | 1.213423
73.43 | 741.9233 | 1.213596
73.44 | 742.0704 | 1.213766
73.45 | 742.1862 | 1.213926
73.46 | 742.3151 | 1.214095
73.47 | 742.4585 | 1.214251
73.48 | 742.6211 | 1.21442
73.49 | 742.7576 | 1.214588
73.5 | 742.9058 | 1.214759
73.51 | 743.0557 | 1.214926
73.52 | 743.1931 | 1.215078
73.53 | 743.3461 | 1.215254
73.54 | 743.4865 | 1.215425
73.55 | 743.6285 | 1.215594
73.56 | 743.7831 | 1.215752
73.57 | 743.9415 | 1.215925
73.58 | 744.0598 | 1.216102
73.59 | 744.2092 | 1.216268
73.6 | 744.3489 | 1.216414
73.61 | 744.4832 | 1.21657
73.62 | 744.6127 | 1.216744
73.63 | 744.7495 | 1.216915
73.64 | 744.8865 | 1.217088
73.65 | 745.027 | 1.217243
73.66 | 745.1801 | 1.217407
73.67 | 745.3224 | 1.217588
73.68 | 745.4681 | 1.217757
73.69 | 745.5869 | 1.217927
73.7 | 745.7316 | 1.218095
73.71 | 745.8997 | 1.218263
73.72 | 746.0714 | 1.218423
73.73 | 746.2084 | 1.218592
73.74 | 746.3647 | 1.21876
73.75 | 746.4994 | 1.218923
73.76 | 746.6597 | 1.219087
73.77 | 746.8085 | 1.219247
73.78 | 746.9786 | 1.219422
73.79 | 747.1304 | 1.219576
73.8 | 747.2725 | 1.219737
73.81 | 747.3824 | 1.219914
73.82 | 747.5273 | 1.220098
73.83 | 747.6858 | 1.22027
73.84 | 747.818 | 1.220428
73.85 | 747.9753 | 1.220582
73.86 | 748.1082 | 1.220758
73.87 | 748.26 | 1.220923
73.88 | 748.3763 | 1.221073
73.89 | 748.5452 | 1.22125
73.9 | 748.6888 | 1.221431
73.91 | 748.8691 | 1.221591
73.92 | 749.0133 | 1.221754
73.93 | 749.155 | 1.221917
73.94 | 749.3171 | 1.222085
73.95 | 749.4705 | 1.222241
73.96 | 749.6278 | 1.222404
73.97 | 749.7803 | 1.222584
73.98 | 749.9468 | 1.222754
73.99 | 750.0752 | 1.222931
74 | 750.2299 | 1.223094
74.01 | 750.3588 | 1.223257
74.02 | 750.5033 | 1.223422
74.03 | 750.656 | 1.223588
74.04 | 750.8018 | 1.223762
74.05 | 750.9521 | 1.223925
74.06 | 751.0715 | 1.224096
74.07 | 751.2002 | 1.22426
74.08 | 751.3286 | 1.224421
74.09 | 751.4713 | 1.22458
74.1 | 751.63 | 1.224747
74.11 | 751.7683 | 1.224924
74.12 | 751.889 | 1.225091
74.13 | 752.0356 | 1.225255
74.14 | 752.1855 | 1.225414
74.15 | 752.3394 | 1.225587
74.16 | 752.5089 | 1.225768
74.17 | 752.6711 | 1.225927
74.18 | 752.8381 | 1.226072
74.19 | 752.9962 | 1.226247
74.2 | 753.1129 | 1.226429
74.21 | 753.2534 | 1.226584
74.22 | 753.3928 | 1.226761
74.23 | 753.5258 | 1.22692
74.24 | 753.6621 | 1.227073
74.25 | 753.8031 | 1.227247
74.26 | 753.943 | 1.227419
74.27 | 754.0824 | 1.227589
74.28 | 754.2362 | 1.227771
74.29 | 754.3783 | 1.227934
74.3 | 754.5361 | 1.228083
74.31 | 754.7122 | 1.228249
74.32 | 754.8567 | 1.228415
74.33 | 754.9919 | 1.228587
74.34 | 755.1112 | 1.228761
74.35 | 755.2598 | 1.228936
74.36 | 755.4002 | 1.229097
74.37 | 755.5549 | 1.22925
74.38 | 755.7051 | 1.229411
74.39 | 755.8576 | 1.229588
74.4 | 755.9838 | 1.229769
74.41 | 756.1004 | 1.22993
74.42 | 756.2601 | 1.230093
74.43 | 756.438 | 1.23025
74.44 | 756.5925 | 1.230416
74.45 | 756.7348 | 1.23058
74.46 | 756.8904 | 1.23075
74.47 | 757.0364 | 1.230927
74.48 | 757.1638 | 1.231092
74.49 | 757.2968 | 1.231252
74.5 | 757.463 | 1.231425
74.51 | 757.6143 | 1.231588
74.52 | 757.7568 | 1.23176
74.53 | 757.8837 | 1.231927
74.54 | 758.0432 | 1.232094
74.55 | 758.1913 | 1.232259
74.56 | 758.3152 | 1.232419
74.57 | 758.4394 | 1.232592
74.58 | 758.5975 | 1.232744
74.59 | 758.7595 | 1.232903
74.6 | 758.8954 | 1.233077
74.61 | 759.0554 | 1.233244
74.62 | 759.2148 | 1.233417
74.63 | 759.3698 | 1.233595
74.64 | 759.498 | 1.233766
74.65 | 759.6142 | 1.233923
74.66 | 759.7669 | 1.234087
74.67 | 759.9066 | 1.234253
74.68 | 760.0118 | 1.234421
74.69 | 760.1176 | 1.23459
74.7 | 760.2635 | 1.234752
74.71 | 760.3882 | 1.234925
74.72 | 760.5189 | 1.235091
74.73 | 760.6429 | 1.235259
74.74 | 760.788 | 1.235432
74.75 | 760.9208 | 1.23559
74.76 | 761.0589 | 1.235743
74.77 | 761.2087 | 1.235908
74.78 | 761.3564 | 1.236085
74.79 | 761.5196 | 1.236252
74.8 | 761.6633 | 1.236422
74.81 | 761.8068 | 1.236586
74.82 | 761.9504 | 1.236745
74.83 | 762.0976 | 1.236914
74.84 | 762.2253 | 1.237085
74.85 | 762.3956 | 1.237257
74.86 | 762.533 | 1.237426
74.87 | 762.6563 | 1.237579
74.88 | 762.8018 | 1.237737
74.89 | 762.9277 | 1.237933
74.9 | 763.0726 | 1.238115
74.91 | 763.2204 | 1.238268
74.92 | 763.3708 | 1.238421
74.93 | 763.5203 | 1.23858
74.94 | 763.6962 | 1.238748
74.95 | 763.837 | 1.238919
74.96 | 763.9739 | 1.239087
74.97 | 764.1218 | 1.239246
74.98 | 764.2756 | 1.239409
74.99 | 764.4152 | 1.239585
75 | 764.5428 | 1.239743
75.01 | 764.6736 | 1.239909
75.02 | 764.7925 | 1.240099
75.03 | 764.923 | 1.240279
75.04 | 765.0522 | 1.240429
75.05 | 765.1933 | 1.240578
75.06 | 765.3504 | 1.240744
75.07 | 765.502 | 1.240923
75.08 | 765.644 | 1.241089
75.09 | 765.7917 | 1.241248
75.1 | 765.9612 | 1.241418
75.11 | 766.1114 | 1.241598
75.12 | 766.2725 | 1.241758
75.13 | 766.4052 | 1.241926
75.14 | 766.5316 | 1.242093
75.15 | 766.6591 | 1.242255
75.16 | 766.7985 | 1.242421
75.17 | 766.9534 | 1.242582
75.18 | 767.0827 | 1.242751
75.19 | 767.2261 | 1.242924
75.2 | 767.3454 | 1.243094
75.21 | 767.466 | 1.243245
75.22 | 767.5954 | 1.243411
75.23 | 767.7617 | 1.243595
75.24 | 767.9333 | 1.243769
75.25 | 768.0866 | 1.243926
75.26 | 768.2311 | 1.244081
75.27 | 768.3574 | 1.244242
75.28 | 768.512 | 1.244416
75.29 | 768.6752 | 1.244566
75.3 | 768.8547 | 1.244734
75.31 | 769.0471 | 1.24492
75.32 | 769.1985 | 1.245092
75.33 | 769.3255 | 1.245267
75.34 | 769.4606 | 1.245431
75.35 | 769.6171875 | 1.245592
75.36 | 769.7777 | 1.245758
75.37 | 769.9471 | 1.245928
75.38 | 770.1117 | 1.246091
75.39 | 770.2537 | 1.246248
75.4 | 770.3715 | 1.246414
75.41 | 770.4979 | 1.246584
75.42 | 770.6584 | 1.246748
75.43 | 770.8237 | 1.246916
75.44 | 770.9667 | 1.247084
75.45 | 771.1083 | 1.247251
75.46 | 771.2711 | 1.247431
75.47 | 771.4165 | 1.247601
75.48 | 771.5648 | 1.247764
75.49 | 771.71 | 1.247917
75.5 | 771.8409 | 1.248089
75.51 | 771.9634 | 1.248259
75.52 | 772.1144 | 1.248432
75.53 | 772.2629 | 1.248583
75.54 | 772.4207 | 1.248754
75.55 | 772.5583 | 1.248906
75.56 | 772.6698 | 1.24908
75.57 | 772.7976 | 1.249252
75.58 | 772.9140625 | 1.249409
75.59 | 773.0481 | 1.24959
75.6 | 773.1875 | 1.249754
75.61 | 773.3347 | 1.249917
75.62 | 773.4524 | 1.250081
75.63 | 773.5779 | 1.250251
75.64 | 773.7129 | 1.250404
75.65 | 773.8555 | 1.250577
75.66 | 774.0004 | 1.250751
75.67 | 774.1528 | 1.250924
75.68 | 774.2958 | 1.251093
75.69 | 774.4341 | 1.251258
75.7 | 774.5955 | 1.251419
75.71 | 774.7657 | 1.251586
75.72 | 774.9277 | 1.251748
75.73 | 775.0769 | 1.251915
75.74 | 775.2034 | 1.252081
75.75 | 775.3579 | 1.252247
75.76 | 775.5002 | 1.252417
75.77 | 775.6522 | 1.25259
75.78 | 775.8202 | 1.252758
75.79 | 775.9646 | 1.252929
75.8 | 776.1045 | 1.25309
75.81 | 776.2345 | 1.253249
75.82 | 776.3668 | 1.253415
75.83 | 776.5259 | 1.253584
75.84 | 776.6779 | 1.253753
75.85 | 776.8 | 1.253928
75.86 | 776.934 | 1.254089
75.87 | 777.0535 | 1.254253
75.88 | 777.1783 | 1.254407
75.89 | 777.335 | 1.254574
75.9 | 777.4751 | 1.254758
75.91 | 777.606 | 1.25492
75.92 | 777.7518 | 1.255084
75.93 | 777.90625 | 1.255251
75.94 | 778.0691 | 1.255408
75.95 | 778.2388 | 1.255582
75.96 | 778.4021 | 1.255744
75.97 | 778.5658 | 1.255918
75.98 | 778.7244 | 1.256082
75.99 | 778.8701 | 1.25624
76 | 779.0144 | 1.256417
76.01 | 779.1772 | 1.256596
76.02 | 779.3318 | 1.256757
76.03 | 779.4408 | 1.256916
76.04 | 779.5701 | 1.257095
76.05 | 779.7146 | 1.257263
76.06 | 779.8274 | 1.257427
76.07 | 779.9803 | 1.25759
76.08 | 780.1163 | 1.257757
76.09 | 780.265625 | 1.257921
76.1 | 780.4288 | 1.258087
76.11 | 780.5613 | 1.258243
76.12 | 780.6903 | 1.258414
76.13 | 780.8212 | 1.25858
76.14 | 780.9668 | 1.258753
76.15 | 781.1066 | 1.258919
76.16 | 781.2902 | 1.259082
76.17 | 781.4105 | 1.25925
76.18 | 781.559 | 1.259414
76.19 | 781.6982 | 1.259588
76.2 | 781.8347 | 1.259748
76.21 | 781.9821 | 1.259915
76.22 | 782.1469 | 1.260095
76.23 | 782.3153 | 1.260262
76.24 | 782.4622 | 1.260431
76.25 | 782.5927 | 1.260577
76.26 | 782.7115 | 1.260748
76.27 | 782.8525 | 1.260927
76.28 | 782.9774 | 1.261092
76.29 | 783.1218 | 1.261257
76.3 | 783.2761 | 1.261411
76.31 | 783.4111 | 1.261573
76.32 | 783.5343 | 1.261744
76.33 | 783.6545 | 1.261917
76.34 | 783.8004 | 1.262097
76.35 | 783.9574 | 1.262252
76.36 | 784.1107 | 1.262413
76.37 | 784.2657 | 1.262589
76.38 | 784.4127 | 1.262749
76.39 | 784.5422 | 1.262906
76.4 | 784.6481 | 1.263078
76.41 | 784.7637 | 1.263247
76.42 | 784.9014 | 1.26342
76.43 | 785.0358 | 1.263585
76.44 | 785.161 | 1.263751
76.45 | 785.3046 | 1.263931
76.46 | 785.46 | 1.264101
76.47 | 785.6282 | 1.264256
76.48 | 785.7804 | 1.264421
76.49 | 785.9427 | 1.264594
76.5 | 786.0903 | 1.26475
76.51 | 786.2651 | 1.264922
76.52 | 786.4042 | 1.265093
76.53 | 786.5522 | 1.265262
76.54 | 786.7131 | 1.265418
76.55 | 786.8445 | 1.265578
76.56 | 786.968 | 1.265748
76.57 | 787.0791 | 1.265918
76.58 | 787.2249 | 1.266095
76.59 | 787.3463 | 1.26625
76.6 | 787.5028 | 1.266416
76.61 | 787.6462 | 1.266585
76.62 | 787.7936 | 1.266749
76.63 | 787.9336 | 1.266918
76.64 | 788.0725 | 1.267093
76.65 | 788.2091 | 1.267253
76.66 | 788.3522 | 1.267416
76.67 | 788.5073 | 1.267589
76.68 | 788.6384 | 1.267767
76.69 | 788.7625 | 1.267923
76.7 | 788.8855 | 1.268081
76.71 | 789.0187 | 1.268248
76.72 | 789.1721 | 1.268424
76.73 | 789.3477 | 1.268592
76.74 | 789.4791 | 1.268754
76.75 | 789.6119 | 1.268917
76.76 | 789.7435 | 1.269089
76.77 | 789.8827 | 1.269266
76.78 | 790.0381 | 1.269428
76.79 | 790.2043 | 1.269591
76.8 | 790.37 | 1.269746
76.81 | 790.5231 | 1.269912
76.82 | 790.6588 | 1.270089
76.83 | 790.7941 | 1.270264
76.84 | 790.9567 | 1.270415
76.85 | 791.1179 | 1.270582
76.86 | 791.2806 | 1.270759
76.87 | 791.4127 | 1.270916
76.88 | 791.5461 | 1.271081
76.89 | 791.681 | 1.271249
76.9 | 791.8362 | 1.27143
76.91 | 791.9874 | 1.271601
76.92 | 792.1349 | 1.271765
76.93 | 792.2865 | 1.271922
76.94 | 792.4177 | 1.272084
76.95 | 792.5602 | 1.272244
76.96 | 792.6965 | 1.272412
76.97 | 792.8282 | 1.272586
76.98 | 792.952 | 1.272755
76.99 | 793.098 | 1.272913
77 | 793.244 | 1.273084
77.01 | 793.3593 | 1.273259
77.02 | 793.4855 | 1.27343
77.03 | 793.6013 | 1.273587
77.04 | 793.7352 | 1.273754
77.05 | 793.854 | 1.273926
77.06 | 793.9839 | 1.274099
77.07 | 794.1456 | 1.274261
77.08 | 794.2893 | 1.274414
77.09 | 794.4163 | 1.274585
77.1 | 794.5338 | 1.27476
77.11 | 794.6738 | 1.274914
77.12 | 794.8314 | 1.27508
77.13 | 794.9977 | 1.275254
77.14 | 795.1384 | 1.275419
77.15 | 795.2927 | 1.275589
77.16 | 795.4148 | 1.275757
77.17 | 795.5492 | 1.275926
77.18 | 795.6937 | 1.276098
77.19 | 795.8484 | 1.276258
77.2 | 795.9799 | 1.276428
77.21 | 796.1317 | 1.276597
77.22 | 796.2533 | 1.27676
77.23 | 796.3729 | 1.276929
77.24 | 796.5188 | 1.277087
77.25 | 796.6394 | 1.277251
77.26 | 796.8036 | 1.277418
77.27 | 796.9303 | 1.277584
77.28 | 797.0973 | 1.27775
77.29 | 797.2452 | 1.277918
77.3 | 797.3875 | 1.278093
77.31 | 797.5133 | 1.278258
77.32 | 797.6642 | 1.278422
77.33 | 797.8213 | 1.278586
77.34 | 797.9592 | 1.278759
77.35 | 798.1086 | 1.278922
77.36 | 798.2534 | 1.27908
77.37 | 798.4004 | 1.279253
77.38 | 798.5115 | 1.279434
77.39 | 798.6162 | 1.279597
77.4 | 798.7554 | 1.279753
77.41 | 798.91 | 1.27991
77.42 | 799.0483 | 1.28008
77.43 | 799.1909 | 1.280238
77.44 | 799.3406 | 1.280411
77.45 | 799.463 | 1.280608
77.46 | 799.599 | 1.280786
77.47 | 799.7332 | 1.280931
77.48 | 799.8843 | 1.28108
77.49 | 800.0515 | 1.281242
77.5 | 800.1963 | 1.281417
77.51 | 800.3575 | 1.281587
77.52 | 800.4899 | 1.28176
77.53 | 800.6078 | 1.281922
77.54 | 800.749 | 1.282095
77.55 | 800.9243 | 1.282259
77.56 | 801.0649 | 1.282417
77.57 | 801.1964 | 1.282579
77.58 | 801.339 | 1.282752
77.59 | 801.4526 | 1.282926
77.6 | 801.5736 | 1.283095
77.61 | 801.6777 | 1.283255
77.62 | 801.8346 | 1.283419
77.63 | 801.985 | 1.283587
77.64 | 802.0995 | 1.283742
77.65 | 802.2251 | 1.283917
77.66 | 802.3719 | 1.284088
77.67 | 802.5479 | 1.284248
77.68 | 802.6703 | 1.284416
77.69 | 802.8347 | 1.28458
77.7 | 803.0063 | 1.284754
77.71 | 803.1691 | 1.284931
77.72 | 803.296875 | 1.285101
77.73 | 803.4404 | 1.28525
77.74 | 803.5784 | 1.285415
77.75 | 803.6957 | 1.285585
77.76 | 803.8108 | 1.285751
77.77 | 803.941 | 1.285909
77.78 | 804.0885 | 1.286084
77.79 | 804.231 | 1.286257
77.8 | 804.3512 | 1.286432
77.81 | 804.4902 | 1.286591
77.82 | 804.6431 | 1.286753
77.83 | 804.7723 | 1.286935
77.84 | 804.9423 | 1.287082
77.85 | 805.1205 | 1.287237
77.86 | 805.2982 | 1.287412
77.87 | 805.4365 | 1.287593
77.88 | 805.5779 | 1.287758
77.89 | 805.729 | 1.287923
77.9 | 805.8888 | 1.288095
77.91 | 806.0397 | 1.288258
77.92 | 806.1892 | 1.288433
77.93 | 806.353 | 1.288595
77.94 | 806.4951 | 1.288755
77.95 | 806.6293 | 1.288921
77.96 | 806.7513 | 1.289086
77.97 | 806.8909 | 1.289253
77.98 | 807.0283 | 1.289426
77.99 | 807.178 | 1.289586
78 | 807.3361 | 1.289757
78.01 | 807.4783 | 1.289919
78.02 | 807.6372 | 1.290086
78.03 | 807.7928 | 1.290249
78.04 | 807.9426 | 1.290414
78.05 | 808.1051 | 1.290576
78.06 | 808.2867 | 1.290752
78.07 | 808.447 | 1.290916
78.08 | 808.6187 | 1.291083
78.09 | 808.7513 | 1.291256
78.1 | 808.911 | 1.291425
78.11 | 809.0459 | 1.291584
78.12 | 809.1704 | 1.291748
78.13 | 809.3314 | 1.291932
78.14 | 809.4735 | 1.292095
78.15 | 809.6207 | 1.292256
78.16 | 809.7465 | 1.292431
78.17 | 809.8744 | 1.292588
78.18 | 810.0317 | 1.292745
78.19 | 810.1851 | 1.292917
78.2 | 810.3091 | 1.293095
78.21 | 810.473 | 1.293259
78.22 | 810.6106 | 1.293412
78.23 | 810.7297 | 1.293583
78.24 | 810.8669 | 1.293761
78.25 | 811.0137 | 1.293933
78.26 | 811.1774 | 1.294083
78.27 | 811.3531 | 1.294245
78.28 | 811.4873 | 1.294419
78.29 | 811.6331 | 1.294585
78.3 | 811.7979 | 1.294745
78.31 | 811.9459 | 1.294911
78.32 | 812.1251 | 1.295074
78.33 | 812.2722 | 1.295254
78.34 | 812.4373 | 1.295429
78.35 | 812.5811 | 1.295595
78.36 | 812.7349 | 1.295753
78.37 | 812.8919 | 1.295922
78.38 | 813.0677 | 1.296094
78.39 | 813.2361 | 1.296267
78.4 | 813.343 | 1.296431
78.41 | 813.4673 | 1.296588
78.42 | 813.6113 | 1.296752
78.43 | 813.7581 | 1.296916
78.44 | 813.8825 | 1.297083
78.45 | 814.0396 | 1.297256
78.46 | 814.1481 | 1.297422
78.47 | 814.2816 | 1.297591
78.48 | 814.3973 | 1.297755
78.49 | 814.5162 | 1.29792
78.5 | 814.6937 | 1.298097
78.51 | 814.865 | 1.298263
78.52 | 815.0077 | 1.29842
78.53 | 815.1522 | 1.298591
78.54 | 815.3027 | 1.298752
78.55 | 815.4329 | 1.298928
78.56 | 815.5868 | 1.299088
78.57 | 815.7321 | 1.299248
78.58 | 815.88 | 1.299428
78.59 | 816.0212 | 1.299597
78.6 | 816.1573 | 1.299756
78.61 | 816.286 | 1.299916
78.62 | 816.4111 | 1.300082
78.63 | 816.5433 | 1.300261
78.64 | 816.6871 | 1.300423
78.65 | 816.8234 | 1.300581
78.66 | 816.9602 | 1.300754
78.67 | 817.0825 | 1.300922
78.68 | 817.2252 | 1.301085
78.69 | 817.3655 | 1.301255
78.7 | 817.49 | 1.301439
78.71 | 817.6449 | 1.301599
78.72 | 817.7938 | 1.301742
78.73 | 817.9596 | 1.301896
78.74 | 818.108 | 1.302073
78.75 | 818.2693 | 1.302256
78.76 | 818.4204 | 1.302442
78.77 | 818.5698 | 1.302613
78.78 | 818.7218 | 1.302771
78.79 | 818.869 | 1.302917
78.8 | 819.0293 | 1.303075
78.81 | 819.1605 | 1.303255
78.82 | 819.301 | 1.303433
78.83 | 819.4229 | 1.303586
78.84 | 819.5854 | 1.303746
78.85 | 819.7255 | 1.303917
78.86 | 819.8749 | 1.304075
78.87 | 820.0292 | 1.304248
78.88 | 820.1835 | 1.304427
78.89 | 820.3386 | 1.30459
78.9 | 820.4812 | 1.30475
78.91 | 820.6294 | 1.304915
78.92 | 820.7867 | 1.305088
78.93 | 820.9296875 | 1.305263
78.94 | 821.0524 | 1.305429
78.95 | 821.2019 | 1.30558
78.96 | 821.3435 | 1.305753
78.97 | 821.4934 | 1.305925
78.98 | 821.6129 | 1.30608
78.99 | 821.7471 | 1.306257
79 | 821.9042 | 1.306421
79.01 | 822.059 | 1.30659
79.02 | 822.1902 | 1.306759
79.03 | 822.3495 | 1.30694
79.04 | 822.5007 | 1.307096
79.05 | 822.6428 | 1.307238
79.06 | 822.7847 | 1.307411
79.07 | 822.9181 | 1.307588
79.08 | 823.0795 | 1.307755
79.09 | 823.2428 | 1.307925
79.1 | 823.4081 | 1.308097
79.11 | 823.5479 | 1.308249
79.12 | 823.7019 | 1.308405
79.13 | 823.8434 | 1.308585
79.14 | 823.9946 | 1.308757
79.15 | 824.1545 | 1.308915
79.16 | 824.326 | 1.309085
79.17 | 824.4653 | 1.309252
79.18 | 824.5984 | 1.309421
79.19 | 824.7451 | 1.309591
79.2 | 824.8818 | 1.309754
79.21 | 825.0554 | 1.309919
79.22 | 825.2252 | 1.310086
79.23 | 825.3706 | 1.310248
79.24 | 825.5188 | 1.31042
79.25 | 825.6295 | 1.310591
79.26 | 825.7448 | 1.310762
79.27 | 825.8815 | 1.310923
79.28 | 826.0264 | 1.31109
79.29 | 826.158 | 1.311245
79.3 | 826.278 | 1.311413
79.31 | 826.408 | 1.311584
79.32 | 826.5164 | 1.311745
79.33 | 826.6747 | 1.311898
79.34 | 826.8148 | 1.312077
79.35 | 826.9845 | 1.312275
79.36 | 827.1609 | 1.312435
79.37 | 827.3397 | 1.312589
79.38 | 827.4993 | 1.312747
79.39 | 827.6758 | 1.312925
79.4 | 827.8251 | 1.3131
79.41 | 827.9734 | 1.313264
79.42 | 828.1741 | 1.313412
79.43 | 828.332 | 1.313577
79.44 | 828.4819 | 1.31374
79.45 | 828.6237 | 1.313924
79.46 | 828.7512 | 1.314091
79.47 | 828.8764 | 1.31425
79.48 | 829.0246 | 1.314416
79.49 | 829.1585 | 1.314585
79.5 | 829.2989 | 1.314759
79.51 | 829.4384 | 1.314938
79.52 | 829.5491 | 1.315097
79.53 | 829.6706 | 1.315258
79.54 | 829.8159 | 1.315427
79.55 | 829.9606 | 1.315596
79.56 | 830.1242 | 1.315754
79.57 | 830.2929 | 1.31591
79.58 | 830.4366 | 1.316078
79.59 | 830.5772 | 1.316242
79.6 | 830.7413 | 1.316417
79.61 | 830.8787 | 1.316581
79.62 | 831.007 | 1.316754
79.63 | 831.1516 | 1.316913
79.64 | 831.2978 | 1.317075
79.65 | 831.444 | 1.317251
79.66 | 831.5674 | 1.317414
79.67 | 831.7038 | 1.317588
79.68 | 831.8433 | 1.317761
79.69 | 832.0047 | 1.317924
79.7 | 832.1378 | 1.318086
79.71 | 832.3082 | 1.318254
79.72 | 832.4706 | 1.318421
79.73 | 832.6273 | 1.318585
79.74 | 832.7719 | 1.318745
79.75 | 832.915 | 1.318911
79.76 | 833.0866 | 1.319079
79.77 | 833.2341 | 1.319244
79.78 | 833.3753 | 1.319414
79.79 | 833.506 | 1.319597
79.8 | 833.6594 | 1.319761
79.81 | 833.7617 | 1.319928
79.82 | 833.909 | 1.320091
79.83 | 834.0429 | 1.320258
79.84 | 834.18 | 1.32042
79.85 | 834.3417 | 1.320592
79.86 | 834.4713 | 1.320751
79.87 | 834.6059 | 1.320918
79.88 | 834.7266 | 1.321087
79.89 | 834.8705 | 1.321256
79.9 | 834.9875 | 1.321424
79.91 | 835.1321 | 1.321584
79.92 | 835.2714 | 1.321749
79.93 | 835.4247 | 1.321918
79.94 | 835.5618 | 1.322084
79.95 | 835.6832 | 1.322246
79.96 | 835.7986 | 1.322398
79.97 | 835.9194 | 1.322576
79.98 | 836.1022 | 1.322757
79.99 | 836.2685 | 1.322925
80 | 836.4426 | 1.32309
80.01 | 836.596 | 1.323262
80.02 | 836.7369 | 1.323418
80.03 | 836.8865 | 1.323589
80.04 | 837.027 | 1.323744
80.05 | 837.155 | 1.323914
80.06 | 837.3244 | 1.324082
80.07 | 837.4968 | 1.32424
80.08 | 837.645 | 1.324421
80.09 | 837.763 | 1.324591
80.1 | 837.8831 | 1.324749
80.11 | 838.0357 | 1.324926
80.12 | 838.2006 | 1.325097
80.13 | 838.3411 | 1.325243
80.14 | 838.5123 | 1.325407
80.15 | 838.6887 | 1.325582
80.16 | 838.8266 | 1.325757
80.17 | 838.9833 | 1.325922
80.18 | 839.1019 | 1.326078
80.19 | 839.2676 | 1.326243
80.2 | 839.4376 | 1.326417
80.21 | 839.5927 | 1.32659
80.22 | 839.7093 | 1.326748
80.23 | 839.8652 | 1.326914
80.24 | 840.0303 | 1.327078
80.25 | 840.1614 | 1.32725
80.26 | 840.3184 | 1.327427
80.27 | 840.4416 | 1.32759
80.28 | 840.6 | 1.32776
80.29 | 840.7575 | 1.327924
80.3 | 840.9074 | 1.328087
80.31 | 841.0585 | 1.328249
80.32 | 841.2271 | 1.328419
80.33 | 841.3644 | 1.328589
80.34 | 841.4973 | 1.32874
80.35 | 841.6816 | 1.3289
80.36 | 841.8253 | 1.329082
80.37 | 842.0062 | 1.329245
80.38 | 842.149 | 1.329407
80.39 | 842.2852 | 1.329575
80.4 | 842.4413 | 1.32975
80.41 | 842.587 | 1.329918
80.42 | 842.7391 | 1.330081
80.43 | 842.8953 | 1.33025
80.44 | 843.0191 | 1.33042
80.45 | 843.1618 | 1.33059
80.46 | 843.3198 | 1.33076
80.47 | 843.451 | 1.330921
80.48 | 843.6104 | 1.331086
80.49 | 843.7451 | 1.331261
80.5 | 843.8787 | 1.331429
80.51 | 844.0013 | 1.331591
80.52 | 844.1291 | 1.331749
80.53 | 844.2632 | 1.331912
80.54 | 844.4377 | 1.332078
80.55 | 844.5516 | 1.332253
80.56 | 844.6926 | 1.332421
80.57 | 844.8506 | 1.332586
80.58 | 845.009 | 1.332763
80.59 | 845.1596 | 1.33292
80.6 | 845.3268 | 1.333082
80.61 | 845.4959 | 1.333247
80.62 | 845.6943 | 1.333414
80.63 | 845.8414 | 1.333583
80.64 | 845.9711 | 1.333753
80.65 | 846.1223 | 1.333926
80.66 | 846.2619 | 1.334104
80.67 | 846.3992 | 1.334263
80.68 | 846.5244 | 1.334413
80.69 | 846.6568 | 1.334576
80.7 | 846.7958 | 1.33475
80.71 | 846.9448 | 1.334929
80.72 | 847.0476 | 1.335096
80.73 | 847.2095 | 1.335257
80.74 | 847.3674 | 1.335423
80.75 | 847.5178 | 1.335588
80.76 | 847.6592 | 1.335757
80.77 | 847.799 | 1.335924
80.78 | 847.9563 | 1.336088
80.79 | 848.1051 | 1.336257
80.8 | 848.2346 | 1.336417
80.81 | 848.3774 | 1.336577
80.82 | 848.5222 | 1.336751
80.83 | 848.6536 | 1.336931
80.84 | 848.7744 | 1.337094
80.85 | 848.9048 | 1.337259
80.86 | 849.0402 | 1.337426
80.87 | 849.1884 | 1.337589
80.88 | 849.3254 | 1.337753
80.89 | 849.4885 | 1.337929
80.9 | 849.6396 | 1.338081
80.91 | 849.7437 | 1.338247
80.92 | 849.8853 | 1.338422
80.93 | 850.0165 | 1.338584
80.94 | 850.1542 | 1.33875
80.95 | 850.3086 | 1.338919
80.96 | 850.4639 | 1.339079
80.97 | 850.6095 | 1.339252
80.98 | 850.7595 | 1.339432
80.99 | 850.8815 | 1.339586
81 | 851.0256 | 1.339747
81.01 | 851.1998 | 1.33992
81.02 | 851.3505 | 1.340089
81.03 | 851.4993 | 1.340237
81.04 | 851.6652 | 1.340406
81.05 | 851.8074 | 1.340588
81.06 | 851.9491 | 1.340758
81.07 | 852.097 | 1.340935
81.08 | 852.2388 | 1.341095
81.09 | 852.3912 | 1.341249
81.1 | 852.5359 | 1.341413
81.11 | 852.6851 | 1.341585
81.12 | 852.8168 | 1.341747
81.13 | 852.9752 | 1.341905
81.14 | 853.12 | 1.342069
81.15 | 853.2716 | 1.342252
81.16 | 853.4227 | 1.342422
81.17 | 853.5758 | 1.342588
81.18 | 853.715 | 1.342766
81.19 | 853.8525 | 1.342926
81.2 | 853.9854 | 1.343083
81.21 | 854.1409 | 1.343252
81.22 | 854.3081 | 1.343415
81.23 | 854.4624 | 1.343584
81.24 | 854.5903 | 1.343744
81.25 | 854.7577 | 1.343907
81.26 | 854.9052 | 1.344079
81.27 | 855.0282 | 1.344252
81.28 | 855.2098 | 1.34443
81.29 | 855.3707 | 1.344596
81.3 | 855.5295 | 1.344746
81.31 | 855.6431 | 1.344916
81.32 | 855.7638 | 1.345101
81.33 | 855.8958 | 1.345257
81.34 | 856.0769 | 1.34542
81.35 | 856.2242 | 1.345586
81.36 | 856.361 | 1.345752
81.37 | 856.4974 | 1.345931
81.38 | 856.6011 | 1.346092
81.39 | 856.734375 | 1.346256
81.4 | 856.8617 | 1.346427
81.41 | 857.0238 | 1.346591
81.42 | 857.1587 | 1.346749
81.43 | 857.3167 | 1.346907
81.44 | 857.4457 | 1.347083
81.45 | 857.5503 | 1.347249
81.46 | 857.6714 | 1.347423
81.47 | 857.8428 | 1.347604
81.48 | 858.0293 | 1.347759
81.49 | 858.1726 | 1.347918
81.5 | 858.3135 | 1.34809
81.51 | 858.4645 | 1.348263
81.52 | 858.6276 | 1.348427
81.53 | 858.76 | 1.348591
81.54 | 858.9088 | 1.348767
81.55 | 859.0713 | 1.348935
81.56 | 859.2432 | 1.349088
81.57 | 859.3671 | 1.349251
81.58 | 859.465 | 1.349412
81.59 | 859.6237 | 1.349588
81.6 | 859.7843 | 1.349747
81.61 | 859.9257 | 1.349912
81.62 | 860.0962 | 1.350084
81.63 | 860.2557 | 1.350263
81.64 | 860.4011 | 1.350431
81.65 | 860.5409 | 1.350597
81.66 | 860.6671 | 1.350755
81.67 | 860.809 | 1.350916
81.68 | 860.9659 | 1.351081
81.69 | 861.1069 | 1.351249
81.7 | 861.2505 | 1.35142
81.71 | 861.4071 | 1.351579
81.72 | 861.5173 | 1.351759
81.73 | 861.6392 | 1.351923
81.74 | 861.7701 | 1.352091
81.75 | 861.916 | 1.352261
81.76 | 862.0803 | 1.352426
81.77 | 862.238 | 1.352586
81.78 | 862.3883 | 1.352751
81.79 | 862.5103 | 1.352912
81.8 | 862.6426 | 1.353092
81.81 | 862.7822 | 1.353262
81.82 | 862.9474 | 1.353435
81.83 | 863.1055 | 1.353598
81.84 | 863.2604 | 1.35377
81.85 | 863.4181 | 1.353941
81.86 | 863.579 | 1.354094
81.87 | 863.7346 | 1.354258
81.88 | 863.8452 | 1.354415
81.89 | 863.9885 | 1.354569
81.9 | 864.1285 | 1.35475
81.91 | 864.2585 | 1.354922
81.92 | 864.3768 | 1.355093
81.93 | 864.505 | 1.355263
81.94 | 864.6218 | 1.355417
81.95 | 864.7441 | 1.355579
81.96 | 864.8496 | 1.355752
81.97 | 864.9775 | 1.355921
81.98 | 865.1307 | 1.356082
81.99 | 865.2788 | 1.356253
82 | 865.4216 | 1.356427
82.01 | 865.5626 | 1.356593
82.02 | 865.7023 | 1.35676
82.03 | 865.8383 | 1.356932
82.04 | 865.9911 | 1.357091
82.05 | 866.1526 | 1.357246
82.06 | 866.3416 | 1.357404
82.07 | 866.4913 | 1.357572
82.08 | 866.6639 | 1.357744
82.09 | 866.8134 | 1.357919
82.1 | 866.9641 | 1.358097
82.11 | 867.1116 | 1.35825
82.12 | 867.2589 | 1.358421
82.13 | 867.3931 | 1.35858
82.14 | 867.5573 | 1.358743
82.15 | 867.682 | 1.358921
82.16 | 867.7856 | 1.359088
82.17 | 867.9097 | 1.359258
82.18 | 868.0214 | 1.359423
82.19 | 868.1663 | 1.359583
82.2 | 868.3165 | 1.35975
82.21 | 868.4656 | 1.359918
82.22 | 868.6046 | 1.360095
82.23 | 868.7532 | 1.360245
82.24 | 868.879 | 1.360413
82.25 | 869.0326 | 1.360598
82.26 | 869.1764 | 1.36075
82.27 | 869.3149 | 1.36091
82.28 | 869.4717 | 1.361076
82.29 | 869.6017 | 1.361248
82.3 | 869.7468 | 1.361418
82.31 | 869.886 | 1.361589
82.32 | 870.0487 | 1.361756
82.33 | 870.2126 | 1.361925
82.34 | 870.3652 | 1.362095
82.35 | 870.5128 | 1.362258
82.36 | 870.6702 | 1.362419
82.37 | 870.8193 | 1.36258
82.38 | 870.9657 | 1.362754
82.39 | 871.0984 | 1.362939
82.4 | 871.2295 | 1.363096
82.41 | 871.3701 | 1.363253
82.42 | 871.4939 | 1.36342
82.43 | 871.6124 | 1.363585
82.44 | 871.7256 | 1.36374
82.45 | 871.8448 | 1.363912
82.46 | 871.9731 | 1.364093
82.47 | 872.1125 | 1.364257
82.48 | 872.2487 | 1.364435
82.49 | 872.3923 | 1.364605
82.5 | 872.5399 | 1.364753
82.51 | 872.6927 | 1.364918
82.52 | 872.8451 | 1.365084
82.53 | 873.0236 | 1.365256
82.54 | 873.2064 | 1.365424
82.55 | 873.3622 | 1.365586
82.56 | 873.5344 | 1.365748
82.57 | 873.6815 | 1.365922
82.58 | 873.8141 | 1.366102
82.59 | 873.9586 | 1.366252
82.6 | 874.0969 | 1.366423
82.61 | 874.2239 | 1.366596
82.62 | 874.3762 | 1.366755
82.63 | 874.5067 | 1.366927
82.64 | 874.6416 | 1.367097
82.65 | 874.7758 | 1.367254
82.66 | 874.8925 | 1.36742
82.67 | 875.0299 | 1.367579
82.68 | 875.1819 | 1.367743
82.69 | 875.3431 | 1.367918
82.7 | 875.4585 | 1.368105
82.71 | 875.5951 | 1.368268
82.72 | 875.7174 | 1.368415
82.73 | 875.851 | 1.368583
82.74 | 875.9764 | 1.368762
82.75 | 876.1368 | 1.368927
82.76 | 876.2767 | 1.369096
82.77 | 876.4358 | 1.369262
82.78 | 876.567 | 1.369423
82.79 | 876.713 | 1.369587
82.8 | 876.8922 | 1.36975
82.81 | 877.0328 | 1.369932
82.82 | 877.1862 | 1.370091
82.83 | 877.3223 | 1.370246
82.84 | 877.4644 | 1.370418
82.85 | 877.5924 | 1.37059
82.86 | 877.7461 | 1.370745
82.87 | 877.8832 | 1.370914
82.88 | 878.0267 | 1.37108
82.89 | 878.1594 | 1.371257
82.9 | 878.2882 | 1.371435
82.91 | 878.4274 | 1.371593
82.92 | 878.551 | 1.371747
82.93 | 878.7004 | 1.371923
82.94 | 878.8392 | 1.372087
82.95 | 878.9465 | 1.372243
82.96 | 879.0634 | 1.372419
82.97 | 879.1904 | 1.372588
82.98 | 879.3517 | 1.372747
82.99 | 879.4891 | 1.372916
83 | 879.6505 | 1.373092
83.01 | 879.8168 | 1.373255
83.02 | 879.9709 | 1.373415
83.03 | 880.118 | 1.373579
83.04 | 880.2499 | 1.373754
83.05 | 880.408 | 1.37392
83.06 | 880.5734 | 1.374098
83.07 | 880.7059 | 1.374248
83.08 | 880.8524 | 1.3744
83.09 | 881.0044 | 1.374575
83.1 | 881.1361 | 1.374758
83.11 | 881.2803 | 1.374921
83.12 | 881.4368 | 1.375094
83.13 | 881.5618 | 1.375273
83.14 | 881.7261 | 1.375435
83.15 | 881.9011 | 1.375591
83.16 | 882.032 | 1.375745
83.17 | 882.1968 | 1.375903
83.18 | 882.3225 | 1.37608
83.19 | 882.453 | 1.376258
83.2 | 882.5934 | 1.376431
83.21 | 882.7322 | 1.376591
83.22 | 882.8649 | 1.376755
83.23 | 882.993 | 1.376915
83.24 | 883.1108 | 1.377082
83.25 | 883.2495 | 1.377265
83.26 | 883.4106 | 1.377431
83.27 | 883.543 | 1.377589
83.28 | 883.6682 | 1.37775
83.29 | 883.8197 | 1.377919
83.3 | 883.9573 | 1.378086
83.31 | 884.0762 | 1.378245
83.32 | 884.1976 | 1.378414
83.33 | 884.3668 | 1.378577
83.34 | 884.5277 | 1.378755
83.35 | 884.6454 | 1.378934
83.36 | 884.7789 | 1.379096
83.37 | 884.9277 | 1.37926
83.38 | 885.0738 | 1.379429
83.39 | 885.2073 | 1.379589
83.4 | 885.3686 | 1.37975
83.41 | 885.5475 | 1.379901
83.42 | 885.6867 | 1.380081
83.43 | 885.8122 | 1.38027
83.44 | 885.9365 | 1.380432
83.45 | 886.0815 | 1.380585
83.46 | 886.2194 | 1.380752
83.47 | 886.3626 | 1.380918
83.48 | 886.4942 | 1.381083
83.49 | 886.6265 | 1.381258
83.5 | 886.7513 | 1.381423
83.51 | 886.857 | 1.381591
83.52 | 886.9868 | 1.381758
83.53 | 887.1346 | 1.381929
83.54 | 887.2761 | 1.382078
83.55 | 887.4291 | 1.382237
83.56 | 887.5692 | 1.382405
83.57 | 887.7061 | 1.382591
83.58 | 887.8638 | 1.382769
83.59 | 887.985 | 1.38293
83.6 | 888.1422 | 1.383091
83.61 | 888.2753 | 1.383248
83.62 | 888.4406 | 1.383411
83.63 | 888.5952 | 1.383592
83.64 | 888.7502 | 1.383759
83.65 | 888.9035 | 1.383928
83.66 | 889.0432 | 1.384084
83.67 | 889.1789 | 1.384253
83.68 | 889.3386 | 1.384429
83.69 | 889.515 | 1.384584
83.7 | 889.6297 | 1.38474
83.71 | 889.7703 | 1.384911
83.72 | 889.9179 | 1.385085
83.73 | 890.0571 | 1.385248
83.74 | 890.1732 | 1.385415
83.75 | 890.275 | 1.385589
83.76 | 890.4175 | 1.385762
83.77 | 890.5616 | 1.38592
83.78 | 890.678 | 1.386087
83.79 | 890.799 | 1.386261
83.8 | 890.9141 | 1.38642
83.81 | 891.0729 | 1.386574
83.82 | 891.2076 | 1.386741
83.83 | 891.3321 | 1.386919
83.84 | 891.4698 | 1.3871
83.85 | 891.6142 | 1.38726
83.86 | 891.7498 | 1.387421
83.87 | 891.8824 | 1.387583
83.88 | 892.0435 | 1.38775
83.89 | 892.2193 | 1.387913
83.9 | 892.3963 | 1.388083
83.91 | 892.5284 | 1.388258
83.92 | 892.6838 | 1.388427
83.93 | 892.832 | 1.388577
83.94 | 892.9871 | 1.388748
83.95 | 893.1507 | 1.388913
83.96 | 893.2833 | 1.389071
83.97 | 893.4448 | 1.389255
83.98 | 893.5994 | 1.389442
83.99 | 893.7133 | 1.3896
84 | 893.8351 | 1.389757
84.01 | 893.9809 | 1.389922
84.02 | 894.1102 | 1.390084
84.03 | 894.2551 | 1.390245
84.04 | 894.4118 | 1.390403
84.05 | 894.5524 | 1.390584
84.06 | 894.6961 | 1.390743
84.07 | 894.8229 | 1.390909
84.08 | 894.93 | 1.391081
84.09 | 895.0805 | 1.391248
84.1 | 895.2485 | 1.391408
84.11 | 895.4157 | 1.391572
84.12 | 895.5407 | 1.391744
84.13 | 895.6718 | 1.391924
84.14 | 895.8253 | 1.392094
84.15 | 895.9637 | 1.392245
84.16 | 896.1092 | 1.392411
84.17 | 896.2596 | 1.392587
84.18 | 896.4437 | 1.392755
84.19 | 896.5976 | 1.392924
84.2 | 896.7386 | 1.393083
84.21 | 896.851 | 1.393261
84.22 | 897.0057 | 1.393422
84.23 | 897.1525 | 1.393592
84.24 | 897.2643 | 1.393761
84.25 | 897.408 | 1.39393
84.26 | 897.5349 | 1.394093
84.27 | 897.6733 | 1.394247
84.28 | 897.7733 | 1.394407
84.29 | 897.898 | 1.39458
84.3 | 898.0267 | 1.394761
84.31 | 898.1699 | 1.394926
84.32 | 898.3126 | 1.395087
84.33 | 898.4434 | 1.395249
84.34 | 898.6109 | 1.39541
84.35 | 898.761 | 1.395582
84.36 | 898.94 | 1.395756
84.37 | 899.0908 | 1.395921
84.38 | 899.2403 | 1.396082
84.39 | 899.3828 | 1.396251
84.4 | 899.5349 | 1.396411
84.41 | 899.6837 | 1.396576
84.42 | 899.804 | 1.396751
84.43 | 899.9459 | 1.396929
84.44 | 900.0652 | 1.397095
84.45 | 900.2006 | 1.397255
84.46 | 900.3215 | 1.397419
84.47 | 900.4567 | 1.397586
84.48 | 900.5938 | 1.397759
84.49 | 900.7457 | 1.397922
84.5 | 900.8782 | 1.398087
84.51 | 900.9988 | 1.398242
84.52 | 901.1567 | 1.398422
84.53 | 901.3217 | 1.398595
84.54 | 901.4918 | 1.39876
84.55 | 901.6542 | 1.398927
84.56 | 901.8041 | 1.399088
84.57 | 901.9482 | 1.399256
84.58 | 902.1048 | 1.399428
84.59 | 902.2341 | 1.399597
84.6 | 902.3854 | 1.399754
84.61 | 902.5573 | 1.399913
84.62 | 902.7061 | 1.400085
84.63 | 902.858 | 1.400252
84.64 | 902.9977 | 1.400423
84.65 | 903.1353 | 1.400583
84.66 | 903.2839 | 1.400749
84.67 | 903.4269 | 1.400915
84.68 | 903.5777 | 1.401083
84.69 | 903.726 | 1.401259
84.7 | 903.8652 | 1.40142
84.71 | 904.0075 | 1.401583
84.72 | 904.1519 | 1.401751
84.73 | 904.2873 | 1.401919
84.74 | 904.4258 | 1.402097
84.75 | 904.5639 | 1.402268
84.76 | 904.6906 | 1.402427
84.77 | 904.8094 | 1.402586
84.78 | 904.9185 | 1.402747
84.79 | 905.0557 | 1.402924
84.8 | 905.1855 | 1.403094
84.81 | 905.3469 | 1.403255
84.82 | 905.5054 | 1.403425
84.83 | 905.6603 | 1.403598
84.84 | 905.7919 | 1.403754
84.85 | 905.9111 | 1.403916
84.86 | 906.0762 | 1.404084
84.87 | 906.2425 | 1.404245
84.88 | 906.4307 | 1.404413
84.89 | 906.5701 | 1.404584
84.9 | 906.7169 | 1.404755
84.91 | 906.8311 | 1.404919
84.92 | 906.9645 | 1.405085
84.93 | 907.0828 | 1.405255
84.94 | 907.2287 | 1.405423
84.95 | 907.4028 | 1.40559
84.96 | 907.5353 | 1.405764
84.97 | 907.6761 | 1.405923
84.98 | 907.8101 | 1.406088
84.99 | 907.9641 | 1.406252
85 | 908.1065 | 1.406424
85.01 | 908.2455 | 1.406587
85.02 | 908.4008 | 1.406752
85.03 | 908.5639 | 1.406922
85.04 | 908.6979 | 1.407094
85.05 | 908.8256 | 1.407251
85.06 | 908.9637 | 1.407411
85.07 | 909.0945 | 1.407595
85.08 | 909.2319 | 1.407753
85.09 | 909.3808 | 1.407909
85.1 | 909.5327 | 1.408086
85.11 | 909.6935 | 1.408256
85.12 | 909.81 | 1.408419
85.13 | 909.9239 | 1.408586
85.14 | 910.0823 | 1.408761
85.15 | 910.2216 | 1.40893
85.16 | 910.3683 | 1.409088
85.17 | 910.528 | 1.409258
85.18 | 910.6649 | 1.40942
85.19 | 910.7994 | 1.409588
85.2 | 910.9196 | 1.409753
85.21 | 911.048 | 1.409921
85.22 | 911.1922 | 1.410079
85.23 | 911.3463 | 1.410248
85.24 | 911.4744 | 1.410426
85.25 | 911.6187 | 1.410587
85.26 | 911.7332 | 1.410739
85.27 | 911.8649 | 1.410914
85.28 | 911.9929 | 1.411086
85.29 | 912.1146 | 1.411258
85.3 | 912.2565 | 1.411422
85.31 | 912.3939 | 1.411588
85.32 | 912.5466 | 1.411751
85.33 | 912.6835 | 1.41191
85.34 | 912.8304 | 1.412078
85.35 | 912.967 | 1.412254
85.36 | 913.1364 | 1.412436
85.37 | 913.2823 | 1.412597
85.38 | 913.4387 | 1.412762
85.39 | 913.6165 | 1.41293
85.4 | 913.7717 | 1.413082
85.41 | 913.9209 | 1.413235
85.42 | 914.0808 | 1.413424
85.43 | 914.2244 | 1.413605
85.44 | 914.3792 | 1.413769
85.45 | 914.5348 | 1.413933
85.46 | 914.6609 | 1.414097
85.47 | 914.8046875 | 1.414264
85.48 | 914.9545 | 1.414416
85.49 | 915.1171 | 1.414587
85.5 | 915.2788 | 1.414749
85.51 | 915.421 | 1.414908
85.52 | 915.5466 | 1.41509
85.53 | 915.7159 | 1.415272
85.54 | 915.8955 | 1.415424
85.55 | 916.0198 | 1.415581
85.56 | 916.1853 | 1.415752
85.57 | 916.3478 | 1.415928
85.58 | 916.484 | 1.416092
85.59 | 916.6082 | 1.416251
85.6 | 916.745 | 1.416422
85.61 | 916.8839 | 1.41659
85.62 | 917.0151 | 1.41676
85.63 | 917.1533 | 1.416933
85.64 | 917.2621 | 1.417087
85.65 | 917.4037 | 1.417256
85.66 | 917.5485 | 1.41743
85.67 | 917.6813 | 1.417594
85.68 | 917.8329 | 1.417752
85.69 | 917.9354 | 1.417913
85.7 | 918.0808 | 1.418092
85.71 | 918.2312 | 1.418251
85.72 | 918.3754 | 1.418413
85.73 | 918.5009 | 1.41858
85.74 | 918.6217 | 1.418754
85.75 | 918.7726 | 1.418921
85.76 | 918.9076 | 1.41909
85.77 | 919.0374 | 1.419256
85.78 | 919.1686 | 1.419429
85.79 | 919.3397 | 1.419598
85.8 | 919.4847 | 1.419769
85.81 | 919.6512 | 1.419921
85.82 | 919.8284 | 1.420082
85.83 | 919.9944 | 1.420243
85.84 | 920.1575 | 1.420411
85.85 | 920.3126 | 1.420589
85.86 | 920.4401 | 1.420756
85.87 | 920.5717 | 1.420925
85.88 | 920.7233 | 1.421087
85.89 | 920.8717 | 1.421256
85.9 | 921.0106 | 1.421417
85.91 | 921.1515 | 1.421585
85.92 | 921.2793 | 1.421752
85.93 | 921.4152 | 1.421923
85.94 | 921.5771 | 1.422091
85.95 | 921.7117 | 1.422245
85.96 | 921.8693 | 1.422409
85.97 | 922.028 | 1.422584
85.98 | 922.1698 | 1.422757
85.99 | 922.3093 | 1.422919
86 | 922.4528 | 1.423091
86.01 | 922.5826 | 1.423258
86.02 | 922.7162 | 1.423424
86.03 | 922.8346 | 1.423584
86.04 | 922.9541 | 1.423751
86.05 | 923.1206 | 1.42392
86.06 | 923.269 | 1.424084
86.07 | 923.4036 | 1.424251
86.08 | 923.5319 | 1.424409
86.09 | 923.6813 | 1.424586
86.1 | 923.8094 | 1.424754
86.11 | 923.9376 | 1.424933
86.12 | 924.0847 | 1.425084
86.13 | 924.243 | 1.425247
86.14 | 924.3782 | 1.425419
86.15 | 924.5063 | 1.425587
86.16 | 924.6503 | 1.425761
86.17 | 924.8121 | 1.42592
86.18 | 924.9686 | 1.42608
86.19 | 925.105 | 1.426253
86.2 | 925.2511 | 1.42642
86.21 | 925.4159 | 1.426582
86.22 | 925.5457 | 1.426759
86.23 | 925.6951 | 1.426925
86.24 | 925.8528 | 1.427083
86.25 | 925.9979 | 1.427247
86.26 | 926.1322 | 1.427421
86.27 | 926.2869 | 1.427598
86.28 | 926.428 | 1.427764
86.29 | 926.5538 | 1.427927
86.3 | 926.7008 | 1.428106
86.31 | 926.8243 | 1.428265
86.32 | 926.9821 | 1.428417
86.33 | 927.1223 | 1.428572
86.34 | 927.2576 | 1.428739
86.35 | 927.3871 | 1.428915
86.36 | 927.5474 | 1.429092
86.37 | 927.6736 | 1.429264
86.38 | 927.824 | 1.429423
86.39 | 928.0113 | 1.429579
86.4 | 928.179 | 1.429753
86.41 | 928.3331 | 1.429919
86.42 | 928.4927 | 1.430084
86.43 | 928.6321 | 1.430261
86.44 | 928.7867 | 1.430427
86.45 | 928.935 | 1.430592
86.46 | 929.0638 | 1.430758
86.47 | 929.2065 | 1.430925
86.48 | 929.3553 | 1.431088
86.49 | 929.5034 | 1.431259
86.5 | 929.6472 | 1.431427
86.51 | 929.8139 | 1.431591
86.52 | 929.9566 | 1.431755
86.53 | 930.1043 | 1.431916
86.54 | 930.2568 | 1.432092
86.55 | 930.431 | 1.432251
86.56 | 930.5672 | 1.432409
86.57 | 930.7159 | 1.432578
86.58 | 930.8724 | 1.43275
86.59 | 930.9863 | 1.432932
86.6 | 931.1277 | 1.433104
86.61 | 931.2586 | 1.433263
86.62 | 931.3757 | 1.433419
86.63 | 931.5204 | 1.433587
86.64 | 931.653 | 1.433752
86.65 | 931.7835 | 1.433921
86.66 | 931.9446 | 1.434097
86.67 | 932.0991 | 1.434258
86.68 | 932.2404 | 1.434423
86.69 | 932.4089 | 1.43459
86.7 | 932.5538 | 1.434761
86.71 | 932.7056 | 1.434923
86.72 | 932.8821 | 1.435095
86.73 | 933.0266 | 1.435269
86.74 | 933.1827 | 1.435428
86.75 | 933.315 | 1.435582
86.76 | 933.4536 | 1.43574
86.77 | 933.5891 | 1.435908
86.78 | 933.7486 | 1.436081
86.79 | 933.8903 | 1.436253
86.8 | 934.0443 | 1.436414
86.81 | 934.175 | 1.436577
86.82 | 934.3124 | 1.43675
86.83 | 934.4794 | 1.436921
86.84 | 934.6071 | 1.437091
86.85 | 934.7684 | 1.437261
86.86 | 934.941 | 1.437426
86.87 | 935.0905 | 1.437594
86.88 | 935.2088 | 1.437756
86.89 | 935.3598 | 1.437919
86.9 | 935.4959 | 1.438092
86.91 | 935.6428 | 1.438248
86.92 | 935.7968 | 1.438412
86.93 | 935.9217 | 1.438585
86.94 | 936.0788 | 1.438752
86.95 | 936.2075 | 1.438911
86.96 | 936.3139 | 1.439078
86.97 | 936.4324 | 1.439253
86.98 | 936.5644 | 1.439425
86.99 | 936.6995 | 1.439587
87 | 936.8494 | 1.439744
87.01 | 937.0185 | 1.439908
87.02 | 937.1694 | 1.440073
87.03 | 937.32 | 1.440252
87.04 | 937.4598 | 1.440419
87.05 | 937.6026 | 1.440585
87.06 | 937.7557 | 1.44076
87.07 | 937.9067 | 1.440921
87.08 | 938.0622 | 1.441083
87.09 | 938.1983 | 1.441247
87.1 | 938.3347 | 1.441415
87.11 | 938.4637 | 1.441596
87.12 | 938.5864 | 1.44177
87.13 | 938.7173 | 1.441933
87.14 | 938.8519 | 1.442088
87.15 | 938.9974 | 1.442257
87.16 | 939.1483 | 1.442416
87.17 | 939.3282 | 1.442586
87.18 | 939.48 | 1.442752
87.19 | 939.6354 | 1.442909
87.2 | 939.7963 | 1.44308
87.21 | 939.9172 | 1.443248
87.22 | 940.0632 | 1.443409
87.23 | 940.2245 | 1.44359
87.24 | 940.3891 | 1.44376
87.25 | 940.5246 | 1.443921
87.26 | 940.671 | 1.444089
87.27 | 940.8036 | 1.444259
87.28 | 940.9599 | 1.444433
87.29 | 941.0867 | 1.444594
87.3 | 941.1933 | 1.444753
87.31 | 941.3497 | 1.44492
87.32 | 941.4814 | 1.445093
87.33 | 941.6105 | 1.445257
87.34 | 941.7464 | 1.445413
87.35 | 941.8983 | 1.445588
87.36 | 942.0384 | 1.445752
87.37 | 942.1863 | 1.445907
87.38 | 942.3007 | 1.446084
87.39 | 942.4565 | 1.446263
87.4 | 942.606 | 1.446428
87.41 | 942.7382 | 1.446591
87.42 | 942.8676 | 1.446746
87.43 | 943.0136 | 1.446903
87.44 | 943.1442 | 1.447086
87.45 | 943.2855 | 1.44727
87.46 | 943.4349 | 1.44742
87.47 | 943.5461 | 1.447585
87.48 | 943.7097 | 1.44775
87.49 | 943.8354 | 1.447924
87.5 | 943.9749 | 1.448089
87.51 | 944.134 | 1.44825
87.52 | 944.3088 | 1.448422
87.53 | 944.4586 | 1.448594
87.54 | 944.6147 | 1.448765
87.55 | 944.7493 | 1.44892
87.56 | 944.8776 | 1.449086
87.57 | 945.0349 | 1.449262
87.58 | 945.1614 | 1.449432
87.59 | 945.3111 | 1.449594
87.6 | 945.4669 | 1.449748
87.61 | 945.5753 | 1.449911
87.62 | 945.7033 | 1.45008
87.63 | 945.8329 | 1.450255
87.64 | 945.9728 | 1.450422
87.65 | 946.1254 | 1.450594
87.66 | 946.277 | 1.450755
87.67 | 946.394 | 1.450914
87.68 | 946.5275 | 1.45108
87.69 | 946.6696 | 1.451252
87.7 | 946.7907 | 1.45141
87.71 | 946.9638 | 1.451571
87.72 | 947.1171 | 1.451743
87.73 | 947.2745 | 1.451915
87.74 | 947.4153 | 1.452092
87.75 | 947.5522 | 1.452249
87.76 | 947.6928 | 1.452421
87.77 | 947.8643 | 1.452584
87.78 | 948.0113 | 1.45275
87.79 | 948.1232 | 1.452919
87.8 | 948.2722 | 1.453089
87.81 | 948.4029 | 1.453248
87.82 | 948.5455 | 1.453411
87.83 | 948.6707 | 1.453592
87.84 | 948.811 | 1.453739
87.85 | 948.9534 | 1.453911
87.86 | 949.0904 | 1.45409
87.87 | 949.2233 | 1.454261
87.88 | 949.3707 | 1.454433
87.89 | 949.5333 | 1.454583
87.9 | 949.6832 | 1.454744
87.91 | 949.856 | 1.454927
87.92 | 950.0013 | 1.455079
87.93 | 950.1623 | 1.455248
87.94 | 950.303 | 1.45542
87.95 | 950.462 | 1.455592
87.96 | 950.618 | 1.455752
87.97 | 950.7597 | 1.455913
87.98 | 950.9177 | 1.456085
87.99 | 951.0812 | 1.45625
88 | 951.2208 | 1.456406
88.01 | 951.356 | 1.456574
88.02 | 951.493 | 1.456745
88.03 | 951.6369 | 1.456911
88.04 | 951.7952 | 1.457094
88.05 | 951.9267 | 1.457273
88.06 | 952.0672 | 1.45742
88.07 | 952.2304 | 1.457587
88.08 | 952.3796 | 1.457747
88.09 | 952.5119 | 1.457913
88.1 | 952.6685 | 1.458088
88.11 | 952.815 | 1.458252
88.12 | 952.9587 | 1.458423
88.13 | 953.0816 | 1.458588
88.14 | 953.2195 | 1.458742
88.15 | 953.3691 | 1.458906
88.16 | 953.5173 | 1.459087
88.17 | 953.6595 | 1.45926
88.18 | 953.7856 | 1.459427
88.19 | 953.9114 | 1.459578
88.2 | 954.0273 | 1.459747
88.21 | 954.1735 | 1.459914
88.22 | 954.309 | 1.460085
88.23 | 954.4709 | 1.460254
88.24 | 954.6111 | 1.460418
88.25 | 954.7662 | 1.460582
88.26 | 954.9034 | 1.460754
88.27 | 955.023 | 1.460925
88.28 | 955.1484 | 1.46109
88.29 | 955.3041 | 1.461264
88.3 | 955.4661 | 1.461433
88.31 | 955.5937 | 1.46159
88.32 | 955.7248 | 1.461749
88.33 | 955.85 | 1.461912
88.34 | 955.9882 | 1.462082
88.35 | 956.1039 | 1.462258
88.36 | 956.2556 | 1.462427
88.37 | 956.4149 | 1.462593
88.38 | 956.5585 | 1.462767
88.39 | 956.7085 | 1.462929
88.4 | 956.8446 | 1.463086
88.41 | 956.9657 | 1.463256
88.42 | 957.1239 | 1.463424
88.43 | 957.2699 | 1.463575
88.44 | 957.4012 | 1.463746
88.45 | 957.5625 | 1.463915
88.46 | 957.6871 | 1.464078
88.47 | 957.8145 | 1.464244
88.48 | 957.9878 | 1.464414
88.49 | 958.1246 | 1.464585
88.5 | 958.2505 | 1.464758
88.51 | 958.3782 | 1.464921
88.52 | 958.4858 | 1.46509
88.53 | 958.623 | 1.465268
88.54 | 958.7736 | 1.465434
88.55 | 958.8938 | 1.465588
88.56 | 959.0242 | 1.465749
88.57 | 959.176 | 1.465926
88.58 | 959.2778 | 1.466087
88.59 | 959.4194 | 1.466247
88.6 | 959.5833 | 1.466419
88.61 | 959.7435 | 1.466588
88.62 | 959.9009 | 1.466764
88.63 | 960.0284 | 1.466925
88.64 | 960.1448 | 1.467081
88.65 | 960.2937 | 1.467246
88.66 | 960.4396 | 1.467418
88.67 | 960.5671 | 1.467587
88.68 | 960.7157 | 1.467757
88.69 | 960.8479 | 1.467919
88.7 | 960.9679 | 1.468083
88.71 | 961.1115 | 1.468263
88.72 | 961.2635 | 1.46843
88.73 | 961.3977 | 1.468583
88.74 | 961.5483 | 1.468742
88.75 | 961.6627 | 1.468916
88.76 | 961.7924 | 1.469089
88.77 | 961.9225 | 1.469247
88.78 | 962.0637 | 1.469418
88.79 | 962.1993 | 1.469599
88.8 | 962.3358 | 1.469764
88.81 | 962.4894 | 1.469925
88.82 | 962.6239 | 1.470081
88.83 | 962.7697 | 1.470246
88.84 | 962.9215 | 1.470421
88.85 | 963.0619 | 1.470592
88.86 | 963.1887 | 1.470758
88.87 | 963.3379 | 1.470911
88.88 | 963.4794 | 1.471079
88.89 | 963.6389 | 1.471251
88.9 | 963.8063 | 1.471423
88.91 | 963.9265 | 1.47159
88.92 | 964.0718 | 1.47176
88.93 | 964.2455 | 1.471923
88.94 | 964.3713 | 1.47209
88.95 | 964.5243 | 1.472268
88.96 | 964.6925 | 1.47243
88.97 | 964.8276 | 1.472574
88.98 | 964.9476 | 1.472732
88.99 | 965.0745 | 1.472914
89 | 965.1959 | 1.473101
89.01 | 965.3496 | 1.473252
89.02 | 965.4873 | 1.473416
89.03 | 965.6019 | 1.473589
89.04 | 965.7611 | 1.473747
89.05 | 965.9098 | 1.473912
89.06 | 966.0492 | 1.474075
89.07 | 966.2242 | 1.474254
89.08 | 966.3911 | 1.474432
89.09 | 966.5438 | 1.474602
89.1 | 966.6993 | 1.474754
89.11 | 966.8636 | 1.474917
89.12 | 967.017 | 1.47509
89.13 | 967.165 | 1.475255
89.14 | 967.2869 | 1.475427
89.15 | 967.4296875 | 1.475595
89.16 | 967.5577 | 1.475759
89.17 | 967.6842 | 1.47592
89.18 | 967.8031 | 1.476079
89.19 | 967.9087 | 1.476247
89.2 | 968.0108 | 1.476425
89.21 | 968.1302 | 1.476592
89.22 | 968.2456 | 1.476752
89.23 | 968.3705 | 1.47692
89.24 | 968.548 | 1.477085
89.25 | 968.7035 | 1.477263
89.26 | 968.8495 | 1.477425
89.27 | 968.9713 | 1.477582
89.28 | 969.1508 | 1.477762
89.29 | 969.3187 | 1.477934
89.3 | 969.4796 | 1.4781
89.31 | 969.6227 | 1.478262
89.32 | 969.7601 | 1.478416
89.33 | 969.9214 | 1.478578
89.34 | 970.0431 | 1.478745
89.35 | 970.1808 | 1.478918
89.36 | 970.3302 | 1.479085
89.37 | 970.5089 | 1.479257
89.38 | 970.6422 | 1.479435
89.39 | 970.8047 | 1.479587
89.4 | 970.9642 | 1.479746
89.41 | 971.1024 | 1.479925
89.42 | 971.262 | 1.480104
89.43 | 971.4052 | 1.480253
89.44 | 971.5486 | 1.480412
89.45 | 971.6725 | 1.480585
89.46 | 971.8193 | 1.480761
89.47 | 971.9361 | 1.480929
89.48 | 972.0571 | 1.481093
89.49 | 972.1784 | 1.481251
89.5 | 972.3161 | 1.481416
89.51 | 972.4476 | 1.481601
89.52 | 972.5843 | 1.481773
89.53 | 972.7231 | 1.481936
89.54 | 972.8404 | 1.482094
89.55 | 972.9542 | 1.482255
89.56 | 973.076 | 1.482428
89.57 | 973.2225 | 1.482594
89.58 | 973.3709 | 1.482759
89.59 | 973.5004 | 1.482928
89.6 | 973.629 | 1.483088
89.61 | 973.7604 | 1.483252
89.62 | 973.9 | 1.483421
89.63 | 974.0231 | 1.483577
89.64 | 974.1852 | 1.483745
89.65 | 974.3561 | 1.48392
89.66 | 974.4971 | 1.484089
89.67 | 974.5894 | 1.484256
89.68 | 974.6921 | 1.484419
89.69 | 974.8058 | 1.48459
89.7 | 974.9432 | 1.484754
89.71 | 975.0663 | 1.484918
89.72 | 975.1817 | 1.485075
89.73 | 975.3277 | 1.485247
89.74 | 975.4684 | 1.48542
89.75 | 975.6177 | 1.485586
89.76 | 975.7643 | 1.485748
89.77 | 975.9383 | 1.485914
89.78 | 976.1083 | 1.486087
89.79 | 976.2707 | 1.486261
89.8 | 976.3978 | 1.486434
89.81 | 976.5661 | 1.486589
89.82 | 976.7209 | 1.486747
89.83 | 976.8434 | 1.486908
89.84 | 976.9797 | 1.487088
89.85 | 977.1136 | 1.48726
89.86 | 977.2455 | 1.487414
89.87 | 977.3843 | 1.487582
89.88 | 977.5242 | 1.487761
89.89 | 977.6612 | 1.487924
89.9 | 977.8148 | 1.48809
89.91 | 977.9787 | 1.488268
89.92 | 978.1428 | 1.488427
89.93 | 978.3178 | 1.488584
89.94 | 978.4664 | 1.488744
89.95 | 978.6176 | 1.488914
89.96 | 978.7704 | 1.489086
89.97 | 978.9097 | 1.489255
89.98 | 979.0572 | 1.489425
89.99 | 979.2149 | 1.489589
90 | 979.3484 | 1.489761
90.01 | 979.4732 | 1.489928
90.02 | 979.6024 | 1.490086
90.03 | 979.7282 | 1.490253
90.04 | 979.8323 | 1.490415
90.05 | 979.9363 | 1.490584
90.06 | 980.0812 | 1.490757
90.07 | 980.2187 | 1.490923
90.08 | 980.3447 | 1.491083
90.09 | 980.4724 | 1.491246
90.1 | 980.6525 | 1.491419
90.11 | 980.7901 | 1.491583
90.12 | 980.9319 | 1.491753
90.13 | 981.0762 | 1.491937
90.14 | 981.2176 | 1.492099
90.15 | 981.4026 | 1.492254
90.16 | 981.5295 | 1.492422
90.17 | 981.6749 | 1.492592
90.18 | 981.8063 | 1.49275
90.19 | 981.9413 | 1.492923
90.2 | 982.0535 | 1.493077
90.21 | 982.1863 | 1.49324
90.22 | 982.319 | 1.493417
90.23 | 982.4365 | 1.493596
90.24 | 982.5803 | 1.493758
90.25 | 982.7252 | 1.493915
90.26 | 982.8847 | 1.494097
90.27 | 983.027 | 1.494261
90.28 | 983.1691 | 1.494426
90.29 | 983.3246 | 1.49458
90.3 | 983.48 | 1.494742
90.31 | 983.6181 | 1.494911
90.32 | 983.7733 | 1.495086
90.33 | 983.9525 | 1.495261
90.34 | 984.1037 | 1.49542
90.35 | 984.2153 | 1.495587
90.36 | 984.3456 | 1.495757
90.37 | 984.4944 | 1.495918
90.38 | 984.6451 | 1.496076
90.39 | 984.7752 | 1.496258
90.4 | 984.9007 | 1.496437
90.41 | 985.0341 | 1.496587
90.42 | 985.17 | 1.496752
90.43 | 985.3082 | 1.496928
90.44 | 985.4373 | 1.497095
90.45 | 985.5788 | 1.497265
90.46 | 985.72 | 1.497416
90.47 | 985.8611 | 1.497579
90.48 | 986.0121 | 1.497747
90.49 | 986.1414 | 1.497922
90.5 | 986.2907 | 1.498086
90.51 | 986.4511 | 1.498247
90.52 | 986.6042 | 1.498422
90.53 | 986.7554 | 1.498602
90.54 | 986.9224 | 1.498776
90.55 | 987.0793 | 1.498934
90.56 | 987.2468 | 1.499085
90.57 | 987.387 | 1.499257
90.58 | 987.5372 | 1.499418
90.59 | 987.721 | 1.499587
90.6 | 987.8852 | 1.499755
90.61 | 988.0203 | 1.499923
90.62 | 988.1528 | 1.500089
90.63 | 988.2736 | 1.50025
90.64 | 988.4123 | 1.500408
90.65 | 988.5574 | 1.500584
90.66 | 988.6738 | 1.500764
90.67 | 988.8034 | 1.500933
90.68 | 988.9474 | 1.501099
90.69 | 989.0755 | 1.501262
90.7 | 989.1915 | 1.501425
90.71 | 989.3295 | 1.501586
90.72 | 989.471 | 1.501748
90.73 | 989.6218 | 1.501922
90.74 | 989.7842 | 1.502091
90.75 | 989.9174 | 1.502255
90.76 | 990.0704 | 1.50243
90.77 | 990.2151 | 1.502594
90.78 | 990.3522 | 1.502748
90.79 | 990.4914 | 1.502901
90.8 | 990.6435 | 1.503071
90.81 | 990.7862 | 1.503244
90.82 | 990.9294 | 1.503413
90.83 | 991.0659 | 1.503588
90.84 | 991.1736 | 1.503762
90.85 | 991.3129 | 1.503923
90.86 | 991.4437 | 1.504083
90.87 | 991.586 | 1.504251
90.88 | 991.7272 | 1.504423
90.89 | 991.8658 | 1.504599
90.9 | 992.0056 | 1.50476
90.91 | 992.1409 | 1.504918
90.92 | 992.2708 | 1.505086
90.93 | 992.4163 | 1.505249
90.94 | 992.5681 | 1.505414
90.95 | 992.7121 | 1.505573
90.96 | 992.8614 | 1.505746
90.97 | 993.0041 | 1.50593
90.98 | 993.1424 | 1.506103
90.99 | 993.2883 | 1.506258
91 | 993.4235 | 1.50642
91.01 | 993.5789 | 1.506584
91.02 | 993.7165 | 1.506749
91.03 | 993.8464 | 1.50693
91.04 | 993.9714 | 1.507094
91.05 | 994.1075 | 1.507261
91.06 | 994.2234 | 1.507422
91.07 | 994.3746 | 1.507587
91.08 | 994.5191 | 1.507748
91.09 | 994.6732 | 1.50791
91.1 | 994.8198 | 1.508076
91.11 | 994.9478 | 1.508236
91.12 | 995.0904 | 1.50842
91.13 | 995.2316 | 1.508593
91.14 | 995.3945 | 1.508757
91.15 | 995.5331 | 1.508922
91.16 | 995.706 | 1.509096
91.17 | 995.8371 | 1.509256
91.18 | 995.9848 | 1.509415
91.19 | 996.1004 | 1.509589
91.2 | 996.2447 | 1.50976
91.21 | 996.3943 | 1.509927
91.22 | 996.5458 | 1.510078
91.23 | 996.6985 | 1.51025
91.24 | 996.8532 | 1.510427
91.25 | 997.0114 | 1.510587
91.26 | 997.1441 | 1.510751
91.27 | 997.2975 | 1.510922
91.28 | 997.4327 | 1.5111
91.29 | 997.5845 | 1.511258
91.3 | 997.7321 | 1.511415
91.31 | 997.8902 | 1.511582
91.32 | 998.0351 | 1.511751
91.33 | 998.1591 | 1.511922
91.34 | 998.2852 | 1.512096
91.35 | 998.4272 | 1.51226
91.36 | 998.5872 | 1.512416
91.37 | 998.739 | 1.512582
91.38 | 998.8786 | 1.51275
91.39 | 998.9947 | 1.512914
91.4 | 999.1243 | 1.513084
91.41 | 999.2524 | 1.513253
91.42 | 999.4024 | 1.513422
91.43 | 999.561 | 1.513587
91.44 | 999.7142 | 1.513751
91.45 | 999.8256 | 1.513927
91.46 | 999.9464 | 1.514101
91.47 | 1000.081 | 1.514255
91.48 | 1000.242 | 1.514421
91.49 | 1000.41 | 1.514585
91.5 | 1000.571 | 1.514747
91.51 | 1000.711 | 1.514922
91.52 | 1000.843 | 1.515087
91.53 | 1000.955 | 1.51525
91.54 | 1001.056 | 1.51543
91.55 | 1001.2 | 1.515591
91.56 | 1001.333 | 1.515754
91.57 | 1001.456 | 1.515922
91.58 | 1001.586 | 1.516085
91.59 | 1001.711 | 1.516249
91.6 | 1001.843 | 1.516418
91.61 | 1001.986 | 1.516586
91.62 | 1002.132 | 1.516755
91.63 | 1002.309 | 1.516914
91.64 | 1002.482 | 1.517072
91.65 | 1002.636 | 1.517249
91.66 | 1002.773 | 1.517428
91.67 | 1002.944 | 1.517599
91.68 | 1003.073 | 1.517756
91.69 | 1003.239 | 1.517917
91.7 | 1003.376 | 1.518079
91.71 | 1003.51 | 1.518252
91.72 | 1003.659 | 1.518414
91.73 | 1003.807 | 1.518576
91.74 | 1003.957 | 1.518749
91.75 | 1004.118 | 1.518914
91.76 | 1004.27 | 1.519082
91.77 | 1004.394 | 1.519241
91.78 | 1004.538 | 1.519416
91.79 | 1004.666 | 1.51958
91.8 | 1004.809 | 1.519756
91.81 | 1004.952 | 1.51992
91.82 | 1005.061 | 1.520086
91.83 | 1005.188 | 1.520259
91.84 | 1005.325 | 1.520416
91.85 | 1005.45 | 1.520567
91.86 | 1005.6 | 1.52074
91.87 | 1005.75 | 1.52092
91.88 | 1005.895 | 1.521093
91.89 | 1006.048 | 1.521257
91.9 | 1006.173 | 1.521427
91.91 | 1006.309 | 1.521595
91.92 | 1006.468 | 1.521754
91.93 | 1006.598 | 1.521916
91.94 | 1006.719 | 1.522076
91.95 | 1006.873 | 1.522246
91.96 | 1007.01 | 1.522432
91.97 | 1007.142 | 1.522595
91.98 | 1007.285 | 1.522746
91.99 | 1007.411 | 1.522918
92 | 1007.567 | 1.523095
92.01 | 1007.724 | 1.523253
92.02 | 1007.874 | 1.523417
92.03 | 1008.022 | 1.523584
92.04 | 1008.199 | 1.523757
92.05 | 1008.323 | 1.523916
92.06 | 1008.459 | 1.524084
92.07 | 1008.611 | 1.524253
92.08 | 1008.754 | 1.524408
92.09 | 1008.922 | 1.524571
92.1 | 1009.079 | 1.52475
92.11 | 1009.229 | 1.524925
92.12 | 1009.367 | 1.525093
92.13 | 1009.506 | 1.525254
92.14 | 1009.615 | 1.525415
92.15 | 1009.759 | 1.525586
92.16 | 1009.922 | 1.525753
92.17 | 1010.081 | 1.525912
92.18 | 1010.226 | 1.526082
92.19 | 1010.356 | 1.526255
92.2 | 1010.496 | 1.526424
92.21 | 1010.64 | 1.526588
92.22 | 1010.789 | 1.526745
92.23 | 1010.936 | 1.52692
92.24 | 1011.109 | 1.52708
92.25 | 1011.273 | 1.527243
92.26 | 1011.42 | 1.527421
92.27 | 1011.552 | 1.527594
92.28 | 1011.686 | 1.527763
92.29 | 1011.826 | 1.527916
92.3 | 1011.961 | 1.528072
92.31 | 1012.108 | 1.528245
92.32 | 1012.257 | 1.528411
92.33 | 1012.411 | 1.528587
92.34 | 1012.558 | 1.52876
92.35 | 1012.691 | 1.528921
92.36 | 1012.824 | 1.529084
92.37 | 1012.961 | 1.529238
92.38 | 1013.127 | 1.529413
92.39 | 1013.288 | 1.529591
92.4 | 1013.43 | 1.529755
92.41 | 1013.566 | 1.529924
92.42 | 1013.712 | 1.530087
92.43 | 1013.839 | 1.530255
92.44 | 1013.973 | 1.530414
92.45 | 1014.131 | 1.530574
92.46 | 1014.279 | 1.530755
92.47 | 1014.42 | 1.530933
92.48 | 1014.563 | 1.531097
92.49 | 1014.7 | 1.531257
92.5 | 1014.834 | 1.531422
92.51 | 1014.967 | 1.531594
92.52 | 1015.105 | 1.531757
92.53 | 1015.258 | 1.531924
92.54 | 1015.412 | 1.532094
92.55 | 1015.542 | 1.532252
92.56 | 1015.672 | 1.532419
92.57 | 1015.808 | 1.532594
92.58 | 1015.923 | 1.532758
92.59 | 1016.061 | 1.532923
92.6 | 1016.222 | 1.533085
92.61 | 1016.363 | 1.533246
92.62 | 1016.476 | 1.533407
92.63 | 1016.617 | 1.533579
92.64 | 1016.719 | 1.53375
92.65 | 1016.855 | 1.533916
92.66 | 1016.988 | 1.534093
92.67 | 1017.118 | 1.534268
92.68 | 1017.254 | 1.534432
92.69 | 1017.409 | 1.534592
92.7 | 1017.548 | 1.534749
92.71 | 1017.692 | 1.534904
92.72 | 1017.857 | 1.53508
92.73 | 1018.029 | 1.535262
92.74 | 1018.227 | 1.535428
92.75 | 1018.361 | 1.535599
92.76 | 1018.518 | 1.535768
92.77 | 1018.679 | 1.535925
92.78 | 1018.839 | 1.536083
92.79 | 1018.962 | 1.536247
92.8 | 1019.088 | 1.536418
92.81 | 1019.227 | 1.536587
92.82 | 1019.358 | 1.536755
92.83 | 1019.482 | 1.53692
92.84 | 1019.599 | 1.537078
92.85 | 1019.768 | 1.537249
92.86 | 1019.908 | 1.537414
92.87 | 1020.063 | 1.537579
92.88 | 1020.214 | 1.537756
92.89 | 1020.367 | 1.537937
92.9 | 1020.519 | 1.538094
92.91 | 1020.662 | 1.538243
92.92 | 1020.829 | 1.538407
92.93 | 1020.958 | 1.538571
92.94 | 1021.1 | 1.538752
92.95 | 1021.24 | 1.538926
92.96 | 1021.386 | 1.539096
92.97 | 1021.54 | 1.539264
92.98 | 1021.684 | 1.539412
92.99 | 1021.809 | 1.539579
93 | 1021.967 | 1.53975
93.01 | 1022.133 | 1.539922
93.02 | 1022.258 | 1.540102
93.03 | 1022.39 | 1.540269
93.04 | 1022.541 | 1.540435
93.05 | 1022.677 | 1.540588
93.06 | 1022.838 | 1.540746
93.07 | 1022.985 | 1.540918
93.08 | 1023.146 | 1.541075
93.09 | 1023.321 | 1.541245
93.1 | 1023.47 | 1.541421
93.11 | 1023.602 | 1.54159
93.12 | 1023.757 | 1.541762
93.13 | 1023.93 | 1.541916
93.14 | 1024.067 | 1.542089
93.15 | 1024.21875 | 1.542262
93.16 | 1024.352 | 1.542426
93.17 | 1024.484 | 1.542601
93.18 | 1024.61 | 1.54275
93.19 | 1024.748 | 1.542904
93.2 | 1024.891 | 1.543082
93.21 | 1025.044 | 1.543266
93.22 | 1025.191 | 1.543441
93.23 | 1025.321 | 1.543599
93.24 | 1025.471 | 1.543763
93.25 | 1025.62 | 1.543923
93.26 | 1025.763 | 1.54408
93.27 | 1025.907 | 1.544244
93.28 | 1026.048 | 1.544422
93.29 | 1026.182 | 1.54459
93.3 | 1026.338 | 1.544751
93.31 | 1026.473 | 1.544921
93.32 | 1026.598 | 1.545083
93.33 | 1026.736 | 1.545248
93.34 | 1026.885 | 1.545428
93.35 | 1027.031 | 1.545589
93.36 | 1027.169 | 1.54575
93.37 | 1027.283 | 1.545922
93.38 | 1027.403 | 1.546095
93.39 | 1027.543 | 1.546266
93.4 | 1027.651 | 1.546418
93.41 | 1027.785 | 1.546584
93.42 | 1027.936 | 1.546759
93.43 | 1028.062 | 1.546932
93.44 | 1028.183 | 1.547101
93.45 | 1028.317 | 1.547264
93.46 | 1028.477 | 1.547428
93.47 | 1028.65 | 1.547583
93.48 | 1028.834 | 1.547753
93.49 | 1028.972 | 1.54792
93.5 | 1029.11 | 1.548091
93.51 | 1029.259 | 1.548259
93.52 | 1029.409 | 1.548411
93.53 | 1029.566 | 1.548587
93.54 | 1029.702 | 1.548757
93.55 | 1029.822 | 1.548927
93.56 | 1029.945 | 1.549085
93.57 | 1030.078 | 1.549258
93.58 | 1030.201 | 1.549433
93.59 | 1030.349 | 1.5496
93.6 | 1030.484 | 1.549751
93.61 | 1030.634 | 1.549908
93.62 | 1030.779 | 1.550077
93.63 | 1030.937 | 1.550248
93.64 | 1031.079 | 1.550424
93.65 | 1031.237 | 1.550575
93.66 | 1031.398 | 1.550738
93.67 | 1031.533 | 1.550918
93.68 | 1031.665 | 1.551091
93.69 | 1031.798 | 1.551262
93.7 | 1031.943 | 1.551427
93.71 | 1032.082 | 1.551597
93.72 | 1032.209 | 1.551757
93.73 | 1032.347 | 1.551924
93.74 | 1032.491 | 1.552094
93.75 | 1032.644 | 1.552256
93.76 | 1032.765625 | 1.552421
93.77 | 1032.896 | 1.552581
93.78 | 1033.045 | 1.552759
93.79 | 1033.211 | 1.55291
93.8 | 1033.361 | 1.553068
93.81 | 1033.493 | 1.553244
93.82 | 1033.636 | 1.553429
93.83 | 1033.794 | 1.553604
93.84 | 1033.944 | 1.553762
93.85 | 1034.054 | 1.553915
93.86 | 1034.192 | 1.55409
93.87 | 1034.335 | 1.554255
93.88 | 1034.487 | 1.554406
93.89 | 1034.619 | 1.554583
93.9 | 1034.765 | 1.554762
93.91 | 1034.915 | 1.554926
93.92 | 1035.061 | 1.555088
93.93 | 1035.211 | 1.555249
93.94 | 1035.34 | 1.55542
93.95 | 1035.511 | 1.555574
93.96 | 1035.664 | 1.555736
93.97 | 1035.831 | 1.555918
93.98 | 1035.978 | 1.556086
93.99 | 1036.122 | 1.556263
94 | 1036.268 | 1.556431
94.01 | 1036.422 | 1.556591
94.02 | 1036.543 | 1.556753
94.03 | 1036.647 | 1.556924
94.04 | 1036.798 | 1.557097
94.05 | 1036.921 | 1.557256
94.06 | 1037.051 | 1.557429
94.07 | 1037.17 | 1.557591
94.08 | 1037.279 | 1.557755
94.09 | 1037.397 | 1.557912
94.1 | 1037.519 | 1.558077
94.11 | 1037.65 | 1.558256
94.12 | 1037.826 | 1.558425
94.13 | 1037.986 | 1.558591
94.14 | 1038.134 | 1.558747
94.15 | 1038.278 | 1.558921
94.16 | 1038.435 | 1.5591
94.17 | 1038.589 | 1.559263
94.18 | 1038.755 | 1.559409
94.19 | 1038.909 | 1.559582
94.2 | 1039.061 | 1.559762
94.21 | 1039.224 | 1.559917
94.22 | 1039.362 | 1.560094
94.23 | 1039.516 | 1.560251
94.24 | 1039.663 | 1.560403
94.25 | 1039.799 | 1.560578
94.26 | 1039.937 | 1.560752
94.27 | 1040.099 | 1.560922
94.28 | 1040.246 | 1.561101
94.29 | 1040.392 | 1.561264
94.3 | 1040.561 | 1.561417
94.31 | 1040.679 | 1.561586
94.32 | 1040.794 | 1.561745
94.33 | 1040.917 | 1.561919
94.34 | 1041.044 | 1.562098
94.35 | 1041.2 | 1.562268
94.36 | 1041.348 | 1.562429
94.37 | 1041.48 | 1.562585
94.38 | 1041.624 | 1.562747
94.39 | 1041.766 | 1.562922
94.4 | 1041.886 | 1.563101
94.41 | 1042.006 | 1.563262
94.42 | 1042.151 | 1.563425
94.43 | 1042.305 | 1.563582
94.44 | 1042.442 | 1.563751
94.45 | 1042.573 | 1.563915
94.46 | 1042.7 | 1.564085
94.47 | 1042.822 | 1.564258
94.48 | 1042.942 | 1.564421
94.49 | 1043.085 | 1.56458
94.5 | 1043.223 | 1.564758
94.51 | 1043.391 | 1.564928
94.52 | 1043.531 | 1.565097
94.53 | 1043.646 | 1.565263
94.54 | 1043.798 | 1.56543
94.55 | 1043.932 | 1.565591
94.56 | 1044.053 | 1.56575
94.57 | 1044.18 | 1.565925
94.58 | 1044.315 | 1.566076
94.59 | 1044.442 | 1.566234
94.6 | 1044.573 | 1.566408
94.61 | 1044.708 | 1.566577
94.62 | 1044.845 | 1.566748
94.63 | 1044.992 | 1.566931
94.64 | 1045.137 | 1.5671
94.65 | 1045.296 | 1.567255
94.66 | 1045.447 | 1.567418
94.67 | 1045.605 | 1.567589
94.68 | 1045.749 | 1.567755
94.69 | 1045.895 | 1.567924
94.7 | 1046.058 | 1.56809
94.71 | 1046.215 | 1.568262
94.72 | 1046.385 | 1.568426
94.73 | 1046.53 | 1.568593
94.74 | 1046.67 | 1.568764
94.75 | 1046.824 | 1.568924
94.76 | 1046.975 | 1.569077
94.77 | 1047.113 | 1.569242
94.78 | 1047.261 | 1.569417
94.79 | 1047.397 | 1.569586
94.8 | 1047.505 | 1.569756
94.81 | 1047.642 | 1.569922
94.82 | 1047.771 | 1.57008
94.83 | 1047.917 | 1.570245
94.84 | 1048.023 | 1.570417
94.85 | 1048.139 | 1.570594
94.86 | 1048.277 | 1.57076
94.87 | 1048.425 | 1.570912
94.88 | 1048.574 | 1.57107
94.89 | 1048.728 | 1.571267
94.9 | 1048.896 | 1.571447
94.91 | 1049.021 | 1.571602
94.92 | 1049.122 | 1.571757
94.93 | 1049.265 | 1.571913
94.94 | 1049.416 | 1.572079
94.95 | 1049.551 | 1.572252
94.96 | 1049.686 | 1.57242
94.97 | 1049.818 | 1.572581
94.98 | 1049.925 | 1.572747
94.99 | 1050.074 | 1.572921
95 | 1050.192 | 1.573079
95.01 | 1050.313 | 1.573244
95.02 | 1050.483 | 1.573428
95.03 | 1050.608 | 1.573611
95.04 | 1050.776 | 1.573763
95.05 | 1050.925 | 1.573912
95.06 | 1051.073 | 1.574078
95.07 | 1051.227 | 1.574252
95.08 | 1051.397 | 1.57442
95.09 | 1051.512 | 1.574583
95.1 | 1051.673 | 1.574752
95.11 | 1051.823 | 1.574929
95.12 | 1051.955 | 1.575093
95.13 | 1052.088 | 1.575258
95.14 | 1052.213 | 1.575425
95.15 | 1052.37 | 1.575591
95.16 | 1052.502 | 1.575757
95.17 | 1052.629 | 1.575917
95.18 | 1052.775 | 1.576085
95.19 | 1052.919 | 1.576256
95.2 | 1053.056 | 1.576425
95.21 | 1053.218 | 1.576577
95.22 | 1053.363 | 1.576744
95.23 | 1053.513 | 1.576926
95.24 | 1053.656 | 1.577103
95.25 | 1053.773 | 1.577262
95.26 | 1053.898 | 1.577417
95.27 | 1054.044 | 1.577574
95.28 | 1054.169 | 1.577747
95.29 | 1054.309 | 1.577901
95.3 | 1054.458 | 1.578068
95.31 | 1054.589 | 1.578251
95.32 | 1054.715 | 1.578429
95.33 | 1054.87 | 1.5786
95.34 | 1055.003 | 1.578764
95.35 | 1055.148 | 1.578925
95.36 | 1055.289 | 1.57909
95.37 | 1055.406 | 1.579259
95.38 | 1055.537 | 1.579428
95.39 | 1055.683 | 1.579583
95.4 | 1055.797 | 1.579747
95.41 | 1055.915 | 1.579919
95.42 | 1056.078 | 1.580081
95.43 | 1056.207 | 1.58025
95.44 | 1056.354 | 1.580419
95.45 | 1056.506 | 1.580582
95.46 | 1056.658 | 1.580762
95.47 | 1056.801 | 1.580933
95.48 | 1056.943 | 1.581095
95.49 | 1057.073 | 1.581252
95.5 | 1057.207 | 1.581424
95.51 | 1057.342 | 1.581594
95.52 | 1057.47 | 1.581763
95.53 | 1057.613 | 1.581916
95.54 | 1057.738 | 1.582086
95.55 | 1057.851 | 1.582241
95.56 | 1057.986 | 1.582414
95.57 | 1058.13 | 1.582586
95.58 | 1058.254 | 1.582745
95.59 | 1058.401 | 1.58292
95.6 | 1058.521 | 1.583084
95.61 | 1058.653 | 1.583254
95.62 | 1058.755 | 1.583418
95.63 | 1058.871 | 1.583583
95.64 | 1059.001 | 1.583739
95.65 | 1059.147 | 1.58391
95.66 | 1059.295 | 1.584083
95.67 | 1059.44 | 1.584256
95.68 | 1059.589 | 1.584425
95.69 | 1059.682 | 1.58459
95.7 | 1059.843 | 1.584753
95.71 | 1059.992 | 1.584917
95.72 | 1060.151 | 1.585079
95.73 | 1060.28 | 1.58525
95.74 | 1060.403 | 1.585418
95.75 | 1060.514 | 1.585586
95.76 | 1060.638 | 1.585752
95.77 | 1060.744 | 1.585925
95.78 | 1060.896 | 1.586089
95.79 | 1061.076 | 1.586262
95.8 | 1061.219 | 1.586424
95.81 | 1061.367 | 1.586585
95.82 | 1061.509 | 1.586748
95.83 | 1061.667 | 1.586916
95.84 | 1061.833 | 1.587085
95.85 | 1062.018 | 1.587263
95.86 | 1062.146 | 1.587427
95.87 | 1062.301 | 1.587589
95.88 | 1062.422 | 1.58774
95.89 | 1062.559 | 1.587905
95.9 | 1062.698 | 1.588087
95.91 | 1062.818 | 1.588252
95.92 | 1062.939 | 1.588419
95.93 | 1063.074 | 1.588582
95.94 | 1063.198 | 1.588742
95.95 | 1063.314 | 1.588916
95.96 | 1063.47 | 1.589081
95.97 | 1063.621 | 1.589254
95.98 | 1063.778 | 1.589414
95.99 | 1063.908 | 1.589574
96 | 1064.065 | 1.589753
96.01 | 1064.245 | 1.589928
96.02 | 1064.434 | 1.590087
96.03 | 1064.568 | 1.590248
96.04 | 1064.73 | 1.590428
96.05 | 1064.883 | 1.590597
96.06 | 1065.017 | 1.590762
96.07 | 1065.178 | 1.590924
96.08 | 1065.3 | 1.591091
96.09 | 1065.46 | 1.591259
96.1 | 1065.593 | 1.591421
96.11 | 1065.708 | 1.591576
96.12 | 1065.847 | 1.591746
96.13 | 1066.016 | 1.591909
96.14 | 1066.152 | 1.592089
96.15 | 1066.288 | 1.592255
96.16 | 1066.443 | 1.592415
96.17 | 1066.572 | 1.592588
96.18 | 1066.713 | 1.592752
96.19 | 1066.833 | 1.592921
96.2 | 1066.964 | 1.59308
96.21 | 1067.113 | 1.593246
96.22 | 1067.25 | 1.593427
96.23 | 1067.35 | 1.593595
96.24 | 1067.505 | 1.593762
96.25 | 1067.656 | 1.593908
96.26 | 1067.793 | 1.59408
96.27 | 1067.949 | 1.59426
96.28 | 1068.105 | 1.59443
96.29 | 1068.275 | 1.594593
96.3 | 1068.413 | 1.594743
96.31 | 1068.56 | 1.594905
96.32 | 1068.704 | 1.595074
96.33 | 1068.904 | 1.59525
96.34 | 1069.048 | 1.595428
96.35 | 1069.193 | 1.595583
96.36 | 1069.347 | 1.595748
96.37 | 1069.486 | 1.595922
96.38 | 1069.625 | 1.596084
96.39 | 1069.766 | 1.59624
96.4 | 1069.902 | 1.596411
96.41 | 1070.019 | 1.596581
96.42 | 1070.158 | 1.596752
96.43 | 1070.287 | 1.596921
96.44 | 1070.423 | 1.597087
96.45 | 1070.559 | 1.597264
96.46 | 1070.717 | 1.597434
96.47 | 1070.86 | 1.597589
96.48 | 1071.005 | 1.597752
96.49 | 1071.159 | 1.597925
96.5 | 1071.322 | 1.598083
96.51 | 1071.469 | 1.598252
96.52 | 1071.602 | 1.598428
96.53 | 1071.729 | 1.598596
96.54 | 1071.865 | 1.598749
96.55 | 1072.017 | 1.59891
96.56 | 1072.148 | 1.599079
96.57 | 1072.298 | 1.599252
96.58 | 1072.44 | 1.599427
96.59 | 1072.557 | 1.599583
96.6 | 1072.71 | 1.599751
96.61 | 1072.865 | 1.599916
96.62 | 1073.018 | 1.600082
96.63 | 1073.138 | 1.600251
96.64 | 1073.281 | 1.600426
96.65 | 1073.412 | 1.600587
96.66 | 1073.533 | 1.60075
96.67 | 1073.65 | 1.600923
96.672 | 1073.679 | 1.600958
96.682 | 1073.823 | 1.601132
96.692 | 1073.945 | 1.601287
96.702 | 1074.095 | 1.601446
96.712 | 1074.231 | 1.601616
96.722 | 1074.365 | 1.601787
96.732 | 1074.52 | 1.601955
96.742 | 1074.662 | 1.602122
96.752 | 1074.779 | 1.60229
96.762 | 1074.91 | 1.602458
96.772 | 1075.05 | 1.602634
96.782 | 1075.189 | 1.602795
96.792 | 1075.352 | 1.602955
96.802 | 1075.455 | 1.603111
96.812 | 1075.595 | 1.603278
96.822 | 1075.739 | 1.603459
96.832 | 1075.891 | 1.60363
96.842 | 1076.016 | 1.603785
96.852 | 1076.158 | 1.603949
96.862 | 1076.311 | 1.604124
96.872 | 1076.453 | 1.604282
96.882 | 1076.596 | 1.604447
96.892 | 1076.73 | 1.604617
96.902 | 1076.89 | 1.604797
96.912 | 1077.054 | 1.604971
96.922 | 1077.242 | 1.605151
96.932 | 1077.433 | 1.605332
96.942 | 1077.654 | 1.605535
96.952 | 1077.898 | 1.605756
96.962 | 1078.158 | 1.605996
96.972 | 1078.432 | 1.606247
96.982 | 1078.737 | 1.606514
96.992 | 1079.07 | 1.606805
97.002 | 1079.402 | 1.607096
97.012 | 1079.751 | 1.607412
97.022 | 1080.122 | 1.607736
97.032 | 1080.521 | 1.608071
97.042 | 1080.935 | 1.608423
97.052 | 1081.358 | 1.608795
97.062 | 1081.834 | 1.609185
97.072 | 1082.305 | 1.609589
97.082 | 1082.78 | 1.610007
97.092 | 1083.272 | 1.610439
97.102 | 1083.796 | 1.610877
97.112 | 1084.324 | 1.611333
97.122 | 1084.890625 | 1.61181
97.132 | 1085.451 | 1.612302
97.142 | 1086.049 | 1.612807
97.152 | 1086.665 | 1.613328
97.162 | 1087.241 | 1.613851
97.172 | 1087.884 | 1.614419
97.182 | 1088.55 | 1.614982
97.192 | 1089.246 | 1.615564
97.202 | 1089.986 | 1.616154
97.212 | 1090.749 | 1.616765
97.222 | 1091.501 | 1.617388
97.232 | 1092.267 | 1.618021
97.242 | 1093.039 | 1.618681
97.252 | 1093.855 | 1.61935
97.262 | 1094.72 | 1.620037
97.272 | 1095.577 | 1.620741
97.282 | 1096.438 | 1.621457
97.292 | 1097.31 | 1.622195
97.302 | 1098.175 | 1.622939
97.312 | 1099.07 | 1.623692
97.322 | 1099.971 | 1.624456
97.332 | 1100.928 | 1.62525
97.342 | 1101.904 | 1.626065
97.352 | 1102.86 | 1.626889
97.362 | 1103.819 | 1.627727
97.372 | 1104.801 | 1.628564
97.382 | 1105.826 | 1.629429
97.392 | 1106.844 | 1.630323
97.402 | 1107.883 | 1.631218
97.412 | 1108.919 | 1.632131
97.422 | 1109.989 | 1.633054
97.432 | 1111.051 | 1.633987
97.442 | 1112.145 | 1.634946
97.452 | 1113.281 | 1.635914
97.462 | 1114.434 | 1.636908
97.472 | 1115.603 | 1.637898
97.482 | 1116.766 | 1.638905
97.492 | 1117.953 | 1.639938
97.502 | 1119.163 | 1.64099
97.512 | 1120.42 | 1.64205
97.522 | 1121.679 | 1.643127
97.532 | 1122.98 | 1.64422
97.542 | 1124.265 | 1.645314
97.552 | 1125.543 | 1.646431
97.562 | 1126.863 | 1.647574
97.572 | 1128.179 | 1.64873
97.582 | 1129.502 | 1.649901
97.592 | 1130.842 | 1.651064
97.602 | 1132.228 | 1.652254
97.612 | 1133.603 | 1.653459
97.622 | 1134.978 | 1.654689
97.632 | 1136.349 | 1.655933
97.642 | 1137.752 | 1.657182
97.652 | 1139.177 | 1.658452
97.662 | 1140.586 | 1.659736
97.672 | 1142.015 | 1.661041
97.682 | 1143.465 | 1.662355
97.692 | 1144.974 | 1.663671
97.702 | 1146.429 | 1.665025
97.712 | 1147.908 | 1.666396
97.722 | 1149.426 | 1.667772
97.732 | 1150.965 | 1.669168
97.742 | 1152.5 | 1.670577
97.752 | 1154.047 | 1.672
97.762 | 1155.599 | 1.673434
97.772 | 1157.164 | 1.674873
97.782 | 1158.758 | 1.676336
97.792 | 1160.353 | 1.677829
97.802 | 1161.97 | 1.679322
97.812 | 1163.603 | 1.680835
97.822 | 1165.219 | 1.682372
97.832 | 1166.857 | 1.683921
97.842 | 1168.506 | 1.685472
97.852 | 1170.176 | 1.68704
97.862 | 1171.865 | 1.688628
97.872 | 1173.541 | 1.690223
97.882 | 1175.244 | 1.691827
97.892 | 1176.939 | 1.693456
97.902 | 1178.654 | 1.695104
97.912 | 1180.385 | 1.69675
97.922 | 1182.156 | 1.698423
97.932 | 1183.898 | 1.700099
97.942 | 1185.65 | 1.701759
97.952 | 1187.418 | 1.703424
97.962 | 1189.162 | 1.705085
97.972 | 1190.947 | 1.706748
97.982 | 1192.713 | 1.708402
97.992 | 1194.476 | 1.710067
98.002 | 1196.213 | 1.711744
98.012 | 1197.945 | 1.713407
98.022 | 1199.666 | 1.715083
98.032 | 1201.402 | 1.716752
98.042 | 1203.135 | 1.718412
98.052 | 1204.845 | 1.720075
98.062 | 1206.584 | 1.721738
98.072 | 1208.301 | 1.723401
98.082 | 1210.017 | 1.725057
98.092 | 1211.719 | 1.726711
98.102 | 1213.416 | 1.728393
98.112 | 1215.113 | 1.730054
98.122 | 1216.804 | 1.731721
98.132 | 1218.465 | 1.733403
98.142 | 1220.138 | 1.735067
98.152 | 1221.816 | 1.736737
98.162 | 1223.484 | 1.738405
98.172 | 1225.152 | 1.740075
98.182 | 1226.812 | 1.741742
98.192 | 1228.459 | 1.743409
98.202 | 1230.136 | 1.745076
98.212 | 1231.789 | 1.746742
98.222 | 1233.437 | 1.748426
98.232 | 1235.092 | 1.7501
98.242 | 1236.726 | 1.751762
98.252 | 1238.355 | 1.753423
98.262 | 1239.984 | 1.755082
98.272 | 1241.607 | 1.756746
98.282 | 1243.25 | 1.758407
98.292 | 1244.855 | 1.760068
98.302 | 1246.459 | 1.761745
98.312 | 1248.06 | 1.763414
98.322 | 1249.636 | 1.765079
98.332 | 1251.195 | 1.766753
98.342 | 1252.773 | 1.768419
98.352 | 1254.365 | 1.770089
98.362 | 1255.941 | 1.771749
98.372 | 1257.511 | 1.773408
98.382 | 1259.086 | 1.775064
98.392 | 1260.679 | 1.776735
98.402 | 1262.248 | 1.778408
98.412 | 1263.818 | 1.780072
98.422 | 1265.408 | 1.781742
98.432 | 1267.001 | 1.783427
98.442 | 1268.587 | 1.785078
98.452 | 1270.152 | 1.78673
98.462 | 1271.724 | 1.788399
98.472 | 1273.296 | 1.790062
98.482 | 1274.849 | 1.791714
98.492 | 1276.406 | 1.793379
98.502 | 1277.97 | 1.795054
98.512 | 1279.558 | 1.796736
98.522 | 1281.126 | 1.798407
98.532 | 1282.708 | 1.800076
98.542 | 1284.289 | 1.801735
98.552 | 1285.863 | 1.803404
98.562 | 1287.455 | 1.805073
98.572 | 1289.039 | 1.80674
98.582 | 1290.613 | 1.808401
98.592 | 1292.199 | 1.810078
98.602 | 1293.775 | 1.811756
98.612 | 1295.328 | 1.813422
98.622 | 1296.906 | 1.815096
98.632 | 1298.486 | 1.816779
98.642 | 1300.078 | 1.81843
98.652 | 1301.671 | 1.82008
98.662 | 1303.24 | 1.82174
98.672 | 1304.804 | 1.82341
98.682 | 1306.373 | 1.825074
98.692 | 1307.943 | 1.826743
98.702 | 1309.544 | 1.828415
98.712 | 1311.128 | 1.830078
98.722 | 1312.716 | 1.831747
98.732 | 1314.3 | 1.833418
98.742 | 1315.867 | 1.835083
98.752 | 1317.443 | 1.83675
98.762 | 1319.021 | 1.838412
98.772 | 1320.611 | 1.840081
98.782 | 1322.183 | 1.841744
98.792 | 1323.773 | 1.843403
98.802 | 1325.32 | 1.845082
98.812 | 1326.892 | 1.846745
98.822 | 1328.439 | 1.848412
98.832 | 1329.99 | 1.850079
98.842 | 1331.519 | 1.851736
98.852 | 1333.046 | 1.853388
98.862 | 1334.582 | 1.855048
98.872 | 1336.095 | 1.856724
98.882 | 1337.593 | 1.858387
98.892 | 1339.093 | 1.860049
98.902 | 1340.625 | 1.861723
98.912 | 1342.14 | 1.863385
98.922 | 1343.644 | 1.865057
98.932 | 1345.164 | 1.866743
98.942 | 1346.71 | 1.868403
98.952 | 1348.244 | 1.870072
98.962 | 1349.748 | 1.871737
98.972 | 1351.283 | 1.873404
98.982 | 1352.822 | 1.875079
98.992 | 1354.337 | 1.876749
99.002 | 1355.849 | 1.878426
99.012 | 1357.361 | 1.880093
99.022 | 1358.89 | 1.88177
99.032 | 1360.427 | 1.88344
99.042 | 1361.929 | 1.885088
99.052 | 1363.449 | 1.886752
99.062 | 1364.964 | 1.888413
99.072 | 1366.476 | 1.890067
99.082 | 1368.015 | 1.891737
99.092 | 1369.533 | 1.893416
99.102 | 1371.05 | 1.895085
99.112 | 1372.566 | 1.896748
99.122 | 1374.082 | 1.898421
99.132 | 1375.576 | 1.900088
99.142 | 1377.093 | 1.901741
99.152 | 1378.605 | 1.90341
99.162 | 1380.146 | 1.905066
99.172 | 1381.677 | 1.906741
99.182 | 1383.183 | 1.908409
99.192 | 1384.746 | 1.910078
99.202 | 1386.306 | 1.911745
99.212 | 1387.859 | 1.913407
99.222 | 1389.416 | 1.915081
99.232 | 1390.941 | 1.916748
99.242 | 1392.464 | 1.918394
99.252 | 1393.984 | 1.920058
99.262 | 1395.519 | 1.921727
99.272 | 1397.06 | 1.923388
99.282 | 1398.603 | 1.925051
99.292 | 1400.089 | 1.92672
99.302 | 1401.607 | 1.9284
99.312 | 1403.132 | 1.930058
99.322 | 1404.654 | 1.931725
99.332 | 1406.207 | 1.933403
99.342 | 1407.753 | 1.935063
99.352 | 1409.318 | 1.93673
99.362 | 1410.828 | 1.938403
99.372 | 1412.341 | 1.940075
99.382 | 1413.882 | 1.941748
99.392 | 1415.453 | 1.943423
99.402 | 1416.978 | 1.945101
99.412 | 1418.515 | 1.946753
99.422 | 1420.05 | 1.948422
99.432 | 1421.587 | 1.950093
99.442 | 1423.138 | 1.951747
99.452 | 1424.657 | 1.953406
99.462 | 1426.22 | 1.955077
99.472 | 1427.763 | 1.956751
99.482 | 1429.292 | 1.958407
99.492 | 1430.798 | 1.96008
99.502 | 1432.308 | 1.961753
99.512 | 1433.831 | 1.963412
99.522 | 1435.335 | 1.96509
99.532 | 1436.829 | 1.966759
99.542 | 1438.31 | 1.968411
99.552 | 1439.798 | 1.97008
99.562 | 1441.276 | 1.971739
99.572 | 1442.79 | 1.973406
99.582 | 1444.296 | 1.975081
99.592 | 1445.81 | 1.976754
99.602 | 1447.314 | 1.978421
99.612 | 1448.796 | 1.980076
99.622 | 1450.284 | 1.981747
99.632 | 1451.776 | 1.98342
99.642 | 1453.271 | 1.985068
99.652 | 1454.763 | 1.986724
99.662 | 1456.239 | 1.988387
99.672 | 1457.71 | 1.990056
99.682 | 1459.181 | 1.991723
99.692 | 1460.665 | 1.99339
99.702 | 1462.159 | 1.995059
99.712 | 1463.667 | 1.996718
99.722 | 1465.159 | 1.998385
99.732 | 1466.683 | 2.000058
99.742 | 1468.185 | 2.001719
99.752 | 1469.691 | 2.00339
99.762 | 1471.202 | 2.005065
99.772 | 1472.71 | 2.006737
99.782 | 1474.224 | 2.008401
99.792 | 1475.724 | 2.010068
99.802 | 1477.23 | 2.01174
99.812 | 1478.714 | 2.013409
99.822 | 1480.247 | 2.015084
99.832 | 1481.745 | 2.016759
99.842 | 1483.259 | 2.018418
99.852 | 1484.775 | 2.020081
99.862 | 1486.304 | 2.021752
99.872 | 1487.819 | 2.023417
99.882 | 1489.323 | 2.025077
99.892 | 1490.862 | 2.026742
99.902 | 1492.398 | 2.028411
99.912 | 1493.927 | 2.03007
99.922 | 1495.433 | 2.031747
99.932 | 1496.946 | 2.033423
99.942 | 1498.45 | 2.035083
99.952 | 1499.962 | 2.03675
99.962 | 1501.468 | 2.038419
99.972 | 1502.982 | 2.040084
99.982 | 1504.501 | 2.041739
99.992 | 1505.991 | 2.043404
100.002 | 1507.474 | 2.045081
100.012 | 1508.972 | 2.046746
100.022 | 1510.466 | 2.048419
100.032 | 1511.96 | 2.050086
100.042 | 1513.446 | 2.051741
100.052 | 1514.943 | 2.053403
100.062 | 1516.429 | 2.055068
100.072 | 1517.886 | 2.056735
100.082 | 1519.333 | 2.05839
100.092 | 1520.796 | 2.060046
100.102 | 1522.259 | 2.061734
100.112 | 1523.724 | 2.063391
100.122 | 1525.191 | 2.065055
100.132 | 1526.64 | 2.066739
100.142 | 1528.144 | 2.068402
100.152 | 1529.581 | 2.070071
100.162 | 1531.034 | 2.07174
100.172 | 1532.505 | 2.073413
100.182 | 1533.991 | 2.075085
100.192 | 1535.476 | 2.076751
100.202 | 1536.96 | 2.078418
100.212 | 1538.419 | 2.080079
100.222 | 1539.874 | 2.081761
100.232 | 1541.331 | 2.083428
100.242 | 1542.771 | 2.085097
100.252 | 1544.249 | 2.08676
100.262 | 1545.708 | 2.08842
100.272 | 1547.177 | 2.090081
100.282 | 1548.653 | 2.091744
100.292 | 1550.12 | 2.093405
100.302 | 1551.569 | 2.09508
100.312 | 1553.042 | 2.096743
100.322 | 1554.525 | 2.09841
100.332 | 1556.013 | 2.100083
100.342 | 1557.484 | 2.101752
100.352 | 1558.978 | 2.103419
100.362 | 1560.468 | 2.105077
100.372 | 1561.937 | 2.106742
100.382 | 1563.396 | 2.108399
100.392 | 1564.845 | 2.110074
100.402 | 1566.313 | 2.111742
100.412 | 1567.776 | 2.1134
100.422 | 1569.239 | 2.115075
100.432 | 1570.698 | 2.116753
100.442 | 1572.155 | 2.118409
100.452 | 1573.58 | 2.120062
100.462 | 1575.026 | 2.121727
100.472 | 1576.485 | 2.123394
100.482 | 1577.918 | 2.12505
100.492 | 1579.41 | 2.126715
100.502 | 1580.891 | 2.12839
100.512 | 1582.365 | 2.130068
100.522 | 1583.826 | 2.131743
100.532 | 1585.293 | 2.133408
100.542 | 1586.768 | 2.135066
100.552 | 1588.26 | 2.136734
100.562 | 1589.754 | 2.138405
100.572 | 1591.233 | 2.140076
100.582 | 1592.713 | 2.141741
100.592 | 1594.155 | 2.143418
100.602 | 1595.604 | 2.145096
100.612 | 1597.051 | 2.146752
100.622 | 1598.528 | 2.148427
100.632 | 1599.99 | 2.150109
100.642 | 1601.449 | 2.151762
100.652 | 1602.918 | 2.153412
100.662 | 1604.358 | 2.155072
100.672 | 1605.817 | 2.156743
100.682 | 1607.295 | 2.158412
100.692 | 1608.772 | 2.16008
100.702 | 1610.248 | 2.161749
100.712 | 1611.729 | 2.163413
100.722 | 1613.174 | 2.165078
100.732 | 1614.619 | 2.16675
100.742 | 1616.055 | 2.168416
100.752 | 1617.489 | 2.170081
100.762 | 1618.926 | 2.171742
100.772 | 1620.35 | 2.173415
100.782 | 1621.762 | 2.17508
100.792 | 1623.172 | 2.176739
100.802 | 1624.574 | 2.178414
100.812 | 1625.985 | 2.180079
100.822 | 1627.405 | 2.181746
100.832 | 1628.842 | 2.183415
100.842 | 1630.303 | 2.185072
100.852 | 1631.733 | 2.186724
100.862 | 1633.162 | 2.188384
100.872 | 1634.61 | 2.190056
100.882 | 1636.065 | 2.191721
100.892 | 1637.496 | 2.193385
100.902 | 1638.959 | 2.195055
100.912 | 1640.41 | 2.196713
100.922 | 1641.871 | 2.198393
100.932 | 1643.319 | 2.200078
100.942 | 1644.748 | 2.201735
100.952 | 1646.184 | 2.203402
100.962 | 1647.655 | 2.205069
100.972 | 1649.115 | 2.206736
100.982 | 1650.563 | 2.208407
100.992 | 1652.024 | 2.21008
101.002 | 1653.453 | 2.211756
101.012 | 1654.891 | 2.213418
101.022 | 1656.321 | 2.215096
101.032 | 1657.735 | 2.216761
101.042 | 1659.16 | 2.218415
101.052 | 1660.614 | 2.220082
101.062 | 1662.031 | 2.221745
101.072 | 1663.444 | 2.223403
101.082 | 1664.85 | 2.225071
101.092 | 1666.311 | 2.226748
101.102 | 1667.756 | 2.228417
101.112 | 1669.225 | 2.23008
101.122 | 1670.692 | 2.231753
101.132 | 1672.151 | 2.233422
101.142 | 1673.617 | 2.235075
101.152 | 1675.08 | 2.236741
101.162 | 1676.537 | 2.2384
101.172 | 1678.008 | 2.240077
101.182 | 1679.481 | 2.241747
101.192 | 1680.932 | 2.243418
101.202 | 1682.377 | 2.245083
101.212 | 1683.805 | 2.246743
101.222 | 1685.252 | 2.248421
101.232 | 1686.707 | 2.250082
101.242 | 1688.158 | 2.251729
101.252 | 1689.61 | 2.253392
101.262 | 1691.069 | 2.255059
101.272 | 1692.494 | 2.25672
101.282 | 1693.932 | 2.258391
101.292 | 1695.352 | 2.260056
101.302 | 1696.783 | 2.261731
101.312 | 1698.217 | 2.263388
101.322 | 1699.639 | 2.265057
101.332 | 1701.067 | 2.266737
101.342 | 1702.481 | 2.268399
101.352 | 1703.885 | 2.270066
101.362 | 1705.305 | 2.271739
101.372 | 1706.737 | 2.273411
101.382 | 1708.182 | 2.275082
101.392 | 1709.621 | 2.276759
101.402 | 1711.052 | 2.278435
101.412 | 1712.464 | 2.280087
101.422 | 1713.869 | 2.281756
101.432 | 1715.304 | 2.283431
101.442 | 1716.742 | 2.285081
101.452 | 1718.16 | 2.28674
101.462 | 1719.558 | 2.288409
101.472 | 1720.96 | 2.290086
101.482 | 1722.384 | 2.291743
101.492 | 1723.792 | 2.293414
101.502 | 1725.214 | 2.295087
101.512 | 1726.66 | 2.296748
101.522 | 1728.093 | 2.298423
101.532 | 1729.505 | 2.300093
101.542 | 1730.911 | 2.301745
101.552 | 1732.359 | 2.30341
101.562 | 1733.804 | 2.305073
101.572 | 1735.267 | 2.306737
101.582 | 1736.683 | 2.308413
101.592 | 1738.13 | 2.31008
101.602 | 1739.556 | 2.311753
101.612 | 1740.984 | 2.313409
101.622 | 1742.423 | 2.315081
101.632 | 1743.859 | 2.316756
101.642 | 1745.294 | 2.318404
101.652 | 1746.716 | 2.320058
101.662 | 1748.173 | 2.321721
101.672 | 1749.593 | 2.32339
101.682 | 1751.035 | 2.325059
101.692 | 1752.458 | 2.326724
101.702 | 1753.921 | 2.328395
101.712 | 1755.37 | 2.330054
101.722 | 1756.849 | 2.331721
101.732 | 1758.298 | 2.333394
101.742 | 1759.753 | 2.335061
101.752 | 1761.189 | 2.336735
101.762 | 1762.599 | 2.338406
101.772 | 1764.042 | 2.340075
101.782 | 1765.488 | 2.341735
101.792 | 1766.931 | 2.3434
101.802 | 1768.355 | 2.345076
101.812 | 1769.765 | 2.346747
101.822 | 1771.171 | 2.348418
101.832 | 1772.607 | 2.350095
101.842 | 1774.027 | 2.351754
101.852 | 1775.449 | 2.353417
101.862 | 1776.882 | 2.355086
101.872 | 1778.302 | 2.356747
101.882 | 1779.72 | 2.358409
101.892 | 1781.144 | 2.360076
101.902 | 1782.568 | 2.361743
101.912 | 1784.017 | 2.363402
101.922 | 1785.415 | 2.365079
101.932 | 1786.804 | 2.366759
101.942 | 1788.206 | 2.368418
101.952 | 1789.632 | 2.370085
101.962 | 1791.058 | 2.371751
101.972 | 1792.488 | 2.373414
101.982 | 1793.904 | 2.375067
101.992 | 1795.298 | 2.376736
102.002 | 1796.703 | 2.378415
102.012 | 1798.074 | 2.380076
102.022 | 1799.453 | 2.381751
102.032 | 1800.843 | 2.383418
102.042 | 1802.24 | 2.385075
102.052 | 1803.607 | 2.386737
102.062 | 1804.988 | 2.388402
102.072 | 1806.347 | 2.390067
102.082 | 1807.724 | 2.391722
102.092 | 1809.13 | 2.393382
102.102 | 1810.552 | 2.395062
102.112 | 1811.972 | 2.396724
102.122 | 1813.415 | 2.398392
102.132 | 1814.835 | 2.400077
102.142 | 1816.245 | 2.401738
102.152 | 1817.665 | 2.403407
102.162 | 1819.076 | 2.405076
102.172 | 1820.54 | 2.406747
102.182 | 1821.956 | 2.408416
102.192 | 1823.365 | 2.410083
102.202 | 1824.777 | 2.411746
102.212 | 1826.195 | 2.413407
102.222 | 1827.611 | 2.415089
102.232 | 1829.038 | 2.416762
102.242 | 1830.462 | 2.418425
102.252 | 1831.908 | 2.42009
102.262 | 1833.328 | 2.421752
102.272 | 1834.718 | 2.423413
102.282 | 1836.189 | 2.425076
102.292 | 1837.644 | 2.426738
102.302 | 1839.074 | 2.428412
102.312 | 1840.515 | 2.430079
102.322 | 1841.935 | 2.431744
102.332 | 1843.384 | 2.433413
102.342 | 1844.843 | 2.43508
102.352 | 1846.277 | 2.436749
102.362 | 1847.734 | 2.438409
102.372 | 1849.201 | 2.440074
102.382 | 1850.607 | 2.441731
102.392 | 1852.021 | 2.443402
102.402 | 1853.457 | 2.44508
102.412 | 1854.867 | 2.446739
102.422 | 1856.309 | 2.448408
102.432 | 1857.732 | 2.450087
102.442 | 1859.137 | 2.451741
102.452 | 1860.537 | 2.453392
102.462 | 1861.921875 | 2.455057
102.472 | 1863.303 | 2.456726
102.482 | 1864.699 | 2.458378
102.492 | 1866.107 | 2.460047
102.502 | 1867.498 | 2.461725
102.512 | 1868.902 | 2.4634
102.522 | 1870.296875 | 2.465073
102.532 | 1871.689 | 2.466742
102.542 | 1873.1 | 2.468397
102.552 | 1874.51 | 2.470064
102.562 | 1875.91 | 2.471733
102.572 | 1877.299 | 2.473408
102.582 | 1878.68 | 2.475075
102.592 | 1880.066 | 2.476753
102.602 | 1881.445 | 2.478432
102.612 | 1882.828125 | 2.480088
102.622 | 1884.211 | 2.481758
102.632 | 1885.607 | 2.483443
102.642 | 1886.977 | 2.4851
102.652 | 1888.359375 | 2.48675
102.662 | 1889.754 | 2.488409
102.672 | 1891.143 | 2.490076
102.682 | 1892.537 | 2.491745
102.692 | 1893.90625 | 2.493416
102.702 | 1895.283 | 2.495083
102.712 | 1896.671875 | 2.496746
102.722 | 1898.053 | 2.498417
102.732 | 1899.432 | 2.500088
102.742 | 1900.822 | 2.501745
102.752 | 1902.213 | 2.503414
102.762 | 1903.607 | 2.505076
102.772 | 1905.014 | 2.506747
102.782 | 1906.434 | 2.508412
102.792 | 1907.857 | 2.510071
102.802 | 1909.295 | 2.51175
102.812 | 1910.705 | 2.513413
102.822 | 1912.145 | 2.51508
102.832 | 1913.546875 | 2.516749
102.842 | 1914.979 | 2.518404
102.852 | 1916.40625 | 2.520058
102.862 | 1917.816 | 2.521712
102.872 | 1919.234375 | 2.523386
102.882 | 1920.643 | 2.525053
102.892 | 1922.066 | 2.52672
102.902 | 1923.463 | 2.528393
102.912 | 1924.865 | 2.530051
102.922 | 1926.248 | 2.531727
102.932 | 1927.662 | 2.533409
102.942 | 1929.084 | 2.535069
102.952 | 1930.51 | 2.53674
102.962 | 1931.961 | 2.538403
102.972 | 1933.390625 | 2.54007
102.982 | 1934.799 | 2.541741
102.992 | 1936.229 | 2.543415
103.002 | 1937.652 | 2.545094
103.012 | 1939.09 | 2.546755
103.022 | 1940.52 | 2.548435
103.032 | 1941.945 | 2.550099
103.042 | 1943.34375 | 2.551743
103.052 | 1944.744 | 2.553412
103.062 | 1946.117 | 2.555079
103.072 | 1947.5 | 2.556734
103.082 | 1948.890625 | 2.558405
103.092 | 1950.268 | 2.560082
103.102 | 1951.65625 | 2.561751
103.112 | 1953.037 | 2.563418
103.122 | 1954.418 | 2.565089
103.132 | 1955.796875 | 2.566748
103.142 | 1957.168 | 2.568402
103.152 | 1958.53125 | 2.570071
103.162 | 1959.896 | 2.571732
103.172 | 1961.27 | 2.57341
103.182 | 1962.65 | 2.575081
103.192 | 1964.015625 | 2.57675
103.202 | 1965.383 | 2.578417
103.212 | 1966.746 | 2.580075
103.222 | 1968.131 | 2.581749
103.232 | 1969.482 | 2.583409
103.242 | 1970.873 | 2.585055
103.252 | 1972.27 | 2.586718
103.262 | 1973.674 | 2.588392
103.272 | 1975.076 | 2.590054
103.282 | 1976.482 | 2.591721
103.292 | 1977.887 | 2.593394
103.302 | 1979.271 | 2.595068
103.312 | 1980.674 | 2.596728
103.322 | 1982.0625 | 2.598395
103.332 | 1983.494 | 2.600069
103.342 | 1984.921875 | 2.601727
103.352 | 1986.332 | 2.603394
103.362 | 1987.736 | 2.605065
103.372 | 1989.139 | 2.606741
103.382 | 1990.518 | 2.608414
103.392 | 1991.916 | 2.610092
103.402 | 1993.32 | 2.611769
103.412 | 1994.758 | 2.613423
103.422 | 1996.186 | 2.615088
103.432 | 1997.581 | 2.616759
103.442 | 1998.942 | 2.618411
103.452 | 2000.329 | 2.62007
103.462 | 2001.731 | 2.621741
103.472 | 2003.143 | 2.623419
103.482 | 2004.555 | 2.625075
103.492 | 2005.969 | 2.626744
103.502 | 2007.383 | 2.62842
103.512 | 2008.766 | 2.630078
103.522 | 2010.151 | 2.631758
103.532 | 2011.565 | 2.633418
103.542 | 2012.995 | 2.635069
103.552 | 2014.413 | 2.636738
103.562 | 2015.794 | 2.638403
103.572 | 2017.163 | 2.640072
103.582 | 2018.571 | 2.641749
103.592 | 2019.952 | 2.643422
103.602 | 2021.333 | 2.645089
103.612 | 2022.698 | 2.646746
103.622 | 2024.077 | 2.648417
103.632 | 2025.424 | 2.650084
103.642 | 2026.762 | 2.651726
103.652 | 2028.11 | 2.653382
103.662 | 2029.514 | 2.655053
103.672 | 2030.895 | 2.656727
103.682 | 2032.235 | 2.658394
103.692 | 2033.614 | 2.660061
103.702 | 2034.999 | 2.661736
103.712 | 2036.385 | 2.663393
103.722 | 2037.756 | 2.665053
103.732 | 2039.135 | 2.666718
103.742 | 2040.506 | 2.668383
103.752 | 2041.88 | 2.670058
103.762 | 2043.21 | 2.671734
103.772 | 2044.565 | 2.673409
103.782 | 2045.946 | 2.67507
103.792 | 2047.284 | 2.676741
103.802 | 2048.602 | 2.678418
103.812 | 2049.938 | 2.680085
103.822 | 2051.251 | 2.681752
103.832 | 2052.565 | 2.683426
103.842 | 2053.909 | 2.685082
103.852 | 2055.245 | 2.686743
103.862 | 2056.577 | 2.688416
103.872 | 2057.925 | 2.690087
103.882 | 2059.276 | 2.691746
103.892 | 2060.635 | 2.693413
103.902 | 2062.001 | 2.695086
103.912 | 2063.344 | 2.696743
103.922 | 2064.708 | 2.698418
103.932 | 2066.089 | 2.700083
103.942 | 2067.448 | 2.701743
103.952 | 2068.803 | 2.703413
103.962 | 2070.192 | 2.705079
103.972 | 2071.542 | 2.706748
103.982 | 2072.899 | 2.708407
103.992 | 2074.255 | 2.710074
104.002 | 2075.628 | 2.711752
104.012 | 2077.02 | 2.713418
104.022 | 2078.385 | 2.715088
104.032 | 2079.76 | 2.716748
104.042 | 2081.141 | 2.718403
104.052 | 2082.538 | 2.720065
104.062 | 2083.913 | 2.721734
104.072 | 2085.317 | 2.723403
104.082 | 2086.706 | 2.725062
104.092 | 2088.096 | 2.726719
104.102 | 2089.479 | 2.7284
104.112 | 2090.852 | 2.730059
104.122 | 2092.257 | 2.731722
104.132 | 2093.649 | 2.733403
104.142 | 2095.038 | 2.73506
104.152 | 2096.397 | 2.736731
104.162 | 2097.78 | 2.738402
104.172 | 2099.145 | 2.740073
104.182 | 2100.528 | 2.741751
104.192 | 2101.921 | 2.74342
104.202 | 2103.311 | 2.745085
104.212 | 2104.702 | 2.746745
104.222 | 2106.093 | 2.748425
104.232 | 2107.469 | 2.750096
104.242 | 2108.858 | 2.751755
104.252 | 2110.247 | 2.753417
104.262 | 2111.626 | 2.755084
104.272 | 2112.995 | 2.756751
104.282 | 2114.337 | 2.758406
104.292 | 2115.694 | 2.760071
104.302 | 2117.063 | 2.761752
104.312 | 2118.421 | 2.763415
104.322 | 2119.772 | 2.76508
104.332 | 2121.126 | 2.766745
104.342 | 2122.436 | 2.76841
104.352 | 2123.749 | 2.770077
104.362 | 2125.087 | 2.771744
104.372 | 2126.44 | 2.773409
104.382 | 2127.813 | 2.775067
104.392 | 2129.151 | 2.77674
104.402 | 2130.471 | 2.778412
104.412 | 2131.801 | 2.780071
104.422 | 2133.141 | 2.78174
104.432 | 2134.479 | 2.783419
104.442 | 2135.824 | 2.785074
104.452 | 2137.211 | 2.786728
104.462 | 2138.563 | 2.788397
104.472 | 2139.912 | 2.790062
104.482 | 2141.235 | 2.791718
104.492 | 2142.551 | 2.793381
104.502 | 2143.899 | 2.795057
104.512 | 2145.246 | 2.796736
104.522 | 2146.592 | 2.798409
104.532 | 2147.91 | 2.800076
104.542 | 2149.274 | 2.801733
104.552 | 2150.614 | 2.8034
104.562 | 2151.959 | 2.805071
104.572 | 2153.305 | 2.806742
104.582 | 2154.668 | 2.808405
104.592 | 2156.073 | 2.810089
104.602 | 2157.448 | 2.811766
104.612 | 2158.803 | 2.813421
104.622 | 2160.166 | 2.815094
104.632 | 2161.571 | 2.816774
104.642 | 2162.951 | 2.81843
104.652 | 2164.33 | 2.820082
104.662 | 2165.688 | 2.821737
104.672 | 2167.057 | 2.823406
104.682 | 2168.434 | 2.825079
104.692 | 2169.764 | 2.826754
104.702 | 2171.106 | 2.828423
104.712 | 2172.485 | 2.83008
104.722 | 2173.871 | 2.831747
104.732 | 2175.244 | 2.833416
104.742 | 2176.594 | 2.835077
104.752 | 2177.94 | 2.836746
104.762 | 2179.309 | 2.838411
104.772 | 2180.664 | 2.840082
104.782 | 2182.018 | 2.841743
104.792 | 2183.383 | 2.843405
104.802 | 2184.756 | 2.845087
104.812 | 2186.119 | 2.846748
104.822 | 2187.455 | 2.848412
104.832 | 2188.78 | 2.85008
104.842 | 2190.123 | 2.851736
104.852 | 2191.459 | 2.853388
104.862 | 2192.813 | 2.855045
104.872 | 2194.153 | 2.85672
104.882 | 2195.477 | 2.858387
104.892 | 2196.811 | 2.860054
104.902 | 2198.16 | 2.861725
104.912 | 2199.492 | 2.863382
104.922 | 2200.842 | 2.865057
104.932 | 2202.182 | 2.866741
104.942 | 2203.555 | 2.868397
104.952 | 2204.934 | 2.870064
104.962 | 2206.272 | 2.871731
104.972 | 2207.617 | 2.8734
104.982 | 2208.989 | 2.875072
104.992 | 2210.358 | 2.876749
105.002 | 2211.682 | 2.878428
105.012 | 2212.998 | 2.880085
105.022 | 2214.336 | 2.881765
105.032 | 2215.703 | 2.88343
105.042 | 2217.061 | 2.885077
105.052 | 2218.428 | 2.886742
105.062 | 2219.809 | 2.888403
105.072 | 2221.199 | 2.890064
105.082 | 2222.561 | 2.891741
105.092 | 2223.908 | 2.893417
105.102 | 2225.28 | 2.895082
105.112 | 2226.649 | 2.896749
105.122 | 2228.024 | 2.89842
105.132 | 2229.403 | 2.900085
105.142 | 2230.778 | 2.901735
105.152 | 2232.121 | 2.903406
105.162 | 2233.449 | 2.905067
105.172 | 2234.803 | 2.906742
105.182 | 2236.156 | 2.908415
105.192 | 2237.531 | 2.910086
105.202 | 2238.903 | 2.911749
105.212 | 2240.289 | 2.913408
105.222 | 2241.676 | 2.915085
105.232 | 2243.037 | 2.916748
105.242 | 2244.403 | 2.918392
105.252 | 2245.768 | 2.920055
105.262 | 2247.168 | 2.921726
105.272 | 2248.549 | 2.923391
105.282 | 2249.944 | 2.925062
105.292 | 2251.326 | 2.926727
105.302 | 2252.719 | 2.928402
105.312 | 2254.106 | 2.930063
105.322 | 2255.451 | 2.931728
105.332 | 2256.826 | 2.933403
105.342 | 2258.176 | 2.935061
105.352 | 2259.559 | 2.936731
105.362 | 2260.916 | 2.938404
105.372 | 2262.281 | 2.940075
105.382 | 2263.615 | 2.941748
105.392 | 2264.967 | 2.94343
105.402 | 2266.324 | 2.945107
105.412 | 2267.7 | 2.946757
105.422 | 2269.084 | 2.948424
105.432 | 2270.461 | 2.950091
105.442 | 2271.809 | 2.951741
105.452 | 2273.163 | 2.953406
105.462 | 2274.53 | 2.955077
105.472 | 2275.866 | 2.956753
105.482 | 2277.25 | 2.958409
105.492 | 2278.62 | 2.960078
105.502 | 2279.956 | 2.961749
105.512 | 2281.26 | 2.963414
105.522 | 2282.588 | 2.965092
105.532 | 2283.922 | 2.966759
105.542 | 2285.276 | 2.968407
105.552 | 2286.608 | 2.970076
105.562 | 2287.958 | 2.97174
105.572 | 2289.323 | 2.973405
105.582 | 2290.651 | 2.975081
105.592 | 2291.991 | 2.97675
105.602 | 2293.342 | 2.978423
105.612 | 2294.709 | 2.980078
105.622 | 2296.071 | 2.981745
105.632 | 2297.415 | 2.983413
105.642 | 2298.77 | 2.985062
105.652 | 2300.125 | 2.986724
105.662 | 2301.471 | 2.988385
105.672 | 2302.819 | 2.990054
105.682 | 2304.198 | 2.991723
105.692 | 2305.563 | 2.99339
105.702 | 2306.961 | 2.995063
105.712 | 2308.37 | 2.996722
105.722 | 2309.782 | 2.998383
105.732 | 2311.167 | 3.000056
105.742 | 2312.549 | 3.001721
105.752 | 2313.94 | 3.003394
105.762 | 2315.336 | 3.005065
105.772 | 2316.723 | 3.006741
105.782 | 2318.098 | 3.008403
105.792 | 2319.469 | 3.01007
105.802 | 2320.807 | 3.011748
105.812 | 2322.165 | 3.013415
105.822 | 2323.512 | 3.015084
105.832 | 2324.872 | 3.016755
105.842 | 2326.249 | 3.018418
105.852 | 2327.625 | 3.020077
105.862 | 2328.977 | 3.021752
105.872 | 2330.344 | 3.023417
105.882 | 2331.706 | 3.02508
105.892 | 2333.108 | 3.026751
105.902 | 2334.538 | 3.028422
105.912 | 2335.93 | 3.030076
105.922 | 2337.286 | 3.03175
105.932 | 2338.649 | 3.033419
105.942 | 2340.014 | 3.035077
105.952 | 2341.374 | 3.03675
105.962 | 2342.743 | 3.03842
105.972 | 2344.104 | 3.040086
105.982 | 2345.467 | 3.041739
105.992 | 2346.811 | 3.043404
106.002 | 2348.124 | 3.045083
106.012 | 2349.452 | 3.046748
106.022 | 2350.797 | 3.048417
106.032 | 2352.163 | 3.050078
106.042 | 2353.495 | 3.051736
106.052 | 2354.854 | 3.053399
106.062 | 2356.196 | 3.055064
106.072 | 2357.547 | 3.056731
106.082 | 2358.901 | 3.058385
106.092 | 2360.254 | 3.060048
106.102 | 2361.622 | 3.061732
106.112 | 2362.958 | 3.063386
106.122 | 2364.313 | 3.065055
106.132 | 2365.657 | 3.066733
106.142 | 2367.02 | 3.068393
106.152 | 2368.333 | 3.07006
106.162 | 2369.659 | 3.071734
106.172 | 2370.985 | 3.073407
106.182 | 2372.303 | 3.075082
106.192 | 2373.624 | 3.076751
106.202 | 2374.948 | 3.078414
106.212 | 2376.307 | 3.080073
106.222 | 2377.661 | 3.081761
106.232 | 2379.018 | 3.083426
106.242 | 2380.374 | 3.085088
106.252 | 2381.737 | 3.086751
106.262 | 2383.125 | 3.088416
106.272 | 2384.483 | 3.090079
106.282 | 2385.842 | 3.091742
106.292 | 2387.18 | 3.093407
106.302 | 2388.547 | 3.095084
106.312 | 2389.893 | 3.096741
106.322 | 2391.245 | 3.09841
106.332 | 2392.592 | 3.100081
106.342 | 2393.936 | 3.10175
106.352 | 2395.323 | 3.103415
106.362 | 2396.672 | 3.105073
106.372 | 2398.043 | 3.106742
106.382 | 2399.409 | 3.108399
106.392 | 2400.799 | 3.110072
106.402 | 2402.135 | 3.111745
106.412 | 2403.506 | 3.113407
106.422 | 2404.85 | 3.115082
106.432 | 2406.2 | 3.116758
106.442 | 2407.559 | 3.11841
106.452 | 2408.879 | 3.120064
106.462 | 2410.237 | 3.121729
106.472 | 2411.604 | 3.123398
106.482 | 2412.959 | 3.125053
106.492 | 2414.307 | 3.126717
106.502 | 2415.663 | 3.128391
106.512 | 2417.006 | 3.130072
106.522 | 2418.387 | 3.131741
106.532 | 2419.76 | 3.133406
106.542 | 2421.151 | 3.135065
106.552 | 2422.53 | 3.13673
106.562 | 2423.891 | 3.138401
106.572 | 2425.208 | 3.140074
106.582 | 2426.557 | 3.141739
106.592 | 2427.889 | 3.143415
106.602 | 2429.247 | 3.145098
106.612 | 2430.586 | 3.146757
106.622 | 2431.909 | 3.148428
106.632 | 2433.208 | 3.150105
106.642 | 2434.526 | 3.151762
106.652 | 2435.866 | 3.153412
106.662 | 2437.208 | 3.155071
106.672 | 2438.586 | 3.15674
106.682 | 2439.938 | 3.158405
106.692 | 2441.288 | 3.160076
106.702 | 2442.629 | 3.161745
106.712 | 2443.963 | 3.16341
106.722 | 2445.321 | 3.165083
106.732 | 2446.694 | 3.166752
106.742 | 2448.024 | 3.168411
106.752 | 2449.336 | 3.17008
106.762 | 2450.651 | 3.17174
106.772 | 2451.946 | 3.173407
106.782 | 2453.254 | 3.175079
106.792 | 2454.563 | 3.176743
106.802 | 2455.887 | 3.178421
106.812 | 2457.225 | 3.180084
106.822 | 2458.555 | 3.181749
106.832 | 2459.874 | 3.183414
106.842 | 2461.2 | 3.18507
106.852 | 2462.542 | 3.186722
106.862 | 2463.885 | 3.188377
106.872 | 2465.235 | 3.190056
106.882 | 2466.575 | 3.191719
106.892 | 2467.928 | 3.193388
106.902 | 2469.262 | 3.195059
106.912 | 2470.594 | 3.196714
106.922 | 2471.932 | 3.198395
106.932 | 2473.311 | 3.200077
106.942 | 2474.692 | 3.201733
106.952 | 2476.069 | 3.203403
106.962 | 2477.43 | 3.205067
106.972 | 2478.819 | 3.206734
106.982 | 2480.215 | 3.208408
106.992 | 2481.625 | 3.210081
107.002 | 2483.034 | 3.211761
107.012 | 2484.456 | 3.213425
107.022 | 2485.836 | 3.215101
107.032 | 2487.208 | 3.216766
107.042 | 2488.592 | 3.218416
107.052 | 2489.959 | 3.220081
107.062 | 2491.35 | 3.221743
107.072 | 2492.723 | 3.2234
107.082 | 2494.102 | 3.225073
107.092 | 2495.467 | 3.226749
107.102 | 2496.848 | 3.228416
107.112 | 2498.202 | 3.23008
107.122 | 2499.581 | 3.231758
107.132 | 2500.954 | 3.233419
107.142 | 2502.313 | 3.235073
107.152 | 2503.727 | 3.236738
107.162 | 2505.096 | 3.238398
107.172 | 2506.479 | 3.240072
107.182 | 2507.862 | 3.241745
107.192 | 2509.231 | 3.243416
107.202 | 2510.555 | 3.245079
107.212 | 2511.918 | 3.24674
107.222 | 2513.28 | 3.248421
107.232 | 2514.651 | 3.250084
107.242 | 2516.022 | 3.251726
107.252 | 2517.358 | 3.253387
107.262 | 2518.717 | 3.255058
107.272 | 2520.061 | 3.256721
107.282 | 2521.411 | 3.258387
107.292 | 2522.762 | 3.260059
107.302 | 2524.139 | 3.261734
107.312 | 2525.51 | 3.263391
107.322 | 2526.862 | 3.26506
107.332 | 2528.186 | 3.266737
107.342 | 2529.504 | 3.268393
107.352 | 2530.856 | 3.270061
107.362 | 2532.223 | 3.271732
107.372 | 2533.579 | 3.273405
107.382 | 2534.918 | 3.275078
107.392 | 2536.276 | 3.276758
107.402 | 2537.602 | 3.278439
107.412 | 2538.943 | 3.280091
107.422 | 2540.287 | 3.28176
107.432 | 2541.668 | 3.283425
107.442 | 2543.059 | 3.285073
107.452 | 2544.416 | 3.286735
107.462 | 2545.764 | 3.288407
107.472 | 2547.129 | 3.290086
107.482 | 2548.506 | 3.291743
107.492 | 2549.893 | 3.293412
107.502 | 2551.322 | 3.295083
107.512 | 2552.715 | 3.296744
107.522 | 2554.098 | 3.298421
107.532 | 2555.49 | 3.30009
107.542 | 2556.889 | 3.301742
107.552 | 2558.289 | 3.303405
107.562 | 2559.693 | 3.305072
107.572 | 2561.102 | 3.306739
107.582 | 2562.521 | 3.308415
107.592 | 2563.932 | 3.310088
107.602 | 2565.309 | 3.311755
107.612 | 2566.715 | 3.313415
107.622 | 2568.139 | 3.315082
107.632 | 2569.521 | 3.316751
107.642 | 2570.893 | 3.318398
107.652 | 2572.271 | 3.320056
107.662 | 2573.65 | 3.321723
107.672 | 2575.061 | 3.323392
107.682 | 2576.443 | 3.325059
107.692 | 2577.801 | 3.326726
107.702 | 2579.184 | 3.328397
107.712 | 2580.58 | 3.330056
107.722 | 2581.977 | 3.331721
107.732 | 2583.381 | 3.33339
107.742 | 2584.791 | 3.335053
107.752 | 2586.184 | 3.33673
107.762 | 2587.566 | 3.338405
107.772 | 2588.916 | 3.340074
107.782 | 2590.293 | 3.341733
107.792 | 2591.689 | 3.343404
107.802 | 2593.084 | 3.345077
107.812 | 2594.467 | 3.346744
107.822 | 2595.855 | 3.348416
107.832 | 2597.225 | 3.350089
107.842 | 2598.596 | 3.35175
107.852 | 2600.002 | 3.35341
107.862 | 2601.402 | 3.355081
107.872 | 2602.801 | 3.356748
107.882 | 2604.191 | 3.358409
107.892 | 2605.566 | 3.360078
107.902 | 2606.951 | 3.361745
107.912 | 2608.318 | 3.363406
107.922 | 2609.676 | 3.365081
107.932 | 2611.053 | 3.366755
107.942 | 2612.426 | 3.368413
107.952 | 2613.771 | 3.370078
107.962 | 2615.135 | 3.371745
107.972 | 2616.504 | 3.373412
107.982 | 2617.859375 | 3.37507
107.992 | 2619.229 | 3.376737
108.002 | 2620.59375 | 3.378415
108.012 | 2621.975 | 3.38008
108.022 | 2623.375 | 3.381753
108.032 | 2624.768 | 3.383418
108.042 | 2626.171875 | 3.385072
108.052 | 2627.57 | 3.386735
108.062 | 2628.963 | 3.388402
108.072 | 2630.35 | 3.390065
108.082 | 2631.758 | 3.391721
108.092 | 2633.186 | 3.393382
108.102 | 2634.631 | 3.395062
108.112 | 2636.051 | 3.396722
108.122 | 2637.471 | 3.398393
108.132 | 2638.890625 | 3.400071
108.142 | 2640.303 | 3.401732
108.152 | 2641.738 | 3.403399
108.162 | 2643.171875 | 3.40507
108.172 | 2644.631 | 3.406745
108.182 | 2646.061 | 3.408418
108.192 | 2647.473 | 3.410083
108.202 | 2648.887 | 3.411748
108.212 | 2650.299 | 3.413411
108.222 | 2651.713 | 3.415092
108.232 | 2653.15625 | 3.416762
108.242 | 2654.588 | 3.418427
108.252 | 2655.998 | 3.420094
108.262 | 2657.42 | 3.421754
108.272 | 2658.848 | 3.423413
108.282 | 2660.27 | 3.425075
108.292 | 2661.68 | 3.426736
108.302 | 2663.086 | 3.428412
108.312 | 2664.533 | 3.430078
108.322 | 2665.943 | 3.431746
108.332 | 2667.367 | 3.433414
108.342 | 2668.783 | 3.435081
108.352 | 2670.211 | 3.436749
108.362 | 2671.615 | 3.438409
108.372 | 2673.008 | 3.440076
108.382 | 2674.408 | 3.441735
108.392 | 2675.826 | 3.443402
108.402 | 2677.225 | 3.445075
108.412 | 2678.625 | 3.446736
108.422 | 2680.059 | 3.448412
108.432 | 2681.475 | 3.450092
108.442 | 2682.883 | 3.451744
108.452 | 2684.321 | 3.453399
108.462 | 2685.762 | 3.455063
108.472 | 2687.198 | 3.456726
108.482 | 2688.623 | 3.45838
108.492 | 2690.061 | 3.460045
108.502 | 2691.498 | 3.461721
108.512 | 2692.918 | 3.4634
108.522 | 2694.305 | 3.46507
108.532 | 2695.711 | 3.466739
108.542 | 2697.145 | 3.468403
108.552 | 2698.541 | 3.470072
108.562 | 2699.961 | 3.471737
108.572 | 2701.365 | 3.473406
108.582 | 2702.78 | 3.475069
108.592 | 2704.203 | 3.476747
108.602 | 2705.627 | 3.478428
108.612 | 2707.053 | 3.480093
108.622 | 2708.487 | 3.48176
108.632 | 2709.912 | 3.48344
108.642 | 2711.334 | 3.4851
108.652 | 2712.78 | 3.486753
108.662 | 2714.215 | 3.488409
108.672 | 2715.68 | 3.490074
108.682 | 2717.151 | 3.491741
108.692 | 2718.619 | 3.493408
108.702 | 2720.092 | 3.495079
108.712 | 2721.557 | 3.496742
108.722 | 2723.043 | 3.498413
108.732 | 2724.516 | 3.500086
108.742 | 2726.002 | 3.501749
108.752 | 2727.487 | 3.503416
108.762 | 2728.957 | 3.505077
108.772 | 2730.416 | 3.506748
108.782 | 2731.889 | 3.508409
108.792 | 2733.365 | 3.510069
108.802 | 2734.838 | 3.511751
108.812 | 2736.323 | 3.513414
108.822 | 2737.809 | 3.515077
108.832 | 2739.307 | 3.516752
108.842 | 2740.768 | 3.518409
108.852 | 2742.239 | 3.520059
108.862 | 2743.74 | 3.521721
108.872 | 2745.246 | 3.523395
108.882 | 2746.746 | 3.525053
108.892 | 2748.244 | 3.526716
108.902 | 2749.733 | 3.528391
108.912 | 2751.221 | 3.530048
108.922 | 2752.725 | 3.531721
108.932 | 2754.239 | 3.533411
108.942 | 2755.758 | 3.53507
108.952 | 2757.283 | 3.536735
108.962 | 2758.801 | 3.5384
108.972 | 2760.326 | 3.540064
108.982 | 2761.832 | 3.541734
108.992 | 2763.317 | 3.543413
109.002 | 2764.838 | 3.545093
109.012 | 2766.375 | 3.546757
109.022 | 2767.883 | 3.548431
109.032 | 2769.364 | 3.550098
109.042 | 2770.883 | 3.551744
109.052 | 2772.385 | 3.553409
109.062 | 2773.856 | 3.555073
109.072 | 2775.34 | 3.556732
109.082 | 2776.844 | 3.558399
109.092 | 2778.375 | 3.560077
109.102 | 2779.862 | 3.561748
109.112 | 2781.338 | 3.563411
109.122 | 2782.834 | 3.56508
109.132 | 2784.352 | 3.566751
109.142 | 2785.844 | 3.568405
109.152 | 2787.344 | 3.570068
109.162 | 2788.864 | 3.571726
109.172 | 2790.36 | 3.573406
109.182 | 2791.85 | 3.575075
109.192 | 2793.326 | 3.576748
109.202 | 2794.838 | 3.578415
109.212 | 2796.35 | 3.580078
109.222 | 2797.858 | 3.581753
109.232 | 2799.365 | 3.583418
109.242 | 2800.92 | 3.58506
109.252 | 2802.463 | 3.586723
109.262 | 2803.989 | 3.588394
109.272 | 2805.545 | 3.590051
109.282 | 2807.106 | 3.591718
109.292 | 2808.682 | 3.593387
109.302 | 2810.25 | 3.595064
109.312 | 2811.856 | 3.596721
109.322 | 2813.44 | 3.59839
109.332 | 2815.031 | 3.600069
109.342 | 2816.574 | 3.601728
109.352 | 2818.151 | 3.603397
109.362 | 2819.754 | 3.60507
109.372 | 2821.336 | 3.606739
109.382 | 2822.914 | 3.608408
109.392 | 2824.489 | 3.61009
109.402 | 2826.059 | 3.611772
109.412 | 2827.61 | 3.613426
109.422 | 2829.175 | 3.615093
109.432 | 2830.729 | 3.616764
109.442 | 2832.29 | 3.618414
109.452 | 2833.845 | 3.620075
109.462 | 2835.407 | 3.621744
109.472 | 2836.979 | 3.623417
109.482 | 2838.581 | 3.625075
109.492 | 2840.167 | 3.626747
109.502 | 2841.776 | 3.628418
109.512 | 2843.36 | 3.630078
109.522 | 2844.954 | 3.631758
109.532 | 2846.546 | 3.633425
109.542 | 2848.167 | 3.635079
109.552 | 2849.778 | 3.63674
109.562 | 2851.384 | 3.638403
109.572 | 2852.983 | 3.640074
109.582 | 2854.567 | 3.641749
109.592 | 2856.177 | 3.643416
109.602 | 2857.769 | 3.645085
109.612 | 2859.362 | 3.646744
109.622 | 2860.96 | 3.648421
109.632 | 2862.583 | 3.650086
109.642 | 2864.19 | 3.651736
109.652 | 2865.784 | 3.653391
109.662 | 2867.399 | 3.655056
109.672 | 2869.005 | 3.656723
109.682 | 2870.616 | 3.658388
109.692 | 2872.224 | 3.660059
109.702 | 2873.812 | 3.66173
109.712 | 2875.435 | 3.663386
109.722 | 2877.065 | 3.665049
109.732 | 2878.679 | 3.666723
109.742 | 2880.269 | 3.668391
109.752 | 2881.903 | 3.670065
109.762 | 2883.489 | 3.671742
109.772 | 2885.104 | 3.673413
109.782 | 2886.728 | 3.67507
109.792 | 2888.343 | 3.676737
109.802 | 2889.985 | 3.678412
109.812 | 2891.597 | 3.680079
109.822 | 2893.196 | 3.681751
109.832 | 2894.806 | 3.683428
109.842 | 2896.483 | 3.685087
109.852 | 2898.112 | 3.686749
109.862 | 2899.78 | 3.68842
109.872 | 2901.442 | 3.690085
109.882 | 2903.116 | 3.691744
109.892 | 2904.796 | 3.693411
109.902 | 2906.499 | 3.695076
109.912 | 2908.222 | 3.69673
109.922 | 2909.95 | 3.69841
109.932 | 2911.671 | 3.700089
109.942 | 2913.349 | 3.701748
109.952 | 2915.062 | 3.703421
109.962 | 2916.78 | 3.705088
109.972 | 2918.491 | 3.706751
109.982 | 2920.183 | 3.708407
109.992 | 2921.901 | 3.710072
110.002 | 2923.595 | 3.711746
110.012 | 2925.282 | 3.713412
110.022 | 2926.989 | 3.71509
110.032 | 2928.685 | 3.716753
110.042 | 2930.386 | 3.718411
110.052 | 2932.081 | 3.72008
110.062 | 2933.776 | 3.721743
110.072 | 2935.479 | 3.723404
110.082 | 2937.204 | 3.725054
110.092 | 2938.911 | 3.726715
110.102 | 2940.612 | 3.728396
110.112 | 2942.315 | 3.730055
110.122 | 2944.013 | 3.731722
110.132 | 2945.739 | 3.733406
110.142 | 2947.458 | 3.73507
110.152 | 2949.185 | 3.736738
110.162 | 2950.907 | 3.738405
110.172 | 2952.618 | 3.740078
110.182 | 2954.323 | 3.741749
110.192 | 2956.05 | 3.743414
110.202 | 2957.767 | 3.745079
110.212 | 2959.495 | 3.746737
110.222 | 2961.216 | 3.748421
110.232 | 2962.948 | 3.750096
110.242 | 2964.683 | 3.751766
110.252 | 2966.427 | 3.753426
110.262 | 2968.173 | 3.755091
110.272 | 2969.917 | 3.756748
110.282 | 2971.64 | 3.758408
110.292 | 2973.323 | 3.760071
110.302 | 2975.048 | 3.761748
110.312 | 2976.767 | 3.763407
110.322 | 2978.485 | 3.76507
110.332 | 2980.214 | 3.766743
110.342 | 2981.927 | 3.768414
110.352 | 2983.632 | 3.770083
110.362 | 2985.319 | 3.771746
110.372 | 2987.021 | 3.773413
110.382 | 2988.753 | 3.775067
110.392 | 2990.497 | 3.776737
110.402 | 2992.21 | 3.778412
110.412 | 2993.944 | 3.780068
110.422 | 2995.665 | 3.781741
110.432 | 2997.386 | 3.783419
110.442 | 2999.106 | 3.785079
110.452 | 3000.841 | 3.786732
110.462 | 3002.62 | 3.788397
110.472 | 3004.392 | 3.790059
110.482 | 3006.171 | 3.791712
110.492 | 3007.974 | 3.793377
110.502 | 3009.771 | 3.795054
110.512 | 3011.526 | 3.796731
110.522 | 3013.319 | 3.798403
110.532 | 3015.099 | 3.80007
110.542 | 3016.925 | 3.801733
110.552 | 3018.753 | 3.803406
110.562 | 3020.595 | 3.805077
110.572 | 3022.431 | 3.806744
110.582 | 3024.261 | 3.808403
110.592 | 3026.073 | 3.810082
110.602 | 3027.925 | 3.81176
110.612 | 3029.771 | 3.813416
110.622 | 3031.606 | 3.815087
110.632 | 3033.45 | 3.816771
110.642 | 3035.274 | 3.81843
110.652 | 3037.081 | 3.820086
110.662 | 3038.872 | 3.821747
110.672 | 3040.702 | 3.823414
110.682 | 3042.544 | 3.825076
110.692 | 3044.396 | 3.826746
110.702 | 3046.22 | 3.828413
110.712 | 3048.071 | 3.830071
110.722 | 3049.905 | 3.83174
110.732 | 3051.753 | 3.833413
110.742 | 3053.606 | 3.83508
110.752 | 3055.483 | 3.836752
110.762 | 3057.333 | 3.838418
110.772 | 3059.187 | 3.840086
110.782 | 3061.048 | 3.841748
110.792 | 3062.903 | 3.843409
110.802 | 3064.771 | 3.84508
110.812 | 3066.64 | 3.846739
110.822 | 3068.503 | 3.848406
110.832 | 3070.37 | 3.850075
110.842 | 3072.233 | 3.851735
110.852 | 3074.104 | 3.853392
110.862 | 3075.97 | 3.855053
110.872 | 3077.833 | 3.85673
110.882 | 3079.665 | 3.858393
110.892 | 3081.528 | 3.860054
110.902 | 3083.384 | 3.861725
110.912 | 3085.245 | 3.863377
110.922 | 3087.122 | 3.86505
110.932 | 3088.985 | 3.866732
110.942 | 3090.847 | 3.868397
110.952 | 3092.675 | 3.87007
110.962 | 3094.526 | 3.871741
110.972 | 3096.401 | 3.873406
110.982 | 3098.288 | 3.875077
110.992 | 3100.142 | 3.876751
111.002 | 3101.993 | 3.87843
111.012 | 3103.872 | 3.880091
111.022 | 3105.755 | 3.881766
111.032 | 3107.661 | 3.883427
111.042 | 3109.573 | 3.885077
111.052 | 3111.489 | 3.886742
111.062 | 3113.429 | 3.888407
111.072 | 3115.345 | 3.890065
111.082 | 3117.257 | 3.891736
111.092 | 3119.183 | 3.893414
111.102 | 3121.147 | 3.895087
111.112 | 3123.073 | 3.89675
111.122 | 3125.015 | 3.898421
111.132 | 3126.948 | 3.900082
111.142 | 3128.897 | 3.901742
111.152 | 3130.847 | 3.903407
111.162 | 3132.772 | 3.905066
111.172 | 3134.716 | 3.906743
111.182 | 3136.673 | 3.90841
111.192 | 3138.647 | 3.910082
111.202 | 3140.595 | 3.911751
111.212 | 3142.601 | 3.913414
111.222 | 3144.612 | 3.915091
111.232 | 3146.618 | 3.91675
111.242 | 3148.601 | 3.918396
111.252 | 3150.601 | 3.920056
111.262 | 3152.632 | 3.921729
111.272 | 3154.628 | 3.923388
111.282 | 3156.64 | 3.925051
111.292 | 3158.657 | 3.926722
111.302 | 3160.677 | 3.928401
111.312 | 3162.688 | 3.93006
111.322 | 3164.702 | 3.931729
111.332 | 3166.692 | 3.933403
111.342 | 3168.745 | 3.935065
111.352 | 3170.772 | 3.936734
111.362 | 3172.767 | 3.938403
111.372 | 3174.786 | 3.940073
111.382 | 3176.804 | 3.941742
111.392 | 3178.815 | 3.943423
111.402 | 3180.841 | 3.945105
111.412 | 3182.843 | 3.946755
111.422 | 3184.85 | 3.948424
111.432 | 3186.893 | 3.950097
111.442 | 3188.885 | 3.951745
111.452 | 3190.918 | 3.953402
111.462 | 3192.944 | 3.955073
111.472 | 3194.963 | 3.956752
111.482 | 3196.991 | 3.958405
111.492 | 3199.014 | 3.960072
111.502 | 3201.042 | 3.961743
111.512 | 3203.079 | 3.963412
111.522 | 3205.09 | 3.965092
111.532 | 3207.108 | 3.966759
111.542 | 3209.131 | 3.968409
111.552 | 3211.153 | 3.970074
111.562 | 3213.196 | 3.971736
111.572 | 3215.225 | 3.973405
111.582 | 3217.252 | 3.975079
111.592 | 3219.28 | 3.97675
111.602 | 3221.321 | 3.978417
111.612 | 3223.37 | 3.980077
111.622 | 3225.418 | 3.981749
111.632 | 3227.485 | 3.983418
111.642 | 3229.567 | 3.985068
111.652 | 3231.639 | 3.986724
111.662 | 3233.727 | 3.988389
111.672 | 3235.833 | 3.990056
111.682 | 3237.854 | 3.991721
111.692 | 3239.586 | 3.993388
111.702 | 3240.921 | 3.995059
111.712 | 3241.88 | 3.996724
111.722 | 3242.459 | 3.998254
111.732 | 3242.646 | 3.999119
111.74 | 3242.554 | 3.999414
111.75 | 3242.109 | 3.999636
111.76 | 3241.325 | 3.99978
111.77 | 3240.2 | 3.999866
111.78 | 3238.772 | 3.999918
111.79 | 3237.282 | 3.999956
111.8 | 3235.85 | 3.999984
111.81 | 3234.469 | 4
111.82 | 3233.13 | 4.000007
111.83 | 3231.854 | 4.000012
111.836 | 3231.113 | 4.000014
111.838 | 3230.866 | 4.000014

## Probe 2
Probe 2 | Probe 2 | Probe 2
Prüfzeit | Standardkraft | Standardweg
s | N | mm
0 | 1.045906 | 0
0.01 | 1.020401 | -1.786277e-06
0.02 | 0.9988896 | -2.553686e-06
0.03 | 0.9864232 | -3.389505e-06
0.04 | 0.9662206 | -4.410816473e-06
0.05 | 0.9839665 | -2.903005e-06
0.06 | 0.9944112 | -4.249232e-06
0.07 | 0.9974744 | -4.157613148e-06
0.08 | 0.997667 | -3.93363e-06
0.09 | 1.005357 | -5.033522e-06
0.1 | 1.004552 | -3.421403e-06
0.11 | 1.023344 | -5.096852e-06
0.12 | 1.032097 | -2.27541e-06
0.13 | 1.032177 | -4.438873e-06
0.14 | 1.027263 | -3.525478e-06
0.15 | 1.021549 | -3.837471013e-06
0.16 | 1.000858 | -3.520356e-06
0.17 | 1.006641 | -3.485198e-06
0.18 | 0.9916753 | -4.731774e-06
0.19 | 0.9894704 | -4.270536e-06
0.2 | 0.985114 | -2.487985e-06
0.21 | 0.9828328 | -4.912217e-06
0.22 | 0.99159 | -3.340145e-06
0.23 | 1.005636 | -4.654241e-06
0.24 | 1.025649 | -2.877043e-06
0.25 | 1.0021 | -1.193241e-06
0.26 | 1.006503 | 1.881986e-06
0.27 | 0.9809751 | 4.638701e-06
0.28 | 0.984332 | 1.165342e-05
0.29 | 0.9766912 | 2.329868e-05
0.3 | 0.973258 | 4.02264e-05
0.31 | 0.9819916 | 5.981334e-05
0.32 | 0.981202 | 7.876761e-05
0.33 | 0.9713753 | 0.0001024307
0.34 | 0.9596337 | 0.0001260639
0.35 | 0.9480141 | 0.0001502336
0.36 | 0.9335536 | 0.0001771153
0.37 | 0.9549617 | 0.0002098978
0.38 | 0.9443301 | 0.0002443195
0.39 | 0.9527005 | 0.0002873541
0.4 | 0.9515256 | 0.0003290773
0.41 | 0.9368142 | 0.0003736616
0.42 | 0.9132394 | 0.0004233719
0.43 | 0.9217423 | 0.0004768372
0.44 | 0.9303101 | 0.0005297661
0.45 | 0.9495209 | 0.0005857349
0.46 | 0.9524735 | 0.0006400943
0.47 | 0.9453171 | 0.0006950498
0.48 | 0.9749802 | 0.0007557273
0.49 | 0.9877099 | 0.0008215905
0.5 | 0.9984215 | 0.0008908511
0.51 | 0.9978684 | 0.0009580851
0.52 | 1.020032 | 0.001032293
0.53 | 1.007991 | 0.001101852
0.54 | 0.9962033 | 0.001172841
0.55 | 1.011355 | 0.001250208
0.56 | 1.01295 | 0.001337588
0.57 | 1.03192 | 0.001434267
0.58 | 1.036452 | 0.001516938
0.59 | 1.049891 | 0.001592577
0.6 | 1.069315 | 0.001676858
0.61 | 1.089579 | 0.001764715
0.62 | 1.088621 | 0.001860798
0.63 | 1.081843 | 0.001968801
0.64 | 1.113047 | 0.002072752
0.65 | 1.10789 | 0.002170265
0.66 | 1.120311 | 0.002265632
0.67 | 1.109496 | 0.002381384
0.68 | 1.106334 | 0.002494872
0.69 | 1.088363 | 0.002613246
0.7 | 1.0858 | 0.002729714
0.71 | 1.098462 | 0.002839148
0.72 | 1.118169 | 0.002948105
0.73 | 1.143512 | 0.003072679
0.74 | 1.12894 | 0.003202498
0.75 | 1.124514 | 0.003333867
0.76 | 1.117131 | 0.0034706
0.77 | 1.118462 | 0.003606141
0.78 | 1.113551 | 0.00372833
0.79 | 1.122249 | 0.00386709
0.8 | 1.122733 | 0.004011929
0.81 | 1.126601 | 0.004147828
0.82 | 1.109805 | 0.004297793
0.83 | 1.126847 | 0.004449546
0.84 | 1.138111 | 0.004607141
0.85 | 1.175785 | 0.004749954
0.86 | 1.230655 | 0.004900157
0.87 | 1.272281 | 0.005063713
0.88 | 1.288684 | 0.005234182
0.89 | 1.289192 | 0.005394399
0.9 | 1.30586 | 0.005549014
0.91 | 1.293028 | 0.005708754
0.92 | 1.313436 | 0.005881131
0.93 | 1.30463 | 0.006051362
0.94 | 1.305455 | 0.006220639
0.95 | 1.293137 | 0.006380379
0.96 | 1.277192 | 0.006548703
0.97 | 1.245087 | 0.006725132
0.98 | 1.228788 | 0.006892741
0.99 | 1.248441 | 0.007055819
1 | 1.245657 | 0.007214367
1.01 | 1.259802 | 0.007371008
1.02 | 1.285375 | 0.007548153
1.03 | 1.270048 | 0.00772649
1.04 | 1.302089 | 0.007886708
1.05 | 1.307262 | 0.008044779
1.06 | 1.305366 | 0.008220017
1.07 | 1.319847 | 0.008383811
1.08 | 1.323142 | 0.008543789
1.09 | 1.312629 | 0.008709729
1.1 | 1.315023 | 0.008883774
1.11 | 1.308238 | 0.009059489
1.12 | 1.291515 | 0.009226859
1.13 | 1.329112 | 0.009392321
1.14 | 1.3259 | 0.009548724
1.15 | 1.334842 | 0.009711802
1.16 | 1.327051 | 0.009876788
1.17 | 1.324731 | 0.0100494
1.18 | 1.35647 | 0.01021487
1.19 | 1.371169 | 0.01037675
1.2 | 1.394899 | 0.01054746
1.21 | 1.385273 | 0.01071912
1.22 | 1.386288 | 0.01089245
1.23 | 1.391469 | 0.01105291
1.24 | 1.368795 | 0.01121336
1.25 | 1.37 | 0.01138741
1.26 | 1.372187 | 0.01155978
1.27 | 1.369734 | 0.01173002
1.28 | 1.360913 | 0.01188332
1.29 | 1.368973 | 0.0120464
1.3 | 1.363221 | 0.01222402
1.31 | 1.40197 | 0.01238483
1.32 | 1.403848 | 0.01254422
1.33 | 1.399758 | 0.01271636
1.34 | 1.41871 | 0.01288158
1.35 | 1.431783 | 0.01305157
1.36 | 1.458196 | 0.01321823
1.37 | 1.47556 | 0.01338798
1.38 | 1.486108 | 0.01356036
1.39 | 1.499246 | 0.01372367
1.4 | 1.485353 | 0.01388938
1.41 | 1.483018 | 0.01405841
1.42 | 1.505727 | 0.01422197
1.43 | 1.513397 | 0.01439339
1.44 | 1.512285 | 0.01455516
1.45 | 1.504396 | 0.01471073
1.46 | 1.492353 | 0.0148812
1.47 | 1.499228 | 0.01504809
1.48 | 1.510591 | 0.01521522
1.49 | 1.51022 | 0.01538116
1.5 | 1.524243 | 0.01555234
1.51 | 1.542271 | 0.01572377
1.52 | 1.551205 | 0.01588303
1.53 | 1.558718 | 0.01604849
1.54 | 1.568599 | 0.01622063
1.55 | 1.566576 | 0.01638466
1.56 | 1.574249 | 0.01654297
1.57 | 1.596152 | 0.01671464
1.58 | 1.608882 | 0.0168944
1.59 | 1.613517 | 0.01706058
1.6 | 1.619606 | 0.01721841
1.61 | 1.601829 | 0.01737649
1.62 | 1.577583 | 0.01753909
1.63 | 1.563851 | 0.01770383
1.64 | 1.561562 | 0.01786954
1.65 | 1.591347 | 0.01806361
1.66 | 1.603293 | 0.01824814
1.67 | 1.58816 | 0.01839847
1.68 | 1.60821 | 0.01854712
1.69 | 1.628908 | 0.01870591
1.7 | 1.642691 | 0.01887972
1.71 | 1.651602 | 0.01905066
1.72 | 1.685751 | 0.01922113
1.73 | 1.696251 | 0.01938826
1.74 | 1.710947 | 0.01955539
1.75 | 1.716566 | 0.01972419
1.76 | 1.714194 | 0.01987797
1.77 | 1.731726 | 0.02004749
1.78 | 1.69422 | 0.02021391
1.79 | 1.684649 | 0.02038509
1.8 | 1.683605 | 0.0205558
1.81 | 1.678516 | 0.02071888
1.82 | 1.682825 | 0.02088243
1.83 | 1.688305 | 0.02105338
1.84 | 1.700611 | 0.02120704
1.85 | 1.718098 | 0.02137727
1.86 | 1.729187 | 0.0215475
1.87 | 1.743714 | 0.02171225
1.88 | 1.776978 | 0.02187723
1.89 | 1.792389 | 0.02204341
1.9 | 1.807709 | 0.02220935
1.91 | 1.827576 | 0.02239126
1.92 | 1.864258 | 0.02256006
1.93 | 1.895111 | 0.02271718
1.94 | 1.896218 | 0.02287776
1.95 | 1.867783 | 0.02304966
1.96 | 1.887596 | 0.02321059
1.97 | 1.87845 | 0.02337343
1.98 | 1.881601 | 0.02354414
1.99 | 1.883302 | 0.02371675
2 | 1.901078 | 0.02389151
2.01 | 1.934128 | 0.02405721
2.02 | 1.915116 | 0.02421552
2.03 | 1.908974 | 0.0243941
2.04 | 1.93058 | 0.02455372
2.05 | 1.958056 | 0.02470214
2.06 | 1.962019 | 0.02487308
2.07 | 1.992507 | 0.02505309
2.08 | 1.998145 | 0.02522308
2.09 | 2.010046 | 0.02538544
2.1 | 2.006491 | 0.02555901
2.11 | 1.983069 | 0.02572447
2.12 | 1.974229 | 0.02589709
2.13 | 1.979589 | 0.02605707
2.14 | 1.974838 | 0.02621824
2.15 | 1.975677 | 0.02638227
2.16 | 1.988906 | 0.02654916
2.17 | 1.979759 | 0.02671343
2.18 | 1.993562 | 0.02688891
2.19 | 1.996479 | 0.0270508
2.2 | 2.008205 | 0.02722079
2.21 | 2.025066 | 0.02738101
2.22 | 2.040761 | 0.02754885
2.23 | 2.036408 | 0.0277136
2.24 | 2.041276 | 0.02787835
2.25 | 2.063745 | 0.02803785
2.26 | 2.078813 | 0.02821213
2.27 | 2.092698 | 0.02838117
2.28 | 2.096422 | 0.02854997
2.29 | 2.075899 | 0.0287171
2.3 | 2.059097 | 0.02888734
2.31 | 2.07106 | 0.02904493
2.32 | 2.090982 | 0.02921172
2.33 | 2.105874 | 0.02938958
2.34 | 2.122407 | 0.02956125
2.35 | 2.105708 | 0.02972051
2.36 | 2.089145 | 0.02989765
2.37 | 2.076988 | 0.0300562
2.38 | 2.066802 | 0.0302138
2.39 | 2.092315 | 0.03037807
2.4 | 2.114806 | 0.03055402
2.41 | 2.127781 | 0.03072139
2.42 | 2.125752 | 0.03087529
2.43 | 2.152012 | 0.03104719
2.44 | 2.136051 | 0.03121957
2.45 | 2.143236 | 0.03139504
2.46 | 2.138979 | 0.03154811
2.47 | 2.145011 | 0.03171047
2.48 | 2.172797 | 0.03188308
2.49 | 2.186488 | 0.03204807
2.5 | 2.19702 | 0.03220852
2.51 | 2.181086 | 0.03237709
2.52 | 2.177513 | 0.0325385
2.53 | 2.152428 | 0.03271636
2.54 | 2.173348 | 0.03289469
2.55 | 2.189636 | 0.0330592
2.56 | 2.224671 | 0.03321394
2.57 | 2.238529 | 0.03338107
2.58 | 2.238025 | 0.0335563
2.59 | 2.231632 | 0.03372582
2.6 | 2.229213 | 0.03389367
2.61 | 2.258374 | 0.03405365
2.62 | 2.269422 | 0.03422078
2.63 | 2.301906 | 0.03438338
2.64 | 2.308276 | 0.03454527
2.65 | 2.311057 | 0.0347143
2.66 | 2.313649 | 0.03488239
2.67 | 2.322412 | 0.03505214
2.68 | 2.329664 | 0.03521951
2.69 | 2.342115 | 0.03537878
2.7 | 2.3485 | 0.03555544
2.71 | 2.341941 | 0.03572734
2.72 | 2.352624 | 0.03588327
2.73 | 2.353723 | 0.03605851
2.74 | 2.350194 | 0.03621873
2.75 | 2.363637 | 0.03638896
2.76 | 2.354615 | 0.03655287
2.77 | 2.375612 | 0.03670879
2.78 | 2.389825 | 0.03688618
2.79 | 2.398866 | 0.03706237
2.8 | 2.40936 | 0.03722211
2.81 | 2.414171 | 0.03737994
2.82 | 2.406275 | 0.03754397
2.83 | 2.395877 | 0.0377185
2.84 | 2.399909 | 0.03788944
2.85 | 2.410861 | 0.03804418
2.86 | 2.406607 | 0.03821155
2.87 | 2.393378 | 0.03838154
2.88 | 2.385748 | 0.03854843
2.89 | 2.374266 | 0.03871342
2.9 | 2.380526 | 0.03889509
2.91 | 2.394537 | 0.03906342
2.92 | 2.409125 | 0.03920706
2.93 | 2.418314 | 0.03935655
2.94 | 2.427119 | 0.03952678
2.95 | 2.447092 | 0.0397149
2.96 | 2.482996 | 0.03989848
2.97 | 2.485819 | 0.04007395
2.98 | 2.484973 | 0.04023918
2.99 | 2.511646 | 0.04038461
3 | 2.500712 | 0.04053565
3.01 | 2.479249 | 0.0407128
3.02 | 2.490109 | 0.04089495
3.03 | 2.490704 | 0.04105564
3.04 | 2.498211 | 0.04120847
3.05 | 2.484356 | 0.0413787
3.06 | 2.477044 | 0.04153772
3.07 | 2.484078 | 0.0417039
3.08 | 2.507927 | 0.04188558
3.09 | 2.5131 | 0.04204985
3.1 | 2.533486 | 0.04221603
3.11 | 2.576303 | 0.04238363
3.12 | 2.567956 | 0.04255076
3.13 | 2.588853 | 0.042721
3.14 | 2.611787 | 0.04289242
3.15 | 2.64789 | 0.04304477
3.16 | 2.684999 | 0.04321238
3.17 | 2.715303 | 0.04339071
3.18 | 2.731885 | 0.0435464
3.19 | 2.75018 | 0.04371782
3.2 | 2.755754 | 0.04388543
3.21 | 2.745095 | 0.04405209
3.22 | 2.769876 | 0.04422232
3.23 | 2.780563 | 0.04440137
3.24 | 2.802109 | 0.04456528
3.25 | 2.795097 | 0.04470416
3.26 | 2.794514 | 0.04486962
3.27 | 2.794621 | 0.04504963
3.28 | 2.810452 | 0.04521652
3.29 | 2.806886 | 0.04538771
3.3 | 2.839921 | 0.0455639
3.31 | 2.874772 | 0.04572066
3.32 | 2.905174 | 0.04586826
3.33 | 2.920498 | 0.0460454
3.34 | 2.92131 | 0.04622398
3.35 | 2.935695 | 0.04638086
3.36 | 2.934997 | 0.04654894
3.37 | 2.943147 | 0.0467187
3.38 | 2.929992 | 0.04688201
3.39 | 2.946003 | 0.04705797
3.4 | 2.951772 | 0.04721985
3.41 | 2.951147 | 0.04738341
3.42 | 2.952902 | 0.04755364
3.43 | 2.954565 | 0.0477104
3.44 | 2.961663 | 0.04787849
3.45 | 2.965057 | 0.04805539
3.46 | 2.974723 | 0.04822801
3.47 | 2.99507 | 0.04838656
3.48 | 3.009059 | 0.04855393
3.49 | 2.993449 | 0.04871343
3.5 | 2.988838 | 0.04887698
3.51 | 2.994221 | 0.04904888
3.52 | 2.99696 | 0.04921125
3.53 | 2.995887 | 0.04936276
3.54 | 2.971564 | 0.04953251
3.55 | 2.981436 | 0.04973279
3.56 | 2.990058 | 0.04990516
3.57 | 2.985297 | 0.05005858
3.58 | 3.013648 | 0.05021427
3.59 | 3.044974 | 0.05038713
3.6 | 3.056372 | 0.05056117
3.61 | 3.06642 | 0.05072902
3.62 | 3.053645 | 0.05087982
3.63 | 3.088557 | 0.05104242
3.64 | 3.117244 | 0.05120121
3.65 | 3.128989 | 0.05138002
3.66 | 3.146621 | 0.05155573
3.67 | 3.154811 | 0.05171834
3.68 | 3.14414 | 0.05187855
3.69 | 3.162468 | 0.05204473
3.7 | 3.160976 | 0.05221735
3.71 | 3.188579 | 0.05240212
3.72 | 3.208614 | 0.05256758
3.73 | 3.204444 | 0.05272077
3.74 | 3.236861 | 0.05288814
3.75 | 3.232223 | 0.05305837
3.76 | 3.241603 | 0.05321835
3.77 | 3.262324 | 0.05337356
3.78 | 3.261351 | 0.05354331
3.79 | 3.252501 | 0.05370758
3.8 | 3.250704 | 0.05387757
3.81 | 3.228686 | 0.05404423
3.82 | 3.245394 | 0.05421279
3.83 | 3.252724 | 0.05438231
3.84 | 3.260683 | 0.05453585
3.85 | 3.28384 | 0.05470942
3.86 | 3.280339 | 0.05487845
3.87 | 3.291832 | 0.05504797
3.88 | 3.320305 | 0.05522082
3.89 | 3.347008 | 0.05538581
3.9 | 3.367365 | 0.05554603
3.91 | 3.368616 | 0.0557134
3.92 | 3.381251 | 0.05587767
3.93 | 3.415217 | 0.05604337
3.94 | 3.426123 | 0.05620835
3.95 | 3.412526 | 0.05637763
3.96 | 3.425353 | 0.05654166
3.97 | 3.430678 | 0.05670736
3.98 | 3.444388 | 0.05686925
3.99 | 3.451369 | 0.05705116
4 | 3.468909 | 0.05722211
4.01 | 3.502463 | 0.05738781
4.02 | 3.506221 | 0.05755375
4.03 | 3.480479 | 0.05772136
4.04 | 3.473258 | 0.05787871
4.05 | 3.486796 | 0.058053
4.06 | 3.496398 | 0.0582156
4.07 | 3.503951 | 0.05838202
4.08 | 3.495671 | 0.05855058
4.09 | 3.504292 | 0.05871604
4.1 | 3.504838 | 0.05888818
4.11 | 3.505578 | 0.05904601
4.12 | 3.503213 | 0.05921195
4.13 | 3.541268 | 0.05938671
4.14 | 3.558524 | 0.05954836
4.15 | 3.589804 | 0.05971215
4.16 | 3.581115 | 0.05986331
4.17 | 3.597772 | 0.06003116
4.18 | 3.635553 | 0.06021617
4.19 | 3.663125 | 0.06038759
4.2 | 3.676749 | 0.06055353
4.21 | 3.697203 | 0.06072972
4.22 | 3.741606 | 0.06088946
4.23 | 3.757139 | 0.06105516
4.24 | 3.77191 | 0.06121312
4.25 | 3.781782 | 0.06137715
4.26 | 3.818342 | 0.06154905
4.27 | 3.817038 | 0.06170116
4.28 | 3.825209 | 0.06188069
4.29 | 3.812296 | 0.06205593
4.3 | 3.81364 | 0.06221829
4.31 | 3.820726 | 0.06238471
4.32 | 3.805913 | 0.06256503
4.33 | 3.824056 | 0.06271452
4.34 | 3.825639 | 0.06287104
4.35 | 3.830235 | 0.06304342
4.36 | 3.846436 | 0.06321794
4.37 | 3.858704 | 0.0633927
4.38 | 3.849679 | 0.06354731
4.39 | 3.841862 | 0.06370407
4.4 | 3.863009 | 0.06388003
4.41 | 3.881476 | 0.06405455
4.42 | 3.893698 | 0.064215
4.43 | 3.875601 | 0.06437713
4.44 | 3.882926 | 0.06454498
4.45 | 3.900506 | 0.06471139
4.46 | 3.912736 | 0.06489092
4.47 | 3.928209 | 0.06505328
4.48 | 3.924491 | 0.06522495
4.49 | 3.963432 | 0.06538874
4.5 | 3.977699 | 0.06555206
4.51 | 3.980617 | 0.06570941
4.52 | 3.994503 | 0.0658837
4.53 | 4.012929 | 0.0660556
4.54 | 4.022271 | 0.06621224
4.55 | 4.006249 | 0.06636494
4.56 | 4.010053 | 0.06654209
4.57 | 4.040601 | 0.0667116
4.58 | 4.070355 | 0.06687683
4.59 | 4.065835 | 0.06704158
4.6 | 4.080354 | 0.06721467
4.61 | 4.109147 | 0.06738418
4.62 | 4.101926 | 0.06754345
4.63 | 4.094304 | 0.06771344
4.64 | 4.121175 | 0.067882
4.65 | 4.152364 | 0.06805247
4.66 | 4.173123 | 0.06822461
4.67 | 4.173093 | 0.06838363
4.68 | 4.182439 | 0.0685491
4.69 | 4.209401 | 0.06872076
4.7 | 4.230721 | 0.0688929
4.71 | 4.233058 | 0.06905669
4.72 | 4.252261 | 0.069215
4.73 | 4.287082 | 0.06937665
4.74 | 4.301463 | 0.06953663
4.75 | 4.319163 | 0.06971449
4.76 | 4.344523 | 0.06988806
4.77 | 4.35694 | 0.07004756
4.78 | 4.374259 | 0.07022423
4.79 | 4.39836 | 0.07038611
4.8 | 4.427291 | 0.07054406
4.81 | 4.446128 | 0.07071334
4.82 | 4.478217 | 0.0708769
4.83 | 4.498252 | 0.07104808
4.84 | 4.520347 | 0.07121474
4.85 | 4.546607 | 0.07138687
4.86 | 4.550975 | 0.07155877
4.87 | 4.553918 | 0.07172757
4.88 | 4.586205 | 0.07187814
4.89 | 4.600831 | 0.0720374
4.9 | 4.606698 | 0.07220477
4.91 | 4.608983 | 0.07238597
4.92 | 4.606206 | 0.07256049
4.93 | 4.595151 | 0.07272285
4.94 | 4.58212 | 0.07288593
4.95 | 4.586862 | 0.07305092
4.96 | 4.577022 | 0.07321781
4.97 | 4.57752 | 0.07338542
4.98 | 4.565366 | 0.07355207
4.99 | 4.551733 | 0.07371873
5 | 4.554613 | 0.07387918
5.01 | 4.573633 | 0.07403964
5.02 | 4.582893 | 0.07421058
5.03 | 4.61956 | 0.07438987
5.04 | 4.655662 | 0.07455534
5.05 | 4.677101 | 0.07471961
5.06 | 4.713874 | 0.07488745
5.07 | 4.761756 | 0.0750522
5.08 | 4.784527 | 0.07521671
5.09 | 4.818913 | 0.07538956
5.1 | 4.828484 | 0.0755468
5.11 | 4.835579 | 0.07571
5.12 | 4.866249 | 0.07588619
5.13 | 4.857544 | 0.07605022
5.14 | 4.860203 | 0.07621258
5.15 | 4.858958 | 0.07638329
5.16 | 4.85757 | 0.07654232
5.17 | 4.850491 | 0.07671112
5.18 | 4.875805 | 0.07689494
5.19 | 4.881733 | 0.07705444
5.2 | 4.923542 | 0.07720917
5.21 | 4.936385 | 0.07738227
5.22 | 4.948439 | 0.07755679
5.23 | 4.989943 | 0.07770938
5.24 | 5.014571 | 0.07787222
5.25 | 5.024862 | 0.07805032
5.26 | 5.039854 | 0.07822007
5.27 | 5.079405 | 0.07839698
5.28 | 5.100117 | 0.07856268
5.29 | 5.11279 | 0.07871836
5.3 | 5.101453 | 0.07887715
5.31 | 5.142491 | 0.07905382
5.32 | 5.164639 | 0.07921582
5.33 | 5.164277 | 0.07937508
5.34 | 5.180138 | 0.07953458
5.35 | 5.204522 | 0.07971292
5.36 | 5.206719 | 0.07988983
5.37 | 5.220994 | 0.08005076
5.38 | 5.228584 | 0.08022814
5.39 | 5.247062 | 0.0803967
5.4 | 5.256649 | 0.08054798
5.41 | 5.25125 | 0.08071702
5.42 | 5.278152 | 0.08088034
5.43 | 5.28641 | 0.08104675
5.44 | 5.290823 | 0.08121555
5.45 | 5.310873 | 0.08137315
5.46 | 5.337179 | 0.08154219
5.47 | 5.333151 | 0.08171766
5.48 | 5.334239 | 0.08189195
5.49 | 5.336642 | 0.08206552
5.5 | 5.359545 | 0.08221703
5.51 | 5.374804 | 0.08237606
5.52 | 5.350754 | 0.08256035
5.53 | 5.364365 | 0.08272486
5.54 | 5.385133 | 0.08288341
5.55 | 5.384427 | 0.08305364
5.56 | 5.382123 | 0.08321195
5.57 | 5.38127 | 0.083391
5.58 | 5.397254 | 0.08355909
5.59 | 5.406219 | 0.08371907
5.6 | 5.417927 | 0.08389216
5.61 | 5.423054 | 0.08405309
5.62 | 5.45705 | 0.08421784
5.63 | 5.477009 | 0.08437317
5.64 | 5.484516 | 0.08454841
5.65 | 5.511127 | 0.08471506
5.66 | 5.541065 | 0.08488553
5.67 | 5.570301 | 0.08506339
5.68 | 5.584586 | 0.08522742
5.69 | 5.615802 | 0.08537977
5.7 | 5.634475 | 0.08554976
5.71 | 5.683883 | 0.08572357
5.72 | 5.703804 | 0.08588737
5.73 | 5.728981 | 0.08605354
5.74 | 5.745461 | 0.08622377
5.75 | 5.74894 | 0.08640068
5.76 | 5.775323 | 0.08655458
5.77 | 5.800103 | 0.08671742
5.78 | 5.815255 | 0.08687788
5.79 | 5.846826 | 0.08705001
5.8 | 5.876107 | 0.08721142
5.81 | 5.863603 | 0.08737283
5.82 | 5.884723 | 0.08754282
5.83 | 5.90198 | 0.08772068
5.84 | 5.899457 | 0.08788949
5.85 | 5.911189 | 0.08806162
5.86 | 5.90519 | 0.08821969
5.87 | 5.883218 | 0.08837967
5.88 | 5.888013 | 0.08854084
5.89 | 5.875325 | 0.08871012
5.9 | 5.862817 | 0.08888393
5.91 | 5.850949 | 0.08904045
5.92 | 5.832501 | 0.08921426
5.93 | 5.825078 | 0.08938687
5.94 | 5.854833 | 0.08954781
5.95 | 5.892888 | 0.08972161
5.96 | 5.92162 | 0.08988874
5.97 | 5.947091 | 0.09004562
5.98 | 5.971152 | 0.09021705
5.99 | 6.002845 | 0.0903744
6 | 6.026069 | 0.09054964
6.01 | 6.075721 | 0.09072297
6.02 | 6.104484 | 0.09089392
6.03 | 6.137748 | 0.09106009
6.04 | 6.179465 | 0.09122532
6.05 | 6.180018 | 0.09140366
6.06 | 6.169545 | 0.0915603
6.07 | 6.187207 | 0.09171825
6.08 | 6.204099 | 0.09188467
6.09 | 6.211137 | 0.09203666
6.1 | 6.244157 | 0.09220784
6.11 | 6.258618 | 0.09238379
6.12 | 6.265227 | 0.09255403
6.13 | 6.266177 | 0.09272283
6.14 | 6.264699 | 0.09288519
6.15 | 6.264165 | 0.09304588
6.16 | 6.287908 | 0.0932154
6.17 | 6.316426 | 0.09338444
6.18 | 6.329656 | 0.09354728
6.19 | 6.343657 | 0.09371345
6.2 | 6.338637 | 0.09389012
6.21 | 6.356579 | 0.09405678
6.22 | 6.410442 | 0.09422605
6.23 | 6.43066 | 0.09439652
6.24 | 6.421683 | 0.09456103
6.25 | 6.431485 | 0.09471434
6.26 | 6.464367 | 0.09487074
6.27 | 6.471531 | 0.09503501
6.28 | 6.504872 | 0.09520858
6.29 | 6.516148 | 0.09538119
6.3 | 6.540295 | 0.09556287
6.31 | 6.535534 | 0.09571689
6.32 | 6.53538 | 0.09588497
6.33 | 6.553868 | 0.09604838
6.34 | 6.581258 | 0.09620765
6.35 | 6.605382 | 0.09638336
6.36 | 6.599286 | 0.09655479
6.37 | 6.628476 | 0.09672049
6.38 | 6.624159 | 0.0968881
6.39 | 6.63642 | 0.09704879
6.4 | 6.660788 | 0.09721807
6.41 | 6.689841 | 0.09738424
6.42 | 6.722174 | 0.09755924
6.43 | 6.750769 | 0.09771112
6.44 | 6.790289 | 0.09787527
6.45 | 6.835303 | 0.09806433
6.46 | 6.886054 | 0.09821847
6.47 | 6.898098 | 0.09837297
6.48 | 6.929898 | 0.09853867
6.49 | 6.969052 | 0.09871128
6.5 | 6.9842 | 0.09888175
6.51 | 6.996071 | 0.09905508
6.52 | 7.000027 | 0.09921983
6.53 | 7.020688 | 0.09939101
6.54 | 7.023571 | 0.09956053
6.55 | 7.053562 | 0.0997186
6.56 | 7.07761 | 0.09988311
6.57 | 7.103237 | 0.100044
6.58 | 7.111873 | 0.100214
6.59 | 7.103192 | 0.1003981
6.6 | 7.118062 | 0.1005673
6.61 | 7.161725 | 0.100719
6.62 | 7.18945 | 0.100884
6.63 | 7.189745 | 0.101048
6.64 | 7.206561 | 0.1012063
6.65 | 7.186203 | 0.1013723
6.66 | 7.191514 | 0.1015561
6.67 | 7.208703 | 0.1017225
6.68 | 7.238991 | 0.1018894
6.69 | 7.312172 | 0.1020668
6.7 | 7.340325 | 0.1022183
6.71 | 7.328354 | 0.1023827
6.72 | 7.32886 | 0.102552
6.73 | 7.333811 | 0.1027205
6.74 | 7.35525 | 0.1028877
6.75 | 7.397288 | 0.1030428
6.76 | 7.431712 | 0.1032089
6.77 | 7.450381 | 0.1033773
6.78 | 7.450263 | 0.1035608
6.79 | 7.432259 | 0.10372
6.8 | 7.435791 | 0.1038771
6.81 | 7.457234 | 0.1040592
6.82 | 7.492268 | 0.1042235
6.83 | 7.530659 | 0.104389
6.84 | 7.545987 | 0.1045599
6.85 | 7.56445 | 0.104717
6.86 | 7.556321 | 0.1048808
6.87 | 7.557877 | 0.1050427
6.88 | 7.589432 | 0.1052049
6.89 | 7.61171 | 0.1053772
6.9 | 7.63498 | 0.1055601
6.91 | 7.670502 | 0.105731
6.92 | 7.671083 | 0.1058798
6.93 | 7.683161 | 0.1060405
6.94 | 7.707056 | 0.1062222
6.95 | 7.724756 | 0.1063934
6.96 | 7.758402 | 0.1065536
6.97 | 7.794809 | 0.1067226
6.98 | 7.813429 | 0.106884
6.99 | 7.822693 | 0.1070545
7 | 7.833687 | 0.1072157
7.01 | 7.844254 | 0.1073897
7.02 | 7.867096 | 0.1075571
7.03 | 7.898071 | 0.1077121
7.04 | 7.930099 | 0.1078794
7.05 | 7.956009 | 0.1080528
7.06 | 7.978531 | 0.1082118
7.07 | 8.010635 | 0.1083763
7.08 | 8.035301 | 0.1085413
7.09 | 8.052467 | 0.1087158
7.1 | 8.096596 | 0.1088987
7.11 | 8.105137 | 0.1090589
7.12 | 8.121571 | 0.1092165
7.13 | 8.143093 | 0.1093841
7.14 | 8.149061 | 0.1095527
7.15 | 8.13513 | 0.1097093
7.16 | 8.144068 | 0.1098786
7.17 | 8.164183 | 0.1100526
7.18 | 8.163969 | 0.1102121
7.19 | 8.211683 | 0.1103792
7.2 | 8.214922 | 0.1105545
7.21 | 8.269121 | 0.1107226
7.22 | 8.299578 | 0.1108804
7.23 | 8.337603 | 0.1110374
7.24 | 8.369921 | 0.1112203
7.25 | 8.414354 | 0.1113848
7.26 | 8.447481 | 0.1115593
7.27 | 8.463629 | 0.1117199
7.28 | 8.509405 | 0.1118661
7.29 | 8.519781 | 0.1120383
7.3 | 8.531858 | 0.112219
7.31 | 8.526876 | 0.1123828
7.32 | 8.557013 | 0.112553
7.33 | 8.528207 | 0.1127355
7.34 | 8.536727 | 0.1129022
7.35 | 8.551887 | 0.1130569
7.36 | 8.569762 | 0.1132075
7.37 | 8.597768 | 0.1133623
7.38 | 8.623191 | 0.1135421
7.39 | 8.632407 | 0.1137219
7.4 | 8.671027 | 0.1138933
7.41 | 8.709388 | 0.1140535
7.42 | 8.721731 | 0.1142187
7.43 | 8.788839 | 0.1143842
7.44 | 8.810232 | 0.1145444
7.45 | 8.834585 | 0.1147247
7.46 | 8.855101 | 0.1148956
7.47 | 8.848791 | 0.115053
7.48 | 8.860617 | 0.1152127
7.49 | 8.888205 | 0.1153808
7.5 | 8.908461 | 0.115552
7.51 | 8.923697 | 0.1157103
7.52 | 8.968252 | 0.1158774
7.53 | 8.985319 | 0.1160434
7.54 | 9.010939 | 0.1162138
7.55 | 9.042433 | 0.1163931
7.56 | 9.066252 | 0.1165595
7.57 | 9.114653 | 0.1167202
7.58 | 9.141768 | 0.1168914
7.59 | 9.17201 | 0.1170509
7.6 | 9.188383 | 0.1172149
7.61 | 9.201826 | 0.1173644
7.62 | 9.184217 | 0.1175397
7.63 | 9.196012 | 0.1177271
7.64 | 9.228025 | 0.1178985
7.65 | 9.241627 | 0.1180506
7.66 | 9.247044 | 0.1182158
7.67 | 9.244167 | 0.1183784
7.68 | 9.246174 | 0.1185436
7.69 | 9.25948 | 0.1187191
7.7 | 9.290188 | 0.1188877
7.71 | 9.303699 | 0.1190548
7.72 | 9.357044 | 0.11922
7.73 | 9.366047 | 0.1193929
7.74 | 9.382816 | 0.119546
7.75 | 9.404102 | 0.1196993
7.76 | 9.453632 | 0.1198654
7.77 | 9.50539 | 0.1200454
7.78 | 9.561817 | 0.1202324
7.79 | 9.594715 | 0.1203928
7.8 | 9.598484 | 0.1205552
7.81 | 9.634457 | 0.120714
7.82 | 9.62328 | 0.120871
7.83 | 9.653004 | 0.1210524
7.84 | 9.680302 | 0.1212164
7.85 | 9.706608 | 0.1213917
7.86 | 9.716137 | 0.1215497
7.87 | 9.719868 | 0.1217109
7.88 | 9.732162 | 0.1218881
7.89 | 9.757584 | 0.122053
7.9 | 9.7892 | 0.1222013
7.91 | 9.802082 | 0.1223716
7.92 | 9.839146 | 0.122548
7.93 | 9.859241 | 0.1227123
7.94 | 9.859661 | 0.1228765
7.95 | 9.88232 | 0.1230504
7.96 | 9.907513 | 0.123228
7.97 | 9.927228 | 0.1233886
7.98 | 9.942056 | 0.1235481
7.99 | 9.955246 | 0.1237204
8 | 9.995804 | 0.1238868
8.01 | 10.02132 | 0.1240398
8.02 | 10.0509 | 0.1242062
8.03 | 10.08231 | 0.1243834
8.04 | 10.12334 | 0.1245643
8.05 | 10.13343 | 0.1247255
8.06 | 10.16111 | 0.1248855
8.07 | 10.2118 | 0.1250447
8.08 | 10.22738 | 0.1252178
8.09 | 10.25528 | 0.1253814
8.1 | 10.28541 | 0.1255478
8.11 | 10.32405 | 0.1257185
8.12 | 10.34512 | 0.1258904
8.13 | 10.38418 | 0.1260439
8.14 | 10.40535 | 0.1262089
8.15 | 10.43792 | 0.1263765
8.16 | 10.45373 | 0.1265348
8.17 | 10.46963 | 0.1267132
8.18 | 10.51455 | 0.1269053
8.19 | 10.5411 | 0.1270701
8.2 | 10.56257 | 0.1272241
8.21 | 10.5779 | 0.1273896
8.22 | 10.61031 | 0.1275484
8.23 | 10.63438 | 0.1277086
8.24 | 10.66748 | 0.1278657
8.25 | 10.68661 | 0.1280424
8.26 | 10.71756 | 0.1282147
8.27 | 10.72997 | 0.1283709
8.28 | 10.75517 | 0.1285437
8.29 | 10.79531 | 0.1287123
8.3 | 10.81391 | 0.1288737
8.31 | 10.86011 | 0.1290347
8.32 | 10.88916 | 0.1292027
8.33 | 10.9069 | 0.1293799
8.34 | 10.92406 | 0.1295606
8.35 | 10.97783 | 0.1297128
8.36 | 11.00179 | 0.1298721
8.37 | 11.0329 | 0.1300495
8.38 | 11.07291 | 0.1302178
8.39 | 11.07416 | 0.1303873
8.4 | 11.08601 | 0.1305464
8.41 | 11.11613 | 0.130719
8.42 | 11.14572 | 0.130888
8.43 | 11.16472 | 0.131054
8.44 | 11.20115 | 0.1312228
8.45 | 11.20244 | 0.1313865
8.46 | 11.23323 | 0.1315587
8.47 | 11.26185 | 0.1317123
8.48 | 11.26205 | 0.1318728
8.49 | 11.29266 | 0.1320409
8.5 | 11.33007 | 0.1322168
8.51 | 11.34504 | 0.1323909
8.52 | 11.3818 | 0.1325535
8.53 | 11.40226 | 0.1327113
8.54 | 11.41757 | 0.1328744
8.55 | 11.44977 | 0.1330451
8.56 | 11.45774 | 0.1332182
8.57 | 11.46385 | 0.1333808
8.58 | 11.48613 | 0.1335475
8.59 | 11.50103 | 0.1337155
8.6 | 11.52392 | 0.1338791
8.61 | 11.56808 | 0.1340396
8.62 | 11.5724 | 0.13421
8.63 | 11.62274 | 0.1343872
8.64 | 11.64519 | 0.1345593
8.65 | 11.66747 | 0.1347186
8.66 | 11.71306 | 0.1348852
8.67 | 11.76872 | 0.1350447
8.68 | 11.81532 | 0.1352192
8.69 | 11.87459 | 0.1353864
8.7 | 11.91361 | 0.1355511
8.71 | 11.91477 | 0.1357043
8.72 | 11.9716 | 0.1358781
8.73 | 11.99875 | 0.1360612
8.74 | 12.02826 | 0.1362238
8.75 | 12.06848 | 0.1363886
8.76 | 12.08695 | 0.1365507
8.77 | 12.09884 | 0.1367193
8.78 | 12.10223 | 0.1368866
8.79 | 12.11562 | 0.1370592
8.8 | 12.13737 | 0.1372187
8.81 | 12.16365 | 0.1373773
8.82 | 12.17497 | 0.1375423
8.83 | 12.21756 | 0.137712
8.84 | 12.25166 | 0.1378827
8.85 | 12.26364 | 0.1380468
8.86 | 12.29337 | 0.1382096
8.87 | 12.31699 | 0.138377
8.88 | 12.35511 | 0.1385403
8.89 | 12.37871 | 0.138716
8.9 | 12.39857 | 0.1388848
8.91 | 12.42398 | 0.139045
8.92 | 12.42538 | 0.139215
8.93 | 12.41902 | 0.1393795
8.94 | 12.46713 | 0.1395557
8.95 | 12.53311 | 0.1397319
8.96 | 12.56671 | 0.1398969
8.97 | 12.60424 | 0.1400528
8.98 | 12.65036 | 0.1402109
8.99 | 12.69662 | 0.1403857
9 | 12.72883 | 0.1405566
9.01 | 12.76921 | 0.140718
9.02 | 12.82835 | 0.1408871
9.03 | 12.8694 | 0.1410599
9.04 | 12.87228 | 0.1412206
9.05 | 12.88193 | 0.1413787
9.06 | 12.89714 | 0.1415427
9.07 | 12.92572 | 0.1417091
9.08 | 12.92713 | 0.1418758
9.09 | 12.93716 | 0.1420443
9.1 | 12.95663 | 0.1422167
9.11 | 12.98904 | 0.1423836
9.12 | 12.99856 | 0.14255
9.13 | 13.01315 | 0.1427205
9.14 | 13.0429 | 0.1428883
9.15 | 13.05096 | 0.1430495
9.16 | 13.10894 | 0.1432255
9.17 | 13.12942 | 0.1433885
9.18 | 13.17895 | 0.1435552
9.19 | 13.21264 | 0.1437195
9.2 | 13.24046 | 0.1438866
9.21 | 13.23123 | 0.1440528
9.22 | 13.24993 | 0.1442151
9.23 | 13.26639 | 0.1443882
9.24 | 13.28447 | 0.144558
9.25 | 13.30612 | 0.1447195
9.26 | 13.28656 | 0.1448739
9.27 | 13.30702 | 0.1450534
9.28 | 13.32279 | 0.1452241
9.29 | 13.3597 | 0.1453719
9.3 | 13.38769 | 0.1455458
9.31 | 13.43411 | 0.1457198
9.32 | 13.4633 | 0.1458836
9.33 | 13.53194 | 0.1460463
9.34 | 13.5732 | 0.1462189
9.35 | 13.61193 | 0.1463937
9.36 | 13.65056 | 0.1465532
9.37 | 13.65565 | 0.1467198
9.38 | 13.67183 | 0.1468855
9.39 | 13.66364 | 0.1470503
9.4 | 13.68731 | 0.1472184
9.41 | 13.72558 | 0.1473874
9.42 | 13.76671 | 0.1475441
9.43 | 13.76396 | 0.147709
9.44 | 13.78824 | 0.147885
9.45 | 13.81295 | 0.1480547
9.46 | 13.84775 | 0.1482064
9.47 | 13.92502 | 0.1483761
9.48 | 13.94608 | 0.1485504
9.49 | 14.00333 | 0.1487192
9.5 | 14.02869 | 0.1488875
9.51 | 14.05348 | 0.1490482
9.52 | 14.07603 | 0.1492144
9.53 | 14.13023 | 0.1493775
9.54 | 14.14276 | 0.1495403
9.55 | 14.20782 | 0.1497132
9.56 | 14.25041 | 0.1498961
9.57 | 14.24804 | 0.1500634
9.58 | 14.29397 | 0.150222
9.59 | 14.32268 | 0.1503934
9.6 | 14.36767 | 0.1505493
9.61 | 14.38218 | 0.1507018
9.62 | 14.40829 | 0.1508804
9.63 | 14.44177 | 0.1510663
9.64 | 14.49346 | 0.1512323
9.65 | 14.49438 | 0.1513963
9.66 | 14.52789 | 0.1515582
9.67 | 14.58441 | 0.1517279
9.68 | 14.62799 | 0.1518801
9.69 | 14.64487 | 0.1520431
9.7 | 14.66257 | 0.1522141
9.71 | 14.7208 | 0.1523779
9.72 | 14.7501 | 0.152546
9.73 | 14.75781 | 0.1527286
9.74 | 14.77875 | 0.152891
9.75 | 14.81361 | 0.1530439
9.76 | 14.82192 | 0.1532122
9.77 | 14.83326 | 0.1533903
9.78 | 14.83582 | 0.1535551
9.79 | 14.87608 | 0.1537103
9.8 | 14.90678 | 0.15388
9.81 | 14.93547 | 0.154051
9.82 | 14.97421 | 0.15422
9.83 | 15.00234 | 0.1543993
9.84 | 15.04806 | 0.1545512
9.85 | 15.08816 | 0.1547152
9.86 | 15.12414 | 0.1548914
9.87 | 15.16378 | 0.1550576
9.88 | 15.19799 | 0.1552137
9.89 | 15.22123 | 0.1553763
9.9 | 15.23211 | 0.1555502
9.91 | 15.24271 | 0.1557163
9.92 | 15.28534 | 0.1558721
9.93 | 15.31623 | 0.1560417
9.94 | 15.32843 | 0.1562186
9.95 | 15.34784 | 0.1563845
9.96 | 15.37421 | 0.1565523
9.97 | 15.39789 | 0.1567209
9.98 | 15.45423 | 0.1568911
9.99 | 15.50776 | 0.1570559
10 | 15.55906 | 0.1572314
10.01 | 15.59327 | 0.1573863
10.02 | 15.61721 | 0.1575438
10.03 | 15.63541 | 0.157709
10.04 | 15.67661 | 0.1578731
10.05 | 15.7034 | 0.1580512
10.06 | 15.73697 | 0.1582216
10.07 | 15.77457 | 0.1583873
10.08 | 15.80646 | 0.1585528
10.09 | 15.81619 | 0.1587175
10.1 | 15.86823 | 0.1588835
10.11 | 15.89459 | 0.1590447
10.12 | 15.91254 | 0.1592163
10.13 | 15.96133 | 0.1593854
10.14 | 15.9968 | 0.1595542
10.15 | 16.04031 | 0.1597095
10.16 | 16.09097 | 0.1598714
10.17 | 16.13717 | 0.1600452
10.18 | 16.14681 | 0.1602192
10.19 | 16.17825 | 0.1603859
10.2 | 16.20287 | 0.1605559
10.21 | 16.2561 | 0.1607249
10.22 | 16.32104 | 0.160888
10.23 | 16.3632 | 0.1610551
10.24 | 16.38358 | 0.1612199
10.25 | 16.40917 | 0.1613846
10.26 | 16.4616 | 0.161546
10.27 | 16.49721 | 0.1617148
10.28 | 16.55935 | 0.1618755
10.29 | 16.60552 | 0.1620472
10.3 | 16.63033 | 0.1622157
10.31 | 16.66609 | 0.1623926
10.32 | 16.6829 | 0.1625538
10.33 | 16.70968 | 0.1627086
10.34 | 16.76 | 0.1628824
10.35 | 16.81112 | 0.1630502
10.36 | 16.79679 | 0.1632238
10.37 | 16.79437 | 0.1633874
10.38 | 16.80839 | 0.1635391
10.39 | 16.84286 | 0.1637117
10.4 | 16.89251 | 0.1638879
10.41 | 16.93081 | 0.1640448
10.42 | 16.97416 | 0.1642227
10.43 | 17.00951 | 0.1643929
10.44 | 17.04675 | 0.1645448
10.45 | 17.06842 | 0.1647074
10.46 | 17.11392 | 0.164879
10.47 | 17.16354 | 0.165059
10.48 | 17.18584 | 0.16523
10.49 | 17.21765 | 0.1653914
10.5 | 17.23553 | 0.1655666
10.51 | 17.26169 | 0.1657338
10.52 | 17.27363 | 0.1658839
10.53 | 17.30231 | 0.1660388
10.54 | 17.32705 | 0.166199
10.55 | 17.35519 | 0.1663745
10.56 | 17.41513 | 0.1665483
10.57 | 17.44028 | 0.1667233
10.58 | 17.49439 | 0.1668907
10.59 | 17.52341 | 0.1670461
10.6 | 17.56907 | 0.167214
10.61 | 17.61118 | 0.1673816
10.62 | 17.67563 | 0.1675444
10.63 | 17.6989 | 0.1677221
10.64 | 17.72159 | 0.1678909
10.65 | 17.7613 | 0.1680544
10.66 | 17.79177 | 0.1682223
10.67 | 17.83782 | 0.1683858
10.68 | 17.86841 | 0.1685518
10.69 | 17.89714 | 0.168721
10.7 | 17.92033 | 0.1688913
10.71 | 17.92835 | 0.1690524
10.72 | 17.95001 | 0.1692172
10.73 | 17.99542 | 0.1693795
10.74 | 18.0397 | 0.169555
10.75 | 18.06344 | 0.1697145
10.76 | 18.07857 | 0.1698716
10.77 | 18.09574 | 0.1700409
10.78 | 18.1363 | 0.1702088
10.79 | 18.18793 | 0.1703873
10.8 | 18.2331 | 0.1705693
10.81 | 18.2977 | 0.1707288
10.82 | 18.34525 | 0.1708859
10.83 | 18.41043 | 0.1710439
10.84 | 18.45053 | 0.1712118
10.85 | 18.47895 | 0.1713825
10.86 | 18.52335 | 0.1715604
10.87 | 18.5792 | 0.1717175
10.88 | 18.60032 | 0.1718851
10.89 | 18.63546 | 0.1720529
10.9 | 18.66965 | 0.1722227
10.91 | 18.68219 | 0.1723836
10.92 | 18.68186 | 0.17255
10.93 | 18.68862 | 0.1727348
10.94 | 18.72634 | 0.1728991
10.95 | 18.7766 | 0.1730482
10.96 | 18.81672 | 0.173204
10.97 | 18.86649 | 0.1733704
10.98 | 18.90613 | 0.1735423
10.99 | 18.95844 | 0.1737161
11 | 19.00471 | 0.1738776
11.01 | 19.04856 | 0.1740404
11.02 | 19.10795 | 0.1742152
11.03 | 19.14661 | 0.174383
11.04 | 19.17089 | 0.1745551
11.05 | 19.21294 | 0.1747249
11.06 | 19.27096 | 0.1748949
11.07 | 19.32088 | 0.175063
11.08 | 19.36031 | 0.1752244
11.09 | 19.39562 | 0.1753851
11.1 | 19.43731 | 0.1755522
11.11 | 19.49413 | 0.175715
11.12 | 19.54019 | 0.1758707
11.13 | 19.58517 | 0.1760517
11.14 | 19.63083 | 0.1762198
11.15 | 19.67221 | 0.1763764
11.16 | 19.68545 | 0.1765397
11.17 | 19.70845 | 0.1767131
11.18 | 19.73656 | 0.1768871
11.19 | 19.75887 | 0.177054
11.2 | 19.78963 | 0.1772097
11.21 | 19.80153 | 0.177373
11.22 | 19.83954 | 0.1775392
11.23 | 19.86865 | 0.1777151
11.24 | 19.9132 | 0.1778863
11.25 | 19.94457 | 0.1780465
11.26 | 20.0061 | 0.1782225
11.27 | 20.06323 | 0.1783887
11.28 | 20.12951 | 0.1785448
11.29 | 20.18273 | 0.1787117
11.3 | 20.22259 | 0.1788786
11.31 | 20.2792 | 0.179057
11.32 | 20.31686 | 0.1792315
11.33 | 20.36798 | 0.1794019
11.34 | 20.42146 | 0.1795546
11.35 | 20.46297 | 0.1797219
11.36 | 20.48679 | 0.1798787
11.37 | 20.5053 | 0.1800473
11.38 | 20.5236 | 0.1802199
11.39 | 20.55195 | 0.1803791
11.4 | 20.58415 | 0.1805378
11.41 | 20.60321 | 0.1807114
11.42 | 20.64832 | 0.1808692
11.43 | 20.71625 | 0.1810475
11.44 | 20.74598 | 0.1812271
11.45 | 20.79012 | 0.1813868
11.46 | 20.81969 | 0.1815504
11.47 | 20.85826 | 0.1817175
11.48 | 20.902 | 0.1818946
11.49 | 20.93657 | 0.182057
11.5 | 20.97972 | 0.1822201
11.51 | 21.01336 | 0.1823836
11.52 | 21.04686 | 0.1825529
11.53 | 21.04957 | 0.1827212
11.54 | 21.07096 | 0.1828755
11.55 | 21.10956 | 0.1830486
11.56 | 21.14942 | 0.1832162
11.57 | 21.18439 | 0.1833755
11.58 | 21.23346 | 0.1835421
11.59 | 21.26714 | 0.1837221
11.6 | 21.29454 | 0.1838883
11.61 | 21.35424 | 0.1840542
11.62 | 21.39339 | 0.1842133
11.63 | 21.43459 | 0.1843679
11.64 | 21.48623 | 0.1845438
11.65 | 21.52231 | 0.1847305
11.66 | 21.55863 | 0.1848883
11.67 | 21.59218 | 0.1850483
11.68 | 21.61798 | 0.1852157
11.69 | 21.65433 | 0.1853859
11.7 | 21.70569 | 0.185555
11.71 | 21.73182 | 0.1857104
11.72 | 21.75469 | 0.1858842
11.73 | 21.78927 | 0.1860595
11.74 | 21.79932 | 0.1862297
11.75 | 21.84434 | 0.1863861
11.76 | 21.88314 | 0.1865444
11.77 | 21.94863 | 0.1867237
11.78 | 22.00355 | 0.1868934
11.79 | 22.0386 | 0.1870601
11.8 | 22.0542 | 0.1872146
11.81 | 22.08606 | 0.1873727
11.82 | 22.12219 | 0.18754
11.83 | 22.14196 | 0.1877162
11.84 | 22.19768 | 0.1878877
11.85 | 22.22286 | 0.1880567
11.86 | 22.26571 | 0.1882205
11.87 | 22.27506 | 0.1883783
11.88 | 22.29898 | 0.1885445
11.89 | 22.3533 | 0.1887114
11.9 | 22.42642 | 0.1888738
11.91 | 22.47833 | 0.1890356
11.92 | 22.52249 | 0.1892104
11.93 | 22.58347 | 0.1893787
11.94 | 22.64066 | 0.1895561
11.95 | 22.68192 | 0.1897173
11.96 | 22.70134 | 0.1898863
11.97 | 22.73677 | 0.1900527
11.98 | 22.76177 | 0.1902122
11.99 | 22.79202 | 0.1903834
12 | 22.82574 | 0.1905484
12.01 | 22.87188 | 0.1907158
12.02 | 22.92047 | 0.1908743
12.03 | 22.94746 | 0.191057
12.04 | 22.9761 | 0.19121
12.05 | 23.02828 | 0.1913692
12.06 | 23.10342 | 0.1915542
12.07 | 23.17092 | 0.1917239
12.08 | 23.22531 | 0.1918946
12.09 | 23.26303 | 0.1920498
12.1 | 23.30728 | 0.1922068
12.11 | 23.33889 | 0.1923876
12.12 | 23.38375 | 0.1925461
12.13 | 23.43417 | 0.1927121
12.14 | 23.46954 | 0.1928823
12.15 | 23.49143 | 0.1930573
12.16 | 23.51187 | 0.1932201
12.17 | 23.53129 | 0.193374
12.18 | 23.59483 | 0.1935464
12.19 | 23.64659 | 0.193714
12.2 | 23.69111 | 0.1938764
12.21 | 23.75373 | 0.1940378
12.22 | 23.78828 | 0.1942121
12.23 | 23.82383 | 0.1943737
12.24 | 23.87559 | 0.1945511
12.25 | 23.93864 | 0.1947323
12.26 | 24.00981 | 0.1948886
12.27 | 24.06852 | 0.195048
12.28 | 24.10639 | 0.195211
12.29 | 24.15608 | 0.195372
12.3 | 24.19062 | 0.1955505
12.31 | 24.23384 | 0.1957184
12.32 | 24.30085 | 0.1958853
12.33 | 24.37 | 0.1960555
12.34 | 24.41462 | 0.1962111
12.35 | 24.4443 | 0.1963658
12.36 | 24.46515 | 0.1965453
12.37 | 24.50205 | 0.1967206
12.38 | 24.52431 | 0.1968887
12.39 | 24.57299 | 0.1970429
12.4 | 24.60308 | 0.1972101
12.41 | 24.62513 | 0.1973808
12.42 | 24.64227 | 0.197545
12.43 | 24.69666 | 0.197715
12.44 | 24.73456 | 0.1978814
12.45 | 24.78571 | 0.1980455
12.46 | 24.84387 | 0.1982136
12.47 | 24.87903 | 0.1983867
12.48 | 24.93329 | 0.1985559
12.49 | 24.95842 | 0.1987233
12.5 | 25.00828 | 0.1988935
12.51 | 25.05559 | 0.1990571
12.52 | 25.1103 | 0.1992175
12.53 | 25.12451 | 0.1993766
12.54 | 25.17425 | 0.1995401
12.55 | 25.21218 | 0.1997177
12.56 | 25.26071 | 0.1998925
12.57 | 25.31933 | 0.2000575
12.58 | 25.3466 | 0.2002261
12.59 | 25.37623 | 0.2003922
12.6 | 25.42704 | 0.2005491
12.61 | 25.48942 | 0.2007131
12.62 | 25.51881 | 0.2008903
12.63 | 25.56758 | 0.2010491
12.64 | 25.61808 | 0.2012098
12.65 | 25.66715 | 0.201379
12.66 | 25.68358 | 0.2015381
12.67 | 25.72282 | 0.201704
12.68 | 25.80619 | 0.2018764
12.69 | 25.86717 | 0.2020488
12.7 | 25.90608 | 0.2022197
12.71 | 25.95326 | 0.2023845
12.72 | 26.00657 | 0.2025487
12.73 | 26.05741 | 0.2027263
12.74 | 26.10868 | 0.202898
12.75 | 26.16563 | 0.2030539
12.76 | 26.22636 | 0.2032139
12.77 | 26.26957 | 0.2033872
12.78 | 26.29211 | 0.203552
12.79 | 26.33172 | 0.2037103
12.8 | 26.38403 | 0.2038772
12.81 | 26.41017 | 0.2040503
12.82 | 26.45332 | 0.2042236
12.83 | 26.49171 | 0.2043896
12.84 | 26.52453 | 0.204545
12.85 | 26.56072 | 0.2047045
12.86 | 26.6079 | 0.2048771
12.87 | 26.65459 | 0.2050488
12.88 | 26.69778 | 0.2052195
12.89 | 26.75506 | 0.2053828
12.9 | 26.80047 | 0.2055454
12.91 | 26.86016 | 0.2057204
12.92 | 26.90017 | 0.2058935
12.93 | 26.94534 | 0.2060487
12.94 | 26.96902 | 0.2062073
12.95 | 27.00636 | 0.2063806
12.96 | 27.05903 | 0.206552
12.97 | 27.08877 | 0.2067156
12.98 | 27.13744 | 0.2068772
12.99 | 27.17165 | 0.207057
13 | 27.22414 | 0.2072263
13.01 | 27.25236 | 0.2073893
13.02 | 27.30589 | 0.2075496
13.03 | 27.36631 | 0.2077091
13.04 | 27.42735 | 0.2078833
13.05 | 27.47386 | 0.2080555
13.06 | 27.50663 | 0.2082217
13.07 | 27.54783 | 0.2083756
13.08 | 27.56429 | 0.2085384
13.09 | 27.61096 | 0.2087124
13.1 | 27.64524 | 0.2088824
13.11 | 27.70627 | 0.2090524
13.12 | 27.7695 | 0.2092227
13.13 | 27.80264 | 0.2093922
13.14 | 27.84616 | 0.2095545
13.15 | 27.87335 | 0.2097293
13.16 | 27.89818 | 0.2098962
13.17 | 27.9558 | 0.2100431
13.18 | 28.01799 | 0.2101953
13.19 | 28.06844 | 0.2103684
13.2 | 28.09784 | 0.2105615
13.21 | 28.12073 | 0.2107226
13.22 | 28.12607 | 0.2108806
13.23 | 28.16477 | 0.211053
13.24 | 28.22269 | 0.2112137
13.25 | 28.29935 | 0.211372
13.26 | 28.36002 | 0.2115337
13.27 | 28.40253 | 0.2117144
13.28 | 28.43885 | 0.2118906
13.29 | 28.47724 | 0.2120684
13.3 | 28.55836 | 0.2122271
13.31 | 28.63227 | 0.2123799
13.32 | 28.71833 | 0.2125501
13.33 | 28.77448 | 0.212717
13.34 | 28.82083 | 0.2128885
13.35 | 28.88388 | 0.2130602
13.36 | 28.95011 | 0.2132237
13.37 | 29.01517 | 0.2133863
13.38 | 29.10428 | 0.2135434
13.39 | 29.17249 | 0.2137115
13.4 | 29.21311 | 0.213888
13.41 | 29.24744 | 0.214056
13.42 | 29.27263 | 0.2142141
13.43 | 29.3138 | 0.2143839
13.44 | 29.36427 | 0.2145498
13.45 | 29.41109 | 0.2147212
13.46 | 29.46749 | 0.2148924
13.47 | 29.50749 | 0.2150446
13.48 | 29.54412 | 0.2152237
13.49 | 29.61327 | 0.2153985
13.5 | 29.66707 | 0.2155608
13.51 | 29.73659 | 0.2157249
13.52 | 29.79009 | 0.2158805
13.53 | 29.8394 | 0.216041
13.54 | 29.88774 | 0.2162081
13.55 | 29.92115 | 0.2163774
13.56 | 29.97105 | 0.2165495
13.57 | 30.01969 | 0.2167186
13.58 | 30.07804 | 0.2168972
13.59 | 30.1153 | 0.217061
13.6 | 30.16966 | 0.2172103
13.61 | 30.1944 | 0.2173798
13.62 | 30.25434 | 0.2175656
13.63 | 30.30295 | 0.2177202
13.64 | 30.32734 | 0.2178753
13.65 | 30.34956 | 0.2180457
13.66 | 30.37487 | 0.2182205
13.67 | 30.42721 | 0.2183886
13.68 | 30.44258 | 0.2185591
13.69 | 30.45988 | 0.2187176
13.7 | 30.50368 | 0.2188759
13.71 | 30.57203 | 0.2190543
13.72 | 30.61036 | 0.2192335
13.73 | 30.6638 | 0.2193933
13.74 | 30.74687 | 0.2195602
13.75 | 30.81157 | 0.2197187
13.76 | 30.84881 | 0.2198894
13.77 | 30.89966 | 0.220057
13.78 | 30.96106 | 0.2202194
13.79 | 31.02795 | 0.2203908
13.8 | 31.05237 | 0.2205549
13.81 | 31.0743 | 0.2207141
13.82 | 31.13387 | 0.2208827
13.83 | 31.18084 | 0.221046
13.84 | 31.2145 | 0.2212105
13.85 | 31.25167 | 0.2213791
13.86 | 31.27741 | 0.221551
13.87 | 31.30427 | 0.2217191
13.88 | 31.35087 | 0.2218814
13.89 | 31.4072 | 0.222054
13.9 | 31.45643 | 0.2222154
13.91 | 31.50992 | 0.222379
13.92 | 31.55973 | 0.2225395
13.93 | 31.61909 | 0.222709
13.94 | 31.67252 | 0.2228802
13.95 | 31.73734 | 0.2230511
13.96 | 31.81791 | 0.2232125
13.97 | 31.88105 | 0.223378
13.98 | 31.92872 | 0.2235475
13.99 | 31.9489 | 0.223722
14 | 31.99227 | 0.2238915
14.01 | 32.04357 | 0.2240548
14.02 | 32.07488 | 0.2242148
14.03 | 32.11123 | 0.2243753
14.04 | 32.14057 | 0.2245467
14.05 | 32.1959 | 0.224725
14.06 | 32.23359 | 0.2248807
14.07 | 32.26681 | 0.2250431
14.08 | 32.31579 | 0.2252205
14.09 | 32.35793 | 0.2253907
14.1 | 32.41494 | 0.2255509
14.11 | 32.44214 | 0.2257259
14.12 | 32.48545 | 0.2258928
14.13 | 32.52872 | 0.2260475
14.14 | 32.58341 | 0.2262082
14.15 | 32.61588 | 0.2263739
14.16 | 32.67368 | 0.2265461
14.17 | 32.74649 | 0.2267199
14.18 | 32.7974 | 0.2268858
14.19 | 32.86106 | 0.2270513
14.2 | 32.93656 | 0.2272275
14.21 | 33.00013 | 0.2273939
14.22 | 33.04348 | 0.2275515
14.23 | 33.09365 | 0.2277143
14.24 | 33.14248 | 0.2278798
14.25 | 33.19109 | 0.2280414
14.26 | 33.22686 | 0.2282155
14.27 | 33.261 | 0.2283836
14.28 | 33.30474 | 0.2285493
14.29 | 33.35315 | 0.228709
14.3 | 33.36976 | 0.2288814
14.31 | 33.41097 | 0.2290514
14.32 | 33.46727 | 0.2292147
14.33 | 33.52459 | 0.2293949
14.34 | 33.57589 | 0.2295684
14.35 | 33.64895 | 0.2297204
14.36 | 33.7247 | 0.2298837
14.37 | 33.77423 | 0.2300554
14.38 | 33.82531 | 0.2302127
14.39 | 33.88006 | 0.2303875
14.4 | 33.91543 | 0.2305446
14.41 | 33.95596 | 0.2307033
14.42 | 34.0104 | 0.2308804
14.43 | 34.06833 | 0.2310554
14.44 | 34.1326 | 0.2312235
14.45 | 34.17108 | 0.2313786
14.46 | 34.2026 | 0.2315595
14.47 | 34.25085 | 0.2317229
14.48 | 34.32092 | 0.2318909
14.49 | 34.36666 | 0.23205
14.5 | 34.43954 | 0.2322057
14.51 | 34.52737 | 0.2323737
14.52 | 34.58163 | 0.2325452
14.53 | 34.6315 | 0.2327204
14.54 | 34.69473 | 0.2328863
14.55 | 34.75369 | 0.2330482
14.56 | 34.8439 | 0.233217
14.57 | 34.91088 | 0.2333799
14.58 | 34.95388 | 0.2335379
14.59 | 35.03555 | 0.2337134
14.6 | 35.095 | 0.2338996
14.61 | 35.13302 | 0.2340588
14.62 | 35.17097 | 0.2342142
14.63 | 35.21659 | 0.2343868
14.64 | 35.23487 | 0.2345547
14.65 | 35.26418 | 0.2347249
14.66 | 35.28148 | 0.2348817
14.67 | 35.30175 | 0.2350405
14.68 | 35.36574 | 0.2352071
14.69 | 35.37866 | 0.2353833
14.7 | 35.42264 | 0.2355511
14.71 | 35.46939 | 0.2357067
14.72 | 35.52316 | 0.2358815
14.73 | 35.57932 | 0.236062
14.74 | 35.65591 | 0.236241
14.75 | 35.71591 | 0.2364034
14.76 | 35.79367 | 0.2365517
14.77 | 35.86197 | 0.2367169
14.78 | 35.91785 | 0.2368828
14.79 | 36.00269 | 0.2370457
14.8 | 36.06268 | 0.2372183
14.81 | 36.12039 | 0.2373892
14.82 | 36.18306 | 0.237554
14.83 | 36.20189 | 0.2377156
14.84 | 36.24733 | 0.2378713
14.85 | 36.30537 | 0.2380387
14.86 | 36.3463 | 0.2382204
14.87 | 36.39574 | 0.2383925
14.88 | 36.42674 | 0.2385632
14.89 | 36.47646 | 0.2387227
14.9 | 36.53658 | 0.2388853
14.91 | 36.62599 | 0.2390484
14.92 | 36.68758 | 0.239211
14.93 | 36.75249 | 0.2393803
14.94 | 36.80083 | 0.2395574
14.95 | 36.85765 | 0.2397203
14.96 | 36.91618 | 0.2398905
14.97 | 36.95181 | 0.2400617
14.98 | 37.00735 | 0.2402128
14.99 | 37.04305 | 0.2403653
15 | 37.07983 | 0.2405308
15.01 | 37.0987 | 0.2407086
15.02 | 37.13779 | 0.2408803
15.03 | 37.19221 | 0.2410505
15.04 | 37.25178 | 0.2412219
15.05 | 37.29191 | 0.2413879
15.06 | 37.33842 | 0.2415464
15.07 | 37.43626 | 0.2417138
15.08 | 37.48768 | 0.2418881
15.09 | 37.53562 | 0.2420612
15.1 | 37.57697 | 0.2422262
15.11 | 37.64747 | 0.2423811
15.12 | 37.7118 | 0.2425471
15.13 | 37.79743 | 0.2427123
15.14 | 37.83732 | 0.2428785
15.15 | 37.91434 | 0.2430418
15.16 | 37.96061 | 0.2432058
15.17 | 37.99796 | 0.2433894
15.18 | 38.06498 | 0.2435696
15.19 | 38.14249 | 0.2437243
15.2 | 38.19242 | 0.2438814
15.21 | 38.23682 | 0.2440478
15.22 | 38.29749 | 0.2442102
15.23 | 38.34107 | 0.2443906
15.24 | 38.41718 | 0.2445554
15.25 | 38.46406 | 0.244723
15.26 | 38.52073 | 0.244887
15.27 | 38.57197 | 0.2450527
15.28 | 38.60929 | 0.245217
15.29 | 38.64942 | 0.2453727
15.3 | 38.7057 | 0.245541
15.31 | 38.76295 | 0.2456998
15.32 | 38.82124 | 0.2458793
15.33 | 38.86337 | 0.246056
15.34 | 38.90734 | 0.2462232
15.35 | 38.95266 | 0.2463858
15.36 | 39.01284 | 0.246557
15.37 | 39.08249 | 0.2467186
15.38 | 39.16531 | 0.2468745
15.39 | 39.22174 | 0.2470492
15.4 | 39.31152 | 0.247223
15.41 | 39.3778 | 0.247398
15.42 | 39.42691 | 0.2475435
15.43 | 39.47598 | 0.2477108
15.44 | 39.5411 | 0.247888
15.45 | 39.60763 | 0.248052
15.46 | 39.66281 | 0.2482146
15.47 | 39.71023 | 0.2483796
15.48 | 39.77029 | 0.2485615
15.49 | 39.83383 | 0.2487231
15.5 | 39.88006 | 0.24888
15.51 | 39.93588 | 0.249045
15.52 | 39.9796 | 0.2492181
15.53 | 40.05687 | 0.2493852
15.54 | 40.09915 | 0.2495567
15.55 | 40.17562 | 0.2497257
15.56 | 40.22342 | 0.249881
15.57 | 40.27794 | 0.2500451
15.58 | 40.32927 | 0.2502115
15.59 | 40.37371 | 0.2503772
15.6 | 40.42183 | 0.2505472
15.61 | 40.46933 | 0.2507174
15.62 | 40.5228 | 0.2508831
15.63 | 40.60147 | 0.2510509
15.64 | 40.68045 | 0.251214
15.65 | 40.70691 | 0.251385
15.66 | 40.75858 | 0.2515621
15.67 | 40.81012 | 0.2517221
15.68 | 40.85001 | 0.2518835
15.69 | 40.90833 | 0.2520478
15.7 | 40.97419 | 0.2522116
15.71 | 41.0264 | 0.2523828
15.72 | 41.10929 | 0.2525494
15.73 | 41.12813 | 0.2527127
15.74 | 41.16423 | 0.2528899
15.75 | 41.22997 | 0.2530596
15.76 | 41.32189 | 0.2532179
15.77 | 41.39385 | 0.253392
15.78 | 41.46306 | 0.2535498
15.79 | 41.51119 | 0.2537136
15.8 | 41.56853 | 0.2538736
15.81 | 41.63561 | 0.2540476
15.82 | 41.7033 | 0.2542152
15.83 | 41.78283 | 0.2543843
15.84 | 41.84212 | 0.2545393
15.85 | 41.90407 | 0.2547059
15.86 | 41.94503 | 0.2548842
15.87 | 42.00826 | 0.255059
15.88 | 42.07863 | 0.2552226
15.89 | 42.1476 | 0.2553774
15.9 | 42.19924 | 0.2555388
15.91 | 42.24804 | 0.2557083
15.92 | 42.29482 | 0.25588
15.93 | 42.35067 | 0.2560366
15.94 | 42.42092 | 0.2562124
15.95 | 42.47017 | 0.2563776
15.96 | 42.52297 | 0.25655
15.97 | 42.57412 | 0.2567011
15.98 | 42.61592 | 0.2568737
15.99 | 42.69338 | 0.2570428
16 | 42.76119 | 0.2572154
16.01 | 42.8048 | 0.2573882
16.02 | 42.85198 | 0.2575485
16.03 | 42.91954 | 0.2577201
16.04 | 42.96691 | 0.2578815
16.05 | 43.02251 | 0.2580335
16.06 | 43.08269 | 0.2581991
16.07 | 43.12633 | 0.2583846
16.08 | 43.1845 | 0.2585586
16.09 | 43.22716 | 0.2587267
16.1 | 43.27123 | 0.2588876
16.11 | 43.3593 | 0.2590576
16.12 | 43.4207 | 0.2592193
16.13 | 43.44213 | 0.259379
16.14 | 43.50671 | 0.2595388
16.15 | 43.57183 | 0.2597049
16.16 | 43.63812 | 0.25989
16.17 | 43.71643 | 0.2600662
16.18 | 43.77044 | 0.260219
16.19 | 43.85015 | 0.2603801
16.2 | 43.89953 | 0.2605563
16.21 | 43.92505 | 0.2607136
16.22 | 43.99054 | 0.260879
16.23 | 44.07537 | 0.2610462
16.24 | 44.12518 | 0.2612185
16.25 | 44.16723 | 0.2613831
16.26 | 44.20489 | 0.261548
16.27 | 44.25048 | 0.2617171
16.28 | 44.29055 | 0.2618738
16.29 | 44.32129 | 0.2620341
16.3 | 44.38513 | 0.2622093
16.31 | 44.44079 | 0.2623898
16.32 | 44.47439 | 0.2625574
16.33 | 44.51751 | 0.2627159
16.34 | 44.56173 | 0.26288
16.35 | 44.62742 | 0.2630445
16.36 | 44.69822 | 0.2632164
16.37 | 44.75971 | 0.2633773
16.38 | 44.84229 | 0.2635418
16.39 | 44.91462 | 0.2637185
16.4 | 44.9986 | 0.2638821
16.41 | 45.07966 | 0.2640554
16.42 | 45.14832 | 0.2642116
16.43 | 45.20948 | 0.2643804
16.44 | 45.27375 | 0.2645451
16.45 | 45.33149 | 0.2647068
16.46 | 45.38856 | 0.2648818
16.47 | 45.45432 | 0.2650529
16.48 | 45.4932 | 0.2652263
16.49 | 45.57719 | 0.2653817
16.5 | 45.65073 | 0.2655334
16.51 | 45.71342 | 0.2657034
16.52 | 45.7905 | 0.2658774
16.53 | 45.84129 | 0.2660479
16.54 | 45.90684 | 0.2662272
16.55 | 45.98106 | 0.2663879
16.56 | 46.06779 | 0.2665469
16.57 | 46.15244 | 0.2667078
16.58 | 46.22129 | 0.2668728
16.59 | 46.25947 | 0.2670547
16.6 | 46.29765 | 0.267219
16.61 | 46.37168 | 0.2673837
16.62 | 46.42399 | 0.2675485
16.63 | 46.50236 | 0.2677151
16.64 | 46.57194 | 0.2678811
16.65 | 46.64683 | 0.2680399
16.66 | 46.68974 | 0.2682127
16.67 | 46.74531 | 0.2683951
16.68 | 46.8224 | 0.2685606
16.69 | 46.88978 | 0.268722
16.7 | 46.98182 | 0.2688841
16.71 | 47.04499 | 0.2690546
16.72 | 47.09858 | 0.2692188
16.73 | 47.18525 | 0.2693869
16.74 | 47.26942 | 0.2695614
16.75 | 47.33793 | 0.2697209
16.76 | 47.39228 | 0.2698797
16.77 | 47.43024 | 0.2700576
16.78 | 47.49461 | 0.2702202
16.79 | 47.57853 | 0.2703852
16.8 | 47.63627 | 0.2705492
16.81 | 47.6721 | 0.2707113
16.82 | 47.73496 | 0.2708751
16.83 | 47.7569 | 0.2710399
16.84 | 47.79624 | 0.2712125
16.85 | 47.8429 | 0.2713756
16.86 | 47.909 | 0.2715527
16.87 | 47.98359 | 0.2717263
16.88 | 48.04447 | 0.2718975
16.89 | 48.07749 | 0.272057
16.9 | 48.10682 | 0.2722165
16.91 | 48.17707 | 0.2723689
16.92 | 48.25709 | 0.2725356
16.93 | 48.34303 | 0.2727173
16.94 | 48.41273 | 0.2728899
16.95 | 48.4828 | 0.2730568
16.96 | 48.5619 | 0.2732303
16.97 | 48.6327 | 0.2733908
16.98 | 48.67869 | 0.2735513
16.99 | 48.73307 | 0.2737098
17 | 48.80222 | 0.2738779
17.01 | 48.85807 | 0.2740515
17.02 | 48.90842 | 0.2742181
17.03 | 48.97068 | 0.2743821
17.04 | 49.01899 | 0.2745421
17.05 | 49.06693 | 0.2747119
17.06 | 49.11396 | 0.2748776
17.07 | 49.15925 | 0.2750402
17.08 | 49.22935 | 0.2752135
17.09 | 49.31834 | 0.2753959
17.1 | 49.39793 | 0.2755611
17.11 | 49.49253 | 0.2757086
17.12 | 49.56901 | 0.2758724
17.13 | 49.63914 | 0.2760307
17.14 | 49.73026 | 0.2762088
17.15 | 49.80283 | 0.2763895
17.16 | 49.8906 | 0.2765628
17.17 | 49.96354 | 0.2767264
17.18 | 50.04478 | 0.2768811
17.19 | 50.10355 | 0.2770397
17.2 | 50.15516 | 0.2772132
17.21 | 50.21018 | 0.2773851
17.22 | 50.27268 | 0.2775637
17.23 | 50.32737 | 0.277733
17.24 | 50.3726 | 0.2778994
17.25 | 50.4531 | 0.2780565
17.26 | 50.53043 | 0.2782151
17.27 | 50.60972 | 0.2783796
17.28 | 50.65992 | 0.2785386
17.29 | 50.70573 | 0.2787028
17.3 | 50.76328 | 0.2788856
17.31 | 50.82395 | 0.2790578
17.32 | 50.89213 | 0.2792268
17.33 | 50.96262 | 0.2793836
17.34 | 51.04057 | 0.2795509
17.35 | 51.08562 | 0.2797313
17.36 | 51.14256 | 0.2798896
17.37 | 51.20424 | 0.280061
17.38 | 51.25859 | 0.2802169
17.39 | 51.3383 | 0.2803679
17.4 | 51.41789 | 0.2805417
17.41 | 51.48778 | 0.280725
17.42 | 51.53932 | 0.280906
17.43 | 51.61012 | 0.2810602
17.44 | 51.67982 | 0.2812257
17.45 | 51.75392 | 0.2813888
17.46 | 51.79935 | 0.2815442
17.47 | 51.87181 | 0.2817106
17.48 | 51.97716 | 0.2818813
17.49 | 52.02376 | 0.282052
17.5 | 52.10634 | 0.282212
17.51 | 52.18428 | 0.2823837
17.52 | 52.26637 | 0.2825518
17.53 | 52.33705 | 0.2827117
17.54 | 52.4142 | 0.2828889
17.55 | 52.48824 | 0.2830515
17.56 | 52.55574 | 0.2832094
17.57 | 52.64302 | 0.2833837
17.58 | 52.69795 | 0.2835563
17.59 | 52.79414 | 0.2837323
17.6 | 52.84962 | 0.2838863
17.61 | 52.9131 | 0.2840457
17.62 | 52.97566 | 0.2842169
17.63 | 53.04518 | 0.2843897
17.64 | 53.1313 | 0.2845626
17.65 | 53.22017 | 0.2847278
17.66 | 53.30232 | 0.2848933
17.67 | 53.35634 | 0.2850509
17.68 | 53.42732 | 0.2852178
17.69 | 53.48268 | 0.2853897
17.7 | 53.54945 | 0.2855539
17.71 | 53.61781 | 0.2857227
17.72 | 53.67256 | 0.285875
17.73 | 53.74696 | 0.2860485
17.74 | 53.77081 | 0.28622
17.75 | 53.82025 | 0.2863933
17.76 | 53.86685 | 0.2865521
17.77 | 53.91769 | 0.286718
17.78 | 53.97079 | 0.2868925
17.79 | 54.0397 | 0.2870687
17.8 | 54.0929 | 0.28722
17.81 | 54.15326 | 0.2873716
17.82 | 54.27313 | 0.2875392
17.83 | 54.3237 | 0.2877083
17.84 | 54.42319 | 0.2878838
17.85 | 54.48306 | 0.2880441
17.86 | 54.58322 | 0.2881993
17.87 | 54.64737 | 0.2883822
17.88 | 54.73019 | 0.2885526
17.89 | 54.82101 | 0.2887191
17.9 | 54.89481 | 0.2888881
17.91 | 54.96353 | 0.2890559
17.92 | 55.01791 | 0.2892226
17.93 | 55.08591 | 0.2893821
17.94 | 55.14136 | 0.2895581
17.95 | 55.22607 | 0.2897207
17.96 | 55.26266 | 0.2898871
17.97 | 55.33597 | 0.2900451
17.98 | 55.39624 | 0.2902209
17.99 | 55.45908 | 0.2903827
18 | 55.53665 | 0.2905332
18.01 | 55.60507 | 0.2907001
18.02 | 55.64871 | 0.2908853
18.03 | 55.71713 | 0.2910663
18.04 | 55.78683 | 0.2912282
18.05 | 55.8558 | 0.2913789
18.06 | 55.94455 | 0.2915496
18.07 | 56.03122 | 0.2917238
18.08 | 56.11508 | 0.2918749
18.09 | 56.1701 | 0.2920419
18.1 | 56.23566 | 0.2922257
18.11 | 56.30475 | 0.2923895
18.12 | 56.37769 | 0.2925512
18.13 | 56.4519 | 0.2927154
18.14 | 56.52728 | 0.2928783
18.15 | 56.57111 | 0.2930435
18.16 | 56.64636 | 0.2931978
18.17 | 56.69434 | 0.2933773
18.18 | 56.75964 | 0.2935477
18.19 | 56.84058 | 0.293723
18.2 | 56.90161 | 0.293897
18.21 | 56.9668 | 0.2940551
18.22 | 57.05078125 | 0.294217
18.23 | 57.14795 | 0.2943839
18.24 | 57.20557 | 0.2945606
18.25 | 57.28143 | 0.2947243
18.26 | 57.35059 | 0.2948886
18.27 | 57.42249 | 0.2950577
18.28 | 57.5061 | 0.2952176
18.29 | 57.57452 | 0.2953821
18.3 | 57.65741 | 0.2955426
18.31 | 57.72791 | 0.2957226
18.32 | 57.78259 | 0.2958871
18.33 | 57.83566 | 0.2960538
18.34 | 57.90732 | 0.2962121
18.35 | 58.00141 | 0.2963783
18.36 | 58.06647 | 0.29656
18.37 | 58.17658 | 0.2967295
18.38 | 58.23786 | 0.2968773
18.39 | 58.29865 | 0.2970359
18.4 | 58.37384 | 0.297223
18.41 | 58.48835 | 0.2973852
18.42 | 58.57557 | 0.2975561
18.43 | 58.64881 | 0.2977268
18.44 | 58.73389 | 0.2978745
18.45 | 58.79114 | 0.2980402
18.46 | 58.87586 | 0.2982123
18.47 | 58.91523 | 0.2983816
18.48 | 58.9693 | 0.2985595
18.49 | 59.04865 | 0.2987323
18.5 | 59.11176 | 0.2988815
18.51 | 59.14402 | 0.2990484
18.52 | 59.21207 | 0.2992112
18.53 | 59.27671 | 0.2993817
18.54 | 59.32816 | 0.2995569
18.55 | 59.41831 | 0.2997317
18.56 | 59.47434 | 0.299895
18.57 | 59.54563 | 0.3000485
18.58 | 59.61637 | 0.3002118
18.59 | 59.6652 | 0.3003816
18.6 | 59.73807 | 0.3005633
18.61 | 59.82151 | 0.3007233
18.62 | 59.89377 | 0.3008882
18.63 | 59.96799 | 0.301048
18.64 | 60.05393 | 0.3012158
18.65 | 60.09342 | 0.3013772
18.66 | 60.15708 | 0.3015444
18.67 | 60.23569 | 0.3017194
18.68 | 60.30436 | 0.3018889
18.69 | 60.40335 | 0.3020453
18.7 | 60.48819 | 0.3022186
18.71 | 60.56137 | 0.3023874
18.72 | 60.61039 | 0.3025574
18.73 | 60.6951 | 0.3027248
18.74 | 60.76297 | 0.3028914
18.75 | 60.83597 | 0.3030576
18.76 | 60.91886 | 0.3032169
18.77 | 61.00852 | 0.3033893
18.78 | 61.08188 | 0.3035451
18.79 | 61.15305 | 0.3036988
18.8 | 61.23368 | 0.3038717
18.81 | 61.27677 | 0.3040412
18.82 | 61.35874 | 0.3042083
18.83 | 61.4101 | 0.3043883
18.84 | 61.49396 | 0.3045626
18.85 | 61.58246 | 0.3047221
18.86 | 61.64399 | 0.3048812
18.87 | 61.6958 | 0.3050473
18.88 | 61.78699 | 0.3052145
18.89 | 61.85614 | 0.3053856
18.9 | 61.93366 | 0.3055499
18.91 | 62.04425 | 0.3057192
18.92 | 62.13971 | 0.3058832
18.93 | 62.21259 | 0.306052
18.94 | 62.27271 | 0.3062244
18.95 | 62.33533 | 0.3063868
18.96 | 62.40424 | 0.3065448
18.97 | 62.48908 | 0.3067017
18.98 | 62.56397 | 0.3068758
18.99 | 62.64002 | 0.3070467
19 | 62.69028 | 0.307216
19.01 | 62.74192 | 0.3073857
19.02 | 62.78928 | 0.3075445
19.03 | 62.8635 | 0.3077086
19.04 | 62.94944 | 0.3078805
19.05 | 63.04074 | 0.3080547
19.06 | 63.12815 | 0.3082219
19.07 | 63.18863 | 0.3083811
19.08 | 63.2468 | 0.308533
19.09 | 63.31626 | 0.3087192
19.1 | 63.38443 | 0.308914
19.11 | 63.45292 | 0.3090686
19.12 | 63.52585 | 0.3092193
19.13 | 63.57944 | 0.3093793
19.14 | 63.63422 | 0.3095421
19.15 | 63.69205 | 0.309714
19.16 | 63.75232 | 0.3098843
19.17 | 63.82007 | 0.3100485
19.18 | 63.89838 | 0.3102049
19.19 | 63.97168 | 0.3103847
19.2 | 64.06842 | 0.3105432
19.21 | 64.14093 | 0.3107044
19.22 | 64.21051 | 0.3108844
19.23 | 64.30121 | 0.3110721
19.24 | 64.39948 | 0.3112323
19.25 | 64.48303 | 0.3113824
19.26 | 64.57037 | 0.3115394
19.27 | 64.63733 | 0.3117141
19.28 | 64.70642 | 0.311887
19.29 | 64.78357 | 0.3120465
19.3 | 64.82239 | 0.3122148
19.31 | 64.90204 | 0.3123898
19.32 | 64.98273 | 0.3125581
19.33 | 65.0816 | 0.3127205
19.34 | 65.13855 | 0.3128862
19.35 | 65.20153 | 0.3130504
19.36 | 65.26965 | 0.3132214
19.37 | 65.34954 | 0.3133811
19.38 | 65.42754 | 0.313548
19.39 | 65.49877 | 0.3137197
19.4 | 65.58556 | 0.3138873
19.41 | 65.66375 | 0.3140468
19.42 | 65.74084 | 0.3142027
19.43 | 65.80334 | 0.3143846
19.44 | 65.87212 | 0.3145682
19.45 | 65.95831 | 0.3147257
19.46 | 66.03759 | 0.3148826
19.47 | 66.13348 | 0.3150404
19.48 | 66.21435 | 0.3152121
19.49 | 66.28503 | 0.3153697
19.5 | 66.37206 | 0.3155263
19.51 | 66.42626 | 0.3157077
19.52 | 66.50176 | 0.3158882
19.53 | 66.57635 | 0.316063
19.54 | 66.6693 | 0.3162249
19.55 | 66.75048 | 0.3163896
19.56 | 66.82867 | 0.3165563
19.57 | 66.8648 | 0.3167222
19.58 | 66.92165 | 0.3168893
19.59 | 66.99386 | 0.3170512
19.6 | 67.06582 | 0.3172098
19.61 | 67.15536 | 0.317381
19.62 | 67.23965 | 0.3175438
19.63 | 67.31478 | 0.3177102
19.64 | 67.39675 | 0.3178824
19.65 | 67.4612 | 0.3180447
19.66 | 67.51009 | 0.3182228
19.67 | 67.59249 | 0.3183962
19.68 | 67.66964 | 0.3185595
19.69 | 67.72799 | 0.3187154
19.7 | 67.81564 | 0.3188873
19.71 | 67.89553 | 0.3190537
19.72 | 67.95553 | 0.3192266
19.73 | 68.03542 | 0.3193811
19.74 | 68.07555 | 0.3195522
19.75 | 68.14294 | 0.3197065
19.76 | 68.23895 | 0.3198702
19.77 | 68.32409 | 0.3200511
19.78 | 68.41271 | 0.3202085
19.79 | 68.51122 | 0.3203809
19.8 | 68.57278 | 0.3205468
19.81 | 68.62765 | 0.3207144
19.82 | 68.71963 | 0.3208815
19.83 | 68.79275 | 0.3210446
19.84 | 68.86983 | 0.3212
19.85 | 68.94143 | 0.321368
19.86 | 69.03347 | 0.3215442
19.87 | 69.14089 | 0.3217178
19.88 | 69.20681 | 0.3218868
19.89 | 69.29836 | 0.3220535
19.9 | 69.36312 | 0.3222178
19.91 | 69.47298 | 0.3223808
19.92 | 69.535 | 0.3225408
19.93 | 69.60592 | 0.3227039
19.94 | 69.6921 | 0.3228796
19.95 | 69.77828 | 0.3230444
19.96 | 69.85207 | 0.3232124
19.97 | 69.90502 | 0.3233827
19.98 | 69.99133 | 0.3235496
19.99 | 70.02753 | 0.3237217
20 | 70.11378 | 0.3238922
20.01 | 70.17542 | 0.3240491
20.02 | 70.25825 | 0.3242105
20.03 | 70.32673 | 0.3243788
20.04 | 70.40418 | 0.3245462
20.05 | 70.47767 | 0.3247235
20.06 | 70.54462 | 0.32489
20.07 | 70.61103 | 0.3250547
20.08 | 70.69166 | 0.3252087
20.09 | 70.79578 | 0.3253676
20.1 | 70.88612 | 0.3255467
20.11 | 70.9499 | 0.3257195
20.12 | 71.02216 | 0.3258821
20.13 | 71.10725 | 0.3260517
20.14 | 71.18409 | 0.3262054
20.15 | 71.27619 | 0.3263738
20.16 | 71.34968 | 0.3265428
20.17 | 71.44929 | 0.3267121
20.18 | 71.52314 | 0.3268833
20.19 | 71.60096 | 0.3270409
20.2 | 71.65379 | 0.3272099
20.21 | 71.74656 | 0.3273882
20.22 | 71.8187 | 0.3275558
20.23 | 71.90202 | 0.3277134
20.24 | 71.97794 | 0.327887
20.25 | 72.04038 | 0.3280584
20.26 | 72.11796 | 0.3282239
20.27 | 72.17881 | 0.3283891
20.28 | 72.2631 | 0.3285553
20.29 | 72.32102 | 0.3287222
20.3 | 72.41673 | 0.3288867
20.31 | 72.50632 | 0.329044
20.32 | 72.59647 | 0.3292071
20.33 | 72.66544 | 0.3293747
20.34 | 72.72047 | 0.329544
20.35 | 72.79118 | 0.3297192
20.36 | 72.86283 | 0.3298765
20.37 | 72.95933 | 0.330047
20.38 | 73.04923 | 0.3302151
20.39 | 73.12888 | 0.330387
20.4 | 73.21665 | 0.3305452
20.41 | 73.29221 | 0.3307055
20.42 | 73.36723 | 0.3308889
20.43 | 73.43687 | 0.3310593
20.44 | 73.53751 | 0.3312253
20.45 | 73.61161 | 0.3313763
20.46 | 73.70255 | 0.3315393
20.47 | 73.77079 | 0.3317186
20.48 | 73.8057 | 0.3318914
20.49 | 73.90141 | 0.3320564
20.5 | 73.98307 | 0.3322104
20.51 | 74.05692 | 0.3323711
20.52 | 74.15519 | 0.3325399
20.53 | 74.26615 | 0.3327135
20.54 | 74.35905 | 0.3328928
20.55 | 74.45255 | 0.3330511
20.56 | 74.51603 | 0.3332077
20.57 | 74.57908 | 0.3333813
20.58 | 74.68235 | 0.3335503
20.59 | 74.78245 | 0.3337075
20.6 | 74.84696 | 0.333872
20.61 | 74.92002 | 0.3340408
20.62 | 74.97569 | 0.3342134
20.63 | 75.04295 | 0.3343841
20.64 | 75.1229 | 0.3345484
20.65 | 75.1876 | 0.3347231
20.66 | 75.2877 | 0.3348974
20.67 | 75.37229 | 0.3350545
20.68 | 75.44785 | 0.3352188
20.69 | 75.49885 | 0.3353897
20.7 | 75.58057 | 0.3355494
20.71 | 75.66425 | 0.335716
20.72 | 75.74812 | 0.3358867
20.73 | 75.81977 | 0.3360543
20.74 | 75.89655 | 0.3362153
20.75 | 75.9734 | 0.3363767
20.76 | 76.0304 | 0.3365443
20.77 | 76.11274 | 0.3367164
20.78 | 76.20087 | 0.3368931
20.79 | 76.26295 | 0.3370486
20.8 | 76.31751 | 0.3372099
20.81 | 76.39832 | 0.3373811
20.82 | 76.48194 | 0.3375442
20.83 | 76.56788 | 0.3377149
20.84 | 76.66285 | 0.337889
20.85 | 76.75623 | 0.3380504
20.86 | 76.86622 | 0.3382057
20.87 | 76.96314 | 0.3383783
20.88 | 77.03651 | 0.3385581
20.89 | 77.15174 | 0.3387197
20.9 | 77.26392 | 0.3388765
20.91 | 77.34827 | 0.3390386
20.92 | 77.43037 | 0.3392134
20.93 | 77.50825 | 0.3393815
20.94 | 77.57203 | 0.3395529
20.95 | 77.66059 | 0.339716
20.96 | 77.73548 | 0.339885
20.97 | 77.8122 | 0.3400574
20.98 | 77.89759 | 0.3402286
20.99 | 77.96455 | 0.3403876
21 | 78.05091 | 0.3405485
21.01 | 78.14619 | 0.340706
21.02 | 78.23231 | 0.3408805
21.03 | 78.31776 | 0.3410605
21.04 | 78.40711 | 0.3412204
21.05 | 78.49879 | 0.3413752
21.06 | 78.57276 | 0.3415526
21.07 | 78.6482 | 0.3417159
21.08 | 78.76514 | 0.3418764
21.09 | 78.86622 | 0.3420442
21.1 | 78.91621 | 0.3422204
21.11 | 78.969 | 0.3423976
21.12 | 79.01925 | 0.3425606
21.13 | 79.07684 | 0.3427233
21.14 | 79.12756 | 0.3428818
21.15 | 79.18804 | 0.3430451
21.16 | 79.26708 | 0.3432087
21.17 | 79.36071 | 0.3433799
21.18 | 79.40215 | 0.3435518
21.19 | 79.4746 | 0.3437132
21.2 | 79.55175 | 0.3438808
21.21 | 79.63268 | 0.3440493
21.22 | 79.75561 | 0.3442258
21.23 | 79.85595 | 0.3443879
21.24 | 79.94994 | 0.3445476
21.25 | 80.06371 | 0.34472
21.26 | 80.13879 | 0.3448914
21.27 | 80.19769 | 0.345064
21.28 | 80.2846 | 0.3452179
21.29 | 80.3753 | 0.3453805
21.3 | 80.45641 | 0.3455551
21.31 | 80.5415 | 0.3457155
21.32 | 80.61633 | 0.3458767
21.33 | 80.68102 | 0.3460495
21.34 | 80.75872 | 0.3462172
21.35 | 80.79599 | 0.3463857
21.36 | 80.88 | 0.3465509
21.37 | 80.95642 | 0.3467202
21.38 | 81.01007 | 0.3468956
21.39 | 81.06451 | 0.3470573
21.4 | 81.16901 | 0.3472237
21.41 | 81.24304 | 0.3473956
21.42 | 81.30231 | 0.3475553
21.43 | 81.38531 | 0.3477208
21.44 | 81.46552 | 0.3478879
21.45 | 81.56744 | 0.3480477
21.46 | 81.62976 | 0.3482162
21.47 | 81.72217 | 0.3483815
21.48 | 81.84875 | 0.3485507
21.49 | 81.92761 | 0.3487133
21.5 | 82.01361 | 0.3488876
21.51 | 82.12457 | 0.3490571
21.52 | 82.22357 | 0.3492202
21.53 | 82.31952 | 0.3493847
21.54 | 82.41077 | 0.3495547
21.55 | 82.48645 | 0.3497166
21.56 | 82.57996 | 0.3498761
21.57 | 82.6568 | 0.3500437
21.58 | 82.69469 | 0.3502252
21.59 | 82.77605 | 0.3503944
21.6 | 82.84618 | 0.3505539
21.61 | 82.91728 | 0.3507079
21.62 | 82.98076 | 0.3508756
21.63 | 83.05473 | 0.3510403
21.64 | 83.13841 | 0.3512027
21.65 | 83.213 | 0.3513924
21.66 | 83.29063 | 0.3515822
21.67 | 83.36711 | 0.3517314
21.68 | 83.45152 | 0.3518824
21.69 | 83.54411 | 0.3520402
21.7 | 83.62077 | 0.3522107
21.71 | 83.68297 | 0.3523819
21.72 | 83.77513 | 0.352554
21.73 | 83.86479 | 0.3527181
21.74 | 83.95622 | 0.3528888
21.75 | 84.03252 | 0.3530585
21.76 | 84.11919 | 0.3532124
21.77 | 84.22466 | 0.3533743
21.78 | 84.34636 | 0.3535426
21.79 | 84.43571 | 0.3537174
21.8 | 84.53886 | 0.3538874
21.81 | 84.65404 | 0.3540531
21.82 | 84.73399 | 0.3542152
21.83 | 84.81303 | 0.3543873
21.84 | 84.87718 | 0.3545405
21.85 | 84.96654 | 0.3547086
21.86 | 85.06651 | 0.3548805
21.87 | 85.15202 | 0.3550434
21.88 | 85.21886 | 0.3552069
21.89 | 85.29289 | 0.3553786
21.9 | 85.37102 | 0.3555467
21.91 | 85.4511 | 0.3557248
21.92 | 85.53465 | 0.3558907
21.93 | 85.60118 | 0.3560521
21.94 | 85.69505 | 0.3562128
21.95 | 85.78563 | 0.3563842
21.96 | 85.85991 | 0.3565478
21.97 | 85.94743 | 0.3567056
21.98 | 86.03862 | 0.3568756
21.99 | 86.13353 | 0.3570506
22 | 86.22417 | 0.3572246
22.01 | 86.29826 | 0.3573939
22.02 | 86.39201 | 0.3575485
22.03 | 86.49834 | 0.3577254
22.04 | 86.59685 | 0.3578847
22.05 | 86.69194 | 0.358038
22.06 | 86.77446 | 0.3582078
22.07 | 86.8383 | 0.3583873
22.08 | 86.92656 | 0.3585587
22.09 | 87.00798 | 0.3587173
22.1 | 87.08012 | 0.3588927
22.11 | 87.15208 | 0.3590568
22.12 | 87.23039 | 0.3592291
22.13 | 87.29008 | 0.3593925
22.14 | 87.36357 | 0.3595546
22.15 | 87.42778 | 0.3597153
22.16 | 87.52214 | 0.3598841
22.17 | 87.61888 | 0.3600469
22.18 | 87.68687 | 0.3602243
22.19 | 87.78874 | 0.3603843
22.2 | 87.88322 | 0.3605517
22.21 | 87.97685 | 0.3607154
22.22 | 88.05803 | 0.3608835
22.23 | 88.15886 | 0.3610488
22.24 | 88.2354 | 0.3612145
22.25 | 88.31688 | 0.3613737
22.26 | 88.40154 | 0.361549
22.27 | 88.48155 | 0.3617154
22.28 | 88.55449 | 0.3618837
22.29 | 88.62816 | 0.362047
22.3 | 88.69444 | 0.3622227
22.31 | 88.76665 | 0.3623801
22.32 | 88.86259 | 0.3625463
22.33 | 88.95793 | 0.362726
22.34 | 89.05302 | 0.3628996
22.35 | 89.1436 | 0.3630522
22.36 | 89.23462 | 0.3632284
22.37 | 89.31256 | 0.3633886
22.38 | 89.39807 | 0.3635432
22.39 | 89.4751 | 0.3637125
22.4 | 89.56335 | 0.3638906
22.41 | 89.66431 | 0.3640591
22.42 | 89.74445 | 0.3642134
22.43 | 89.82294 | 0.3643827
22.44 | 89.89276 | 0.3645546
22.45 | 89.99664 | 0.3647284
22.46 | 90.05487 | 0.364884
22.47 | 90.13934 | 0.3650462
22.48 | 90.25055 | 0.3652138
22.49 | 90.35089 | 0.3653812
22.5 | 90.44641 | 0.3655395
22.51 | 90.51489 | 0.3657073
22.52 | 90.62323 | 0.3658701
22.53 | 90.72797 | 0.3660525
22.54 | 90.82983 | 0.3662309
22.55 | 90.93213 | 0.366392
22.56 | 91.0177 | 0.366548
22.57 | 91.09674 | 0.3667161
22.58 | 91.1734 | 0.3668915
22.59 | 91.25 | 0.3670615
22.6 | 91.35034 | 0.3672313
22.61 | 91.45276 | 0.3673861
22.62 | 91.51794 | 0.3675523
22.63 | 91.58392 | 0.3677156
22.64 | 91.66638 | 0.3678758
22.65 | 91.72809 | 0.368047
22.66 | 91.83636 | 0.3682189
22.67 | 91.94415 | 0.3683863
22.68 | 92.02069 | 0.3685563
22.69 | 92.08612 | 0.3687141
22.7 | 92.15051 | 0.3688877
22.71 | 92.21948 | 0.3690601
22.72 | 92.29828 | 0.3692169
22.73 | 92.40253 | 0.3693848
22.74 | 92.48029 | 0.3695498
22.75 | 92.57758 | 0.3697231
22.76 | 92.65948 | 0.369886
22.77 | 92.74872 | 0.3700408
22.78 | 92.83728 | 0.3702184
22.79 | 92.94043 | 0.3703922
22.8 | 93.04474 | 0.3705539
22.81 | 93.14532 | 0.370711
22.82 | 93.2453 | 0.3708767
22.83 | 93.32306 | 0.3710531
22.84 | 93.41754 | 0.37122
22.85 | 93.48669 | 0.3713757
22.86 | 93.56812 | 0.3715476
22.87 | 93.65533 | 0.3717145
22.88 | 93.76678 | 0.3718797
22.89 | 93.8515 | 0.3720485
22.9 | 93.92358 | 0.3722278
22.91 | 94.00635 | 0.3723983
22.92 | 94.09265 | 0.3725419
22.93 | 94.1684 | 0.3726892
22.94 | 94.2619 | 0.3728627
22.95 | 94.367 | 0.373047
22.96 | 94.46954 | 0.373232
22.97 | 94.55505 | 0.3734035
22.98 | 94.64551 | 0.3735711
22.99 | 94.73547 | 0.3737212
23 | 94.83801 | 0.3738696
23.01 | 94.94214 | 0.3740474
23.02 | 95.02856 | 0.3742277
23.03 | 95.13696 | 0.3743857
23.04 | 95.20941 | 0.3745424
23.05 | 95.30658 | 0.3747098
23.06 | 95.38831 | 0.3748769
23.07 | 95.45819 | 0.3750426
23.08 | 95.52917 | 0.3752204
23.09 | 95.61023 | 0.3753866
23.1 | 95.67261 | 0.3755461
23.11 | 95.75458 | 0.3757111
23.12 | 95.86859 | 0.3758825
23.13 | 95.96442 | 0.3760571
23.14 | 96.07611 | 0.3762271
23.15 | 96.16058 | 0.3763787
23.16 | 96.26593 | 0.3765477
23.17 | 96.36945 | 0.3767253
23.18 | 96.46991 | 0.3768798
23.19 | 96.56342 | 0.3770505
23.2 | 96.66998 | 0.3772205
23.21 | 96.75952 | 0.3773867
23.22 | 96.82495 | 0.3775543
23.23 | 96.90875 | 0.3777358
23.24 | 96.99579 | 0.3779015
23.25 | 97.09241 | 0.3780409
23.26 | 97.18213 | 0.3782053
23.27 | 97.276 | 0.3783837
23.28 | 97.34399 | 0.3785518
23.29 | 97.44409 | 0.378722
23.3 | 97.55273 | 0.3788965
23.31 | 97.65747 | 0.3790525
23.32 | 97.76489 | 0.3792041
23.33 | 97.87549 | 0.3793783
23.34 | 97.97534 | 0.3795586
23.35 | 98.06567 | 0.3797162
23.36 | 98.14982 | 0.3798791
23.37 | 98.23417 | 0.3800519
23.38 | 98.32322 | 0.380216
23.39 | 98.40635 | 0.3803893
23.4 | 98.51231 | 0.3805533
23.41 | 98.59318 | 0.38072
23.42 | 98.67472 | 0.3808847
23.43 | 98.75138 | 0.3810459
23.44 | 98.8242 | 0.381214
23.45 | 98.89262 | 0.3813899
23.46 | 98.99003 | 0.3815611
23.47 | 99.08829 | 0.3817182
23.48 | 99.20365 | 0.3818909
23.49 | 99.29557 | 0.3820481
23.5 | 99.35581 | 0.3822086
23.51 | 99.4553 | 0.3823812
23.52 | 99.55564 | 0.3825457
23.53 | 99.62754 | 0.3826971
23.54 | 99.72251 | 0.3828673
23.55 | 99.81931 | 0.3830657
23.56 | 99.89518 | 0.3832364
23.57 | 99.97123 | 0.3833947
23.58 | 100.0652 | 0.3835525
23.59 | 100.1659 | 0.3837177
23.6 | 100.2666 | 0.3838918
23.61 | 100.3575 | 0.3840623
23.62 | 100.4215 | 0.3842133
23.63 | 100.5196 | 0.3843738
23.64 | 100.6045 | 0.3845325
23.65 | 100.7058 | 0.3847145
23.66 | 100.8047 | 0.3848916
23.67 | 100.9278 | 0.3850497
23.68 | 101.0025 | 0.3852123
23.69 | 101.0746 | 0.3853789
23.7 | 101.1656 | 0.3855492
23.71 | 101.2644 | 0.3857304
23.72 | 101.3493 | 0.3858999
23.73 | 101.4475 | 0.3860554
23.74 | 101.5323 | 0.3862207
23.75 | 101.6004 | 0.3863907
23.76 | 101.6595 | 0.3865525
23.77 | 101.7231 | 0.3867075
23.78 | 101.8118 | 0.3868742
23.79 | 101.9086 | 0.3870358
23.8 | 101.9693 | 0.3872091
23.81 | 102.0435 | 0.3873756
23.82 | 102.1375 | 0.3875491
23.83 | 102.1952 | 0.3877138
23.84 | 102.2937 | 0.3878692
23.85 | 102.404 | 0.3880461
23.86 | 102.5187 | 0.3882109
23.87 | 102.606 | 0.3883811
23.88 | 102.687 | 0.3885518
23.89 | 102.7843 | 0.3887163
23.9 | 102.886 | 0.3888796
23.91 | 102.975 | 0.3890477
23.92 | 103.0953 | 0.3892137
23.93 | 103.1997 | 0.3893777
23.94 | 103.2892 | 0.3895415
23.95 | 103.3637 | 0.3897091
23.96 | 103.4485 | 0.3898755
23.97 | 103.5218 | 0.3900412
23.98 | 103.6249 | 0.3902045
23.99 | 103.7087 | 0.3903857
24 | 103.8116 | 0.3905559
24.01 | 103.8999 | 0.390719
24.02 | 103.9549 | 0.3908845
24.03 | 104.0457 | 0.3910559
24.04 | 104.1341 | 0.3912149
24.05 | 104.248 | 0.3913864
24.06 | 104.3473 | 0.3915506
24.07 | 104.4667 | 0.391717
24.08 | 104.5688 | 0.3918858
24.09 | 104.6682 | 0.3920527
24.1 | 104.7444 | 0.392222
24.11 | 104.8274 | 0.3923757
24.12 | 104.9113 | 0.3925454
24.13 | 105.0136 | 0.39272
24.14 | 105.0989 | 0.3928849
24.15 | 105.1632 | 0.3930449
24.16 | 105.2398 | 0.3932004
24.17 | 105.3241 | 0.3933645
24.18 | 105.4168 | 0.3935491
24.19 | 105.5106 | 0.3937241
24.2 | 105.5946 | 0.3938888
24.21 | 105.6895 | 0.3940633
24.22 | 105.7987 | 0.3942189
24.23 | 105.8913 | 0.3943824
24.24 | 106.0036 | 0.3945481
24.25 | 106.1324 | 0.3947146
24.26 | 106.2457 | 0.3948838
24.27 | 106.3474 | 0.3950368
24.28 | 106.4375 | 0.3952144
24.29 | 106.5215 | 0.3953899
24.3 | 106.6173 | 0.3955494
24.31 | 106.7123 | 0.3957194
24.32 | 106.8055 | 0.3958968
24.33 | 106.9102 | 0.3960491
24.34 | 106.9825 | 0.3962067
24.35 | 107.0372 | 0.3963786
24.36 | 107.1266 | 0.3965525
24.37 | 107.2238 | 0.3967237
24.38 | 107.3264 | 0.3968808
24.39 | 107.4332 | 0.3970403
24.4 | 107.5283 | 0.3972161
24.41 | 107.6112 | 0.3973884
24.42 | 107.7054 | 0.3975477
24.43 | 107.7803 | 0.3977124
24.44 | 107.8692 | 0.3978781
24.45 | 107.9702 | 0.3980446
24.46 | 108.0588 | 0.3982229
24.47 | 108.1314 | 0.3983872
24.48 | 108.1936 | 0.3985574
24.49 | 108.2829 | 0.3987252
24.5 | 108.3707 | 0.3988859
24.51 | 108.4826 | 0.3990473
24.52 | 108.5737 | 0.3992197
24.53 | 108.6592 | 0.3993864
24.54 | 108.7617 | 0.39954
24.55 | 108.8362 | 0.3996992
24.56 | 108.9136 | 0.3998785
24.57 | 109.0292 | 0.4000416
24.58 | 109.1258 | 0.4002039
24.59 | 109.2074 | 0.4003734
24.6 | 109.3211 | 0.4005456
24.61 | 109.4131 | 0.4007179
24.62 | 109.5109 | 0.4008789
24.63 | 109.5806 | 0.4010443
24.64 | 109.6787 | 0.4012172
24.65 | 109.7925 | 0.4013893
24.66 | 109.9008 | 0.4015598
24.67 | 109.9965 | 0.4017145
24.68 | 110.107 | 0.4018807
24.69 | 110.1885 | 0.4020524
24.7 | 110.2774 | 0.4022252
24.71 | 110.3587 | 0.4023878
24.72 | 110.4321 | 0.4025469
24.73 | 110.5557 | 0.402708
24.74 | 110.6281 | 0.4028725
24.75 | 110.6981 | 0.4030487
24.76 | 110.7905 | 0.403217
24.77 | 110.8724 | 0.4033763
24.78 | 110.9504 | 0.4035575
24.79 | 111.0647 | 0.4037196
24.8 | 111.1628 | 0.4038773
24.81 | 111.2518 | 0.4040426
24.82 | 111.3421 | 0.4042099
24.83 | 111.4566 | 0.4043795
24.84 | 111.5737 | 0.4045456
24.85 | 111.6928 | 0.4047152
24.86 | 111.7977 | 0.4048916
24.87 | 111.8654 | 0.4050604
24.88 | 111.9928 | 0.405214
24.89 | 112.0833 | 0.4053702
24.9 | 112.179 | 0.4055381
24.91 | 112.2917 | 0.40572
24.92 | 112.4134 | 0.4058926
24.93 | 112.4957 | 0.4060549
24.94 | 112.5769 | 0.4062192
24.95 | 112.6705 | 0.4063854
24.96 | 112.7572 | 0.4065504
24.97 | 112.8684 | 0.4067166
24.98 | 112.947 | 0.4068856
24.99 | 113.0602 | 0.4070537
25 | 113.1649 | 0.4072134
25.01 | 113.2639 | 0.4073744
25.02 | 113.3496 | 0.407541
25.03 | 113.4468 | 0.4077232
25.04 | 113.5502 | 0.4078896
25.05 | 113.6638 | 0.408055
25.06 | 113.7761 | 0.4082215
25.07 | 113.8817 | 0.4083829
25.08 | 113.9659 | 0.4085462
25.09 | 114.0415 | 0.4087245
25.1 | 114.1444 | 0.4088806
25.11 | 114.2165 | 0.4090455
25.12 | 114.3059 | 0.4092174
25.13 | 114.4207 | 0.4093839
25.14 | 114.5399 | 0.4095477
25.15 | 114.628 | 0.4097172
25.16 | 114.7131 | 0.4098743
25.17 | 114.8194 | 0.4100467
25.18 | 114.9239 | 0.4102279
25.19 | 115.0228 | 0.4103886
25.2 | 115.0975 | 0.4105458
25.21 | 115.2183 | 0.4107182
25.22 | 115.3259 | 0.4108901
25.23 | 115.4072 | 0.4110425
25.24 | 115.4948 | 0.4111982
25.25 | 115.5776 | 0.4113816
25.26 | 115.6623 | 0.4115559
25.27 | 115.7373 | 0.4117335
25.28 | 115.8199 | 0.4118963
25.29 | 115.9263 | 0.4120502
25.3 | 116.0246 | 0.4122066
25.31 | 116.1264 | 0.412384
25.32 | 116.2142 | 0.412553
25.33 | 116.2838 | 0.4127097
25.34 | 116.3728 | 0.412867
25.35 | 116.4845 | 0.4130449
25.36 | 116.5652 | 0.4132231
25.37 | 116.6672 | 0.4133864
25.38 | 116.7784 | 0.4135629
25.39 | 116.8662 | 0.4137309
25.4 | 116.9587 | 0.413884
25.41 | 117.0207 | 0.4140507
25.42 | 117.1265 | 0.4142154
25.43 | 117.2346 | 0.4143794
25.44 | 117.3153 | 0.4145456
25.45 | 117.4191 | 0.4147047
25.46 | 117.545 | 0.4148773
25.47 | 117.6399 | 0.4150506
25.48 | 117.7219 | 0.4152254
25.49 | 117.8086 | 0.4154004
25.5 | 117.9018 | 0.4155503
25.51 | 118.0317 | 0.415712
25.52 | 118.1422 | 0.4158944
25.53 | 118.2508 | 0.4160598
25.54 | 118.3782 | 0.4162203
25.55 | 118.4675 | 0.4163872
25.56 | 118.5618 | 0.4165433
25.57 | 118.6634 | 0.4167236
25.58 | 118.772 | 0.4168909
25.59 | 118.8728 | 0.4170514
25.6 | 118.9641 | 0.417225
25.61 | 119.0575 | 0.4173878
25.62 | 119.1422 | 0.417553
25.63 | 119.2529 | 0.4177059
25.64 | 119.337 | 0.4178799
25.65 | 119.4327 | 0.4180456
25.66 | 119.5239 | 0.4182142
25.67 | 119.6426 | 0.4183937
25.68 | 119.7439 | 0.4185587
25.69 | 119.8564 | 0.4187163
25.7 | 119.9653 | 0.4188846
25.71 | 120.0521 | 0.419057
25.72 | 120.1716 | 0.4192193
25.73 | 120.2653 | 0.4193862
25.74 | 120.3774 | 0.4195569
25.75 | 120.4741 | 0.4197319
25.76 | 120.5753 | 0.4198833
25.77 | 120.6507 | 0.4200469
25.78 | 120.7374 | 0.4202078
25.79 | 120.8314 | 0.4203807
25.8 | 120.9529 | 0.4205429
25.81 | 121.0563 | 0.4207051
25.82 | 121.139 | 0.4208719
25.83 | 121.2283 | 0.4210505
25.84 | 121.3116 | 0.4212258
25.85 | 121.389 | 0.4213934
25.86 | 121.4865 | 0.4215538
25.87 | 121.5851 | 0.4217105
25.88 | 121.6889 | 0.4218716
25.89 | 121.7959 | 0.4220428
25.9 | 121.8597 | 0.422214
25.91 | 121.957 | 0.4223733
25.92 | 122.0607 | 0.4225497
25.93 | 122.1628 | 0.4227202
25.94 | 122.245 | 0.4228804
25.95 | 122.3585 | 0.4230532
25.96 | 122.4709 | 0.4232218
25.97 | 122.5683 | 0.4233789
25.98 | 122.668 | 0.4235475
25.99 | 122.7265 | 0.423706
26 | 122.8354 | 0.4238813
26.01 | 122.9393 | 0.424057
26.02 | 123.0094 | 0.4242263
26.03 | 123.0846 | 0.4243939
26.04 | 123.1868 | 0.4245608
26.05 | 123.2824 | 0.4247372
26.06 | 123.3485 | 0.4248937
26.07 | 123.4397 | 0.4250546
26.08 | 123.5567 | 0.4252165
26.09 | 123.693 | 0.425367
26.1 | 123.8282 | 0.4255413
26.11 | 123.9333 | 0.4257155
26.12 | 124.0744 | 0.4258855
26.13 | 124.1912 | 0.4260598
26.14 | 124.3038 | 0.4262179
26.15 | 124.403 | 0.4263774
26.16 | 124.5199 | 0.426551
26.17 | 124.6259 | 0.42672
26.18 | 124.7056 | 0.4268807
26.19 | 124.7932 | 0.4270461
26.2 | 124.8531 | 0.4272216
26.21 | 124.9231 | 0.4273892
26.22 | 124.9967 | 0.4275566
26.23 | 125.0754 | 0.4277316
26.24 | 125.1816 | 0.4278928
26.25 | 125.2721 | 0.428048
26.26 | 125.3572 | 0.4282058
26.27 | 125.4318 | 0.4283722
26.28 | 125.5193 | 0.4285427
26.29 | 125.6236 | 0.4287146
26.3 | 125.7157 | 0.4288951
26.31 | 125.8183 | 0.4290507
26.32 | 125.9163 | 0.4292164
26.33 | 126.0235 | 0.429383
26.34 | 126.1133 | 0.4295405
26.35 | 126.2302 | 0.4297145
26.36 | 126.346 | 0.4298852
26.37 | 126.4692 | 0.4300523
26.38 | 126.5957 | 0.4302244
26.39 | 126.6956 | 0.4303846
26.4 | 126.7971 | 0.4305508
26.41 | 126.9118 | 0.430717
26.42 | 127.018 | 0.430896
26.43 | 127.1399 | 0.4310466
26.44 | 127.2318 | 0.4312086
26.45 | 127.3351 | 0.4313969
26.46 | 127.4356 | 0.4315544
26.47 | 127.5496 | 0.4317087
26.48 | 127.6289 | 0.4318722
26.49 | 127.7175 | 0.4320436
26.5 | 127.836 | 0.4322165
26.51 | 127.938 | 0.4323879
26.52 | 128.0382 | 0.43255
26.53 | 128.1255 | 0.4327193
26.54 | 128.2242 | 0.4328934
26.55 | 128.3061 | 0.4330536
26.56 | 128.3922 | 0.4332179
26.57 | 128.4795 | 0.4333809
26.58 | 128.5846 | 0.4335471
26.59 | 128.6891 | 0.4337288
26.6 | 128.7619 | 0.4339002
26.61 | 128.8756 | 0.4340527
26.62 | 128.9768 | 0.4342141
26.63 | 129.0852 | 0.4343807
26.64 | 129.1867 | 0.434539
26.65 | 129.2939 | 0.4347057
26.66 | 129.3828 | 0.4348898
26.67 | 129.4541 | 0.4350555
26.68 | 129.5401 | 0.4352245
26.69 | 129.6302 | 0.4354007
26.7 | 129.7274 | 0.4355497
26.71 | 129.7835 | 0.4357123
26.72 | 129.8656 | 0.4358833
26.73 | 129.946 | 0.4360506
26.74 | 130.0492 | 0.4362173
26.75 | 130.1468 | 0.4363806
26.76 | 130.2677 | 0.4365442
26.77 | 130.3961 | 0.4367096
26.78 | 130.4859 | 0.4368906
26.79 | 130.5929 | 0.4370513
26.8 | 130.7074 | 0.4372124
26.81 | 130.8202 | 0.4373915
26.82 | 130.9262 | 0.4375527
26.83 | 131.0263 | 0.4377188
26.84 | 131.1242 | 0.4378905
26.85 | 131.2146 | 0.438049
26.86 | 131.299 | 0.4382126
26.87 | 131.3914 | 0.4383754
26.88 | 131.5186 | 0.4385376
26.89 | 131.6142 | 0.4387085
26.9 | 131.7235 | 0.43889
26.91 | 131.8297 | 0.4390628
26.92 | 131.9391 | 0.4392105
26.93 | 132.0482 | 0.439376
26.94 | 132.1541 | 0.4395553
26.95 | 132.2674 | 0.4397231
26.96 | 132.3889 | 0.4398879
26.97 | 132.5096 | 0.4400567
26.98 | 132.5971 | 0.440219
26.99 | 132.6851 | 0.4403857
27 | 132.781 | 0.4405471
27.01 | 132.8867 | 0.4407216
27.02 | 132.9654 | 0.4408928
27.03 | 133.0617 | 0.4410459
27.04 | 133.1638 | 0.4412147
27.05 | 133.2633 | 0.4413873
27.06 | 133.3503 | 0.4415426
27.07 | 133.4289 | 0.4417085
27.08 | 133.5426 | 0.4418742
27.09 | 133.6477 | 0.442048
27.1 | 133.7445 | 0.4422347
27.11 | 133.817 | 0.4423922
27.12 | 133.9338 | 0.442546
27.13 | 134.0412 | 0.4427148
27.14 | 134.1324 | 0.442886
27.15 | 134.2371 | 0.4430462
27.16 | 134.333 | 0.4432157
27.17 | 134.4322 | 0.4433869
27.18 | 134.5246 | 0.4435471
27.19 | 134.6328 | 0.4437097
27.2 | 134.7284 | 0.4438868
27.21 | 134.858 | 0.4440528
27.22 | 134.9605 | 0.4442159
27.23 | 135.0439 | 0.4443749
27.24 | 135.144 | 0.444553
27.25 | 135.2347 | 0.4447163
27.26 | 135.3385 | 0.4448887
27.27 | 135.4673 | 0.4450524
27.28 | 135.5634 | 0.4451995
27.29 | 135.6753 | 0.445369
27.3 | 135.8127 | 0.4455521
27.31 | 135.9205 | 0.4457147
27.32 | 136.0197 | 0.4458852
27.33 | 136.1397 | 0.446069
27.34 | 136.2251 | 0.4462378
27.35 | 136.3495 | 0.4463908
27.36 | 136.4593 | 0.4465425
27.37 | 136.5285 | 0.446696
27.38 | 136.6492 | 0.4468774
27.39 | 136.7517 | 0.447056
27.4 | 136.8312 | 0.4472281
27.41 | 136.9083 | 0.4473884
27.42 | 136.9927 | 0.4475507
27.43 | 137.0956 | 0.4477186
27.44 | 137.2239 | 0.4478773
27.45 | 137.3195 | 0.4480574
27.46 | 137.4167 | 0.4482309
27.47 | 137.5278 | 0.4483863
27.48 | 137.5989 | 0.4485448
27.49 | 137.6882 | 0.4487157
27.5 | 137.7701 | 0.4488869
27.51 | 137.8715 | 0.4490443
27.52 | 137.9919 | 0.4492117
27.53 | 138.0898 | 0.4493759
27.54 | 138.196 | 0.4495462
27.55 | 138.2657 | 0.4497266
27.56 | 138.3497 | 0.4498911
27.57 | 138.4609 | 0.4500523
27.58 | 138.5683 | 0.450224
27.59 | 138.6708 | 0.4503856
27.6 | 138.7678 | 0.4505518
27.61 | 138.876 | 0.4507012
27.62 | 138.9781 | 0.4508736
27.63 | 139.0499 | 0.4510638
27.64 | 139.1319 | 0.4512302
27.65 | 139.271 | 0.4513817
27.66 | 139.3745 | 0.4515472
27.67 | 139.4698 | 0.4517074
27.68 | 139.5785 | 0.4518769
27.69 | 139.6664 | 0.4520515
27.7 | 139.7625 | 0.4522176
27.71 | 139.8737 | 0.452386
27.72 | 139.9754 | 0.4525533
27.73 | 140.0956 | 0.4527276
27.74 | 140.19 | 0.4528807
27.75 | 140.2513 | 0.4530336
27.76 | 140.3622 | 0.4531996
27.77 | 140.4675 | 0.4533822
27.78 | 140.5688 | 0.4535653
27.79 | 140.6642 | 0.4537253
27.8 | 140.7832 | 0.4538864
27.81 | 140.8906 | 0.4540488
27.82 | 140.9907 | 0.4542046
27.83 | 141.094 | 0.4543825
27.84 | 141.2103 | 0.4545482
27.85 | 141.3259 | 0.4547222
27.86 | 141.4188 | 0.4548802
27.87 | 141.5017 | 0.4550428
27.88 | 141.5856 | 0.4552192
27.89 | 141.7036 | 0.4553887
27.9 | 141.7984 | 0.4555383
27.91 | 141.894 | 0.4557052
27.92 | 142.0057 | 0.4558783
27.93 | 142.1272 | 0.4560459
27.94 | 142.2463 | 0.4562083
27.95 | 142.3553 | 0.4563802
27.96 | 142.4964 | 0.4565609
27.97 | 142.6106 | 0.4567223
27.98 | 142.7256 | 0.4568816
27.99 | 142.8463 | 0.4570544
28 | 142.9586 | 0.4572189
28.01 | 143.0428 | 0.4573715
28.02 | 143.1367 | 0.4575422
28.03 | 143.2175 | 0.4577151
28.04 | 143.2883 | 0.4578977
28.05 | 143.418 | 0.4580564
28.06 | 143.4906 | 0.4582168
28.07 | 143.5912 | 0.4583763
28.08 | 143.7043 | 0.4585487
28.09 | 143.8049 | 0.4587123
28.1 | 143.9236 | 0.4588804
28.11 | 144.0548 | 0.4590532
28.12 | 144.1648 | 0.4592249
28.13 | 144.2805 | 0.4593784
28.14 | 144.423 | 0.4595413
28.15 | 144.514 | 0.4597134
28.16 | 144.6504 | 0.4598674
28.17 | 144.7734 | 0.4600462
28.18 | 144.8668 | 0.4602353
28.19 | 144.9537 | 0.4604031
28.2 | 145.0451 | 0.4605569
28.21 | 145.1362 | 0.4607217
28.22 | 145.2336 | 0.4608833
28.23 | 145.3411 | 0.4610454
28.24 | 145.4324 | 0.4612011
28.25 | 145.5353 | 0.4613754
28.26 | 145.6203 | 0.4615459
28.27 | 145.7309 | 0.4617051
28.28 | 145.8478 | 0.4618792
28.29 | 145.9667 | 0.4620485
28.3 | 146.0879 | 0.4622089
28.31 | 146.1922 | 0.4623682
28.32 | 146.2718 | 0.462536
28.33 | 146.3683 | 0.4627158
28.34 | 146.4483 | 0.462896
28.35 | 146.5358 | 0.4630495
28.36 | 146.6201 | 0.4632049
28.37 | 146.6982 | 0.4633823
28.38 | 146.8026 | 0.463548
28.39 | 146.9078 | 0.4637204
28.4 | 147.0139 | 0.4638811
28.41 | 147.1191 | 0.4640532
28.42 | 147.2339 | 0.4642261
28.43 | 147.3544 | 0.4643897
28.44 | 147.4728 | 0.4645561
28.45 | 147.5726 | 0.4647227
28.46 | 147.6984 | 0.4648894
28.47 | 147.7769 | 0.4650465
28.48 | 147.8625 | 0.465207
28.49 | 147.9299 | 0.4653738
28.5 | 148.0056 | 0.4655498
28.51 | 148.1237 | 0.4657217
28.52 | 148.2337 | 0.4658881
28.53 | 148.3202 | 0.4660479
28.54 | 148.4399 | 0.4662057
28.55 | 148.5668 | 0.4663757
28.56 | 148.6377 | 0.4665528
28.57 | 148.766 | 0.4667176
28.58 | 148.9034 | 0.4668811
28.59 | 149.0405 | 0.4670449
28.6 | 149.1621 | 0.4672132
28.61 | 149.2574 | 0.4673696
28.62 | 149.3661 | 0.4675463
28.63 | 149.4641 | 0.4677235
28.64 | 149.549 | 0.467893
28.65 | 149.6664 | 0.468053
28.66 | 149.8142 | 0.4682191
28.67 | 149.9092 | 0.4683786
28.68 | 149.9975 | 0.4685527
28.69 | 150.1385 | 0.4687215
28.7 | 150.2265625 | 0.4688879
28.71 | 150.3293 | 0.4690408
28.72 | 150.4339 | 0.4692094
28.73 | 150.5513 | 0.4693906
28.74 | 150.6625 | 0.4695544
28.75 | 150.7363 | 0.4697218
28.76 | 150.8114 | 0.4698815
28.77 | 150.9323 | 0.470052
28.78 | 151.0325 | 0.470221
28.79 | 151.1085 | 0.4703951
28.8 | 151.2286 | 0.4705515
28.81 | 151.3496 | 0.47071
28.82 | 151.4592 | 0.4708798
28.83 | 151.5542 | 0.4710507
28.84 | 151.6640625 | 0.4712188
28.85 | 151.7823 | 0.47138
28.86 | 151.9103 | 0.4715421
28.87 | 152.0519 | 0.4717118
28.88 | 152.1722 | 0.4718768
28.89 | 152.2791 | 0.4720478
28.9 | 152.3981 | 0.4722197
28.91 | 152.5011 | 0.4723801
28.92 | 152.6278 | 0.4725463
28.93 | 152.7401 | 0.4727144
28.94 | 152.8472 | 0.472892
28.95 | 152.9633 | 0.4730646
28.96 | 153.0858 | 0.4732299
28.97 | 153.1796875 | 0.473384
28.98 | 153.2925 | 0.4735428
28.99 | 153.4048 | 0.4737173
29 | 153.5037 | 0.4738887
29.01 | 153.5911 | 0.4740525
29.02 | 153.676 | 0.4742225
29.03 | 153.7814 | 0.474393
29.04 | 153.9018 | 0.474558
29.05 | 153.9869 | 0.4747137
29.06 | 154.0888 | 0.4748789
29.07 | 154.1869 | 0.4750439
29.08 | 154.2939 | 0.4752117
29.09 | 154.3961 | 0.4753786
29.1 | 154.4857 | 0.4755498
29.11 | 154.6147 | 0.4757193
29.12 | 154.7371 | 0.475885
29.13 | 154.8599 | 0.4760521
29.14 | 154.9407 | 0.476219
29.15 | 155.0691 | 0.4763809
29.16 | 155.147 | 0.4765604
29.17 | 155.262 | 0.4767204
29.18 | 155.3781 | 0.4768864
29.19 | 155.4874 | 0.4770533
29.2 | 155.6237 | 0.4772221
29.21 | 155.7365 | 0.4773842
29.22 | 155.8132 | 0.4775468
29.23 | 155.9397 | 0.4777196
29.24 | 156.0836 | 0.4778894
29.25 | 156.188 | 0.4780563
29.26 | 156.337 | 0.4782089
29.27 | 156.4269 | 0.4783855
29.28 | 156.5113 | 0.4785589
29.29 | 156.6044 | 0.4787105
29.3 | 156.71 | 0.4788786
29.31 | 156.8046 | 0.4790512
29.32 | 156.9377 | 0.479219
29.33 | 157.0199 | 0.4793821
29.34 | 157.1136 | 0.4795552
29.35 | 157.2189 | 0.4797295
29.36 | 157.2979 | 0.4798871
29.37 | 157.4199 | 0.4800528
29.38 | 157.5451 | 0.480218
29.39 | 157.6847 | 0.4803835
29.4 | 157.7844 | 0.4805496
29.41 | 157.898 | 0.4807201
29.42 | 157.9768 | 0.4808801
29.43 | 158.0882 | 0.4810434
29.44 | 158.1936 | 0.4812215
29.45 | 158.2891 | 0.4813886
29.46 | 158.4013 | 0.4815357
29.47 | 158.5103 | 0.4817081
29.48 | 158.6046 | 0.4818838
29.49 | 158.6866 | 0.4820529
29.5 | 158.7694 | 0.482219
29.51 | 158.8799 | 0.4823845
29.52 | 159.0419 | 0.4825514
29.53 | 159.1332 | 0.4827104
29.54 | 159.2424 | 0.4828747
29.55 | 159.3678 | 0.483049
29.56 | 159.4739 | 0.4832297
29.57 | 159.5863 | 0.4833949
29.58 | 159.6896 | 0.4835553
29.59 | 159.8002 | 0.4837267
29.6 | 159.9381 | 0.4838833
29.61 | 160.0329 | 0.4840348
29.62 | 160.1137 | 0.4842146
29.63 | 160.2392 | 0.4844003
29.64 | 160.3263 | 0.484566
29.65 | 160.4198 | 0.4847291
29.66 | 160.5507 | 0.4848908
29.67 | 160.6632 | 0.485061
29.68 | 160.7924 | 0.4852161
29.69 | 160.9155 | 0.4853787
29.7 | 161.0244 | 0.4855465
29.71 | 161.1478 | 0.4857044
29.72 | 161.2815 | 0.4858808
29.73 | 161.3928 | 0.4860641
29.74 | 161.5173 | 0.4862257
29.75 | 161.6405 | 0.4863781
29.76 | 161.7356 | 0.4865474
29.77 | 161.8446 | 0.4867241
29.78 | 161.9545 | 0.4868905
29.79 | 162.0639 | 0.4870462
29.8 | 162.1691 | 0.4872147
29.81 | 162.2888 | 0.4873852
29.82 | 162.3906 | 0.4875526
29.83 | 162.4946 | 0.4877338
29.84 | 162.6134 | 0.4878874
29.85 | 162.7132 | 0.4880496
29.86 | 162.811 | 0.4882241
29.87 | 162.9096 | 0.4883927
29.88 | 163.0103 | 0.4885469
29.89 | 163.1127 | 0.4887093
29.9 | 163.2136 | 0.4888814
29.91 | 163.2835 | 0.4890488
29.92 | 163.3795 | 0.4892078
29.93 | 163.4889 | 0.4893766
29.94 | 163.6008 | 0.489548
29.95 | 163.7396 | 0.4897166
29.96 | 163.8782 | 0.4898847
29.97 | 163.9822 | 0.4900561
29.98 | 164.0835 | 0.4902254
29.99 | 164.1807 | 0.4903904
30 | 164.2905 | 0.4905627
30.01 | 164.439 | 0.4907249
30.02 | 164.5711 | 0.4908795
30.03 | 164.6986 | 0.4910406
30.04 | 164.8094 | 0.491204
30.05 | 164.8889 | 0.4913842
30.06 | 164.9652 | 0.4915559
30.07 | 165.0797 | 0.4917216
30.08 | 165.2155 | 0.4918837
30.09 | 165.358 | 0.4920482
30.1 | 165.4613 | 0.4922172
30.11 | 165.5675 | 0.4923832
30.12 | 165.6624 | 0.4925494
30.13 | 165.7595 | 0.4927177
30.14 | 165.8625 | 0.4928898
30.15 | 165.9928 | 0.4930472
30.16 | 166.1283 | 0.4932093
30.17 | 166.2467 | 0.4933833
30.18 | 166.3475 | 0.4935524
30.19 | 166.4508 | 0.4937157
30.2 | 166.5708 | 0.4938864
30.21 | 166.6894 | 0.4940571
30.22 | 166.7959 | 0.494225
30.23 | 166.9021 | 0.4943902
30.24 | 167.0122 | 0.494548
30.25 | 167.1033 | 0.4947171
30.26 | 167.2004 | 0.4948837
30.27 | 167.2905 | 0.4950523
30.28 | 167.3777 | 0.4952069
30.29 | 167.48 | 0.4953786
30.3 | 167.5967 | 0.4955469
30.31 | 167.6917 | 0.495724
30.32 | 167.8156 | 0.4958871
30.33 | 167.9419 | 0.4960447
30.34 | 168.0703 | 0.4962166
30.35 | 168.2038 | 0.496384
30.36 | 168.3159 | 0.4965568
30.37 | 168.4361 | 0.4967198
30.38 | 168.5853 | 0.496874
30.39 | 168.7278 | 0.4970455
30.4 | 168.857 | 0.4972209
30.41 | 168.9762 | 0.4973771
30.42 | 169.096 | 0.4975538
30.43 | 169.1852 | 0.4977261
30.44 | 169.2984 | 0.4978811
30.45 | 169.4178 | 0.4980418
30.46 | 169.55 | 0.4982135
30.47 | 169.6853 | 0.4983925
30.48 | 169.7713 | 0.4985613
30.49 | 169.8552 | 0.4987251
30.5 | 169.9453 | 0.4988992
30.51 | 170.0543 | 0.4990658
30.52 | 170.1488 | 0.4992166
30.53 | 170.2672 | 0.4993728
30.54 | 170.3471 | 0.499531
30.55 | 170.4341 | 0.4997074
30.56 | 170.5319 | 0.4998793
30.57 | 170.6213 | 0.5000579
30.58 | 170.7374 | 0.5002207
30.59 | 170.8493 | 0.5003783
30.6 | 170.9717 | 0.5005478
30.61 | 171.0729 | 0.5007169
30.62 | 171.1576 | 0.5008819
30.63 | 171.2431 | 0.5010561
30.64 | 171.3495 | 0.5012257
30.65 | 171.4623 | 0.5013873
30.66 | 171.5622 | 0.5015511
30.67 | 171.6643 | 0.5017194
30.68 | 171.7699 | 0.501882
30.69 | 171.8679 | 0.5020558
30.7 | 171.9535 | 0.5022237
30.71 | 172.0704 | 0.5023867
30.72 | 172.2001 | 0.5025491
30.73 | 172.3304 | 0.5027115
30.74 | 172.4543 | 0.5028881
30.75 | 172.5658 | 0.5030457
30.76 | 172.6847 | 0.5032057
30.77 | 172.8161 | 0.5033748
30.78 | 172.9179 | 0.5035447
30.79 | 173.023 | 0.5037214
30.8 | 173.1541 | 0.503899
30.81 | 173.2471 | 0.50406
30.82 | 173.343 | 0.5042223
30.83 | 173.4558 | 0.5043818
30.84 | 173.5834 | 0.504548
30.85 | 173.7196 | 0.5047123
30.86 | 173.8364 | 0.5048904
30.87 | 173.9355 | 0.5050542
30.88 | 174.0649 | 0.5052199
30.89 | 174.1976 | 0.5053865
30.9 | 174.3059 | 0.5055558
30.91 | 174.4469 | 0.5057198
30.92 | 174.5694 | 0.5058858
30.93 | 174.6916 | 0.5060639
30.94 | 174.7815 | 0.5062267
30.95 | 174.8826 | 0.5063831
30.96 | 174.9746 | 0.5065382
30.97 | 175.0698 | 0.5066989
30.98 | 175.1955 | 0.5068761
30.99 | 175.3254 | 0.5070515
31 | 175.4299 | 0.5072108
31.01 | 175.5253 | 0.5073751
31.02 | 175.6492 | 0.5075439
31.03 | 175.7637 | 0.5077136
31.04 | 175.8909 | 0.5078869
31.05 | 176.0087 | 0.5080579
31.06 | 176.1367 | 0.5082276
31.07 | 176.2833 | 0.508395
31.08 | 176.3846 | 0.5085574
31.09 | 176.4666 | 0.5087166
31.1 | 176.6022 | 0.5088859
31.11 | 176.7465 | 0.5090514
31.12 | 176.8613 | 0.509208
31.13 | 176.9637 | 0.5093837
31.14 | 177.0697 | 0.5095521
31.15 | 177.1844 | 0.5097092
31.16 | 177.3167 | 0.5098725
31.17 | 177.4312 | 0.510048
31.18 | 177.5603 | 0.5102223
31.19 | 177.6902 | 0.5103887
31.2 | 177.7918 | 0.5105432
31.21 | 177.8706 | 0.5107036
31.22 | 177.9789 | 0.5108691
31.23 | 178.1017 | 0.5110458
31.24 | 178.2057 | 0.5112212
31.25 | 178.2911 | 0.5113817
31.26 | 178.3681 | 0.5115541
31.27 | 178.4769 | 0.5117202
31.28 | 178.5699 | 0.5118797
31.29 | 178.6655 | 0.5120433
31.3 | 178.79 | 0.5122085
31.31 | 178.8907 | 0.51239
31.32 | 179.0113 | 0.5125654
31.33 | 179.1161 | 0.5127376
31.34 | 179.2328 | 0.5128909
31.35 | 179.3578 | 0.5130525
31.36 | 179.4634 | 0.5132101
31.37 | 179.5496 | 0.5133813
31.38 | 179.6543 | 0.5135494
31.39 | 179.7751 | 0.5137094
31.4 | 179.8701 | 0.5138739
31.41 | 180.002 | 0.5140449
31.42 | 180.084 | 0.5142051
31.43 | 180.2053 | 0.5143811
31.44 | 180.3004 | 0.5145558
31.45 | 180.3962 | 0.5147141
31.46 | 180.5222 | 0.514882
31.47 | 180.618 | 0.5150524
31.48 | 180.7224 | 0.5152277
31.49 | 180.8331 | 0.5153903
31.5 | 180.956 | 0.5155512
31.51 | 181.0626 | 0.5157164
31.52 | 181.1833 | 0.5158883
31.53 | 181.2805 | 0.5160578
31.54 | 181.4239 | 0.5162101
31.55 | 181.5688 | 0.5163796
31.56 | 181.6813 | 0.5165491
31.57 | 181.8391 | 0.5167069
31.58 | 181.9536 | 0.5168748
31.59 | 182.0634 | 0.5170546
31.6 | 182.1702 | 0.5172205
31.61 | 182.2781 | 0.5173862
31.62 | 182.3902 | 0.5175455
31.63 | 182.5201 | 0.5177013
31.64 | 182.611 | 0.5178751
31.65 | 182.6843 | 0.5180644
31.66 | 182.8013 | 0.5182234
31.67 | 182.8834 | 0.5183818
31.68 | 182.9964 | 0.5185485
31.69 | 183.1166 | 0.518718
31.7 | 183.2222 | 0.5188844
31.71 | 183.3267 | 0.5190444
31.72 | 183.4509 | 0.5192158
31.73 | 183.5488 | 0.519388
31.74 | 183.6663 | 0.5195615
31.75 | 183.7767 | 0.5197202
31.76 | 183.8895 | 0.5198818
31.77 | 184.0255 | 0.5200559
31.78 | 184.1309 | 0.5202297
31.79 | 184.2326 | 0.5203952
31.8 | 184.3405 | 0.520546
31.81 | 184.4767 | 0.5207055
31.82 | 184.595 | 0.5208752
31.83 | 184.7274 | 0.5210483
31.84 | 184.8655 | 0.5212185
31.85 | 184.9916 | 0.521389
31.86 | 185.1176 | 0.5215566
31.87 | 185.2272 | 0.5217117
31.88 | 185.3489 | 0.5218748
31.89 | 185.4743 | 0.5220429
31.9 | 185.5818 | 0.5222086
31.91 | 185.7099 | 0.5223686
31.92 | 185.8259 | 0.5225416
31.93 | 185.9537 | 0.5227081
31.94 | 186.0672 | 0.5228904
31.95 | 186.2111 | 0.523049
31.96 | 186.3266 | 0.523218
31.97 | 186.4205 | 0.5233876
31.98 | 186.5438 | 0.5235449
31.99 | 186.6453 | 0.5237142
32 | 186.7753 | 0.5238808
32.01 | 186.8688 | 0.5240475
32.02 | 186.9821 | 0.5242072
32.03 | 187.0639 | 0.5243899
32.04 | 187.1588 | 0.5245427
32.05 | 187.2606 | 0.5246985
32.06 | 187.3719 | 0.5248833
32.07 | 187.4992 | 0.5250549
32.08 | 187.5986 | 0.5252309
32.09 | 187.7109 | 0.5253856
32.1 | 187.8281 | 0.525539
32.11 | 187.9523 | 0.5257236
32.12 | 188.0706 | 0.5258816
32.13 | 188.1793 | 0.5260417
32.14 | 188.2879 | 0.5262153
32.15 | 188.3871 | 0.5263867
32.16 | 188.4932 | 0.5265496
32.17 | 188.6099 | 0.5267086
32.18 | 188.7302 | 0.5268824
32.19 | 188.8575 | 0.5270491
32.2 | 188.9487 | 0.5272074
32.21 | 189.0474 | 0.5273665
32.22 | 189.1556 | 0.5275451
32.23 | 189.2875 | 0.5277065
32.24 | 189.4376 | 0.5278867
32.25 | 189.548 | 0.5280713
32.26 | 189.6581 | 0.5282232
32.27 | 189.772 | 0.5283813
32.28 | 189.9117 | 0.5285435
32.29 | 190.0016 | 0.528708
32.3 | 190.1295 | 0.5288842
32.31 | 190.2477 | 0.5290496
32.32 | 190.3525 | 0.5292137
32.33 | 190.4681 | 0.5293841
32.34 | 190.5416 | 0.5295444
32.35 | 190.6594 | 0.5297015
32.36 | 190.7661 | 0.5298834
32.37 | 190.8792 | 0.5300555
32.38 | 190.9787 | 0.5302207
32.39 | 191.108 | 0.5303742
32.4 | 191.2184 | 0.5305389
32.41 | 191.3139 | 0.5307132
32.42 | 191.4051 | 0.5308801
32.43 | 191.5076 | 0.5310515
32.44 | 191.641 | 0.5312177
32.45 | 191.7693 | 0.5313789
32.46 | 191.9009 | 0.5315441
32.47 | 192.0393 | 0.5317189
32.48 | 192.1606 | 0.5318853
32.49 | 192.2679 | 0.532056
32.5 | 192.3879 | 0.5322272
32.51 | 192.5284 | 0.5323864
32.52 | 192.683 | 0.5325514
32.53 | 192.8003 | 0.5327109
32.54 | 192.9274 | 0.5328761
32.55 | 193.0481 | 0.5330516
32.56 | 193.1419 | 0.5332228
32.57 | 193.2334 | 0.533389
32.58 | 193.3534 | 0.5335602
32.59 | 193.5005 | 0.5337278
32.6 | 193.6276 | 0.5338813
32.61 | 193.728 | 0.5340456
32.62 | 193.8205 | 0.5342211
32.63 | 193.92 | 0.5343815
32.64 | 194.0232 | 0.5345467
32.65 | 194.1319 | 0.5347151
32.66 | 194.2699 | 0.5348705
32.67 | 194.3866 | 0.5350355
32.68 | 194.5019 | 0.5352103
32.69 | 194.5974 | 0.5353824
32.7 | 194.6952 | 0.5355526
32.71 | 194.8037 | 0.5357178
32.72 | 194.9223 | 0.5358828
32.73 | 195.0726 | 0.5360609
32.74 | 195.2012 | 0.536235
32.75 | 195.3235 | 0.5363895
32.76 | 195.42 | 0.5365478
32.77 | 195.5306 | 0.5367223
32.78 | 195.636 | 0.536887
32.79 | 195.7576 | 0.5370411
32.8 | 195.8734 | 0.5372113
32.81 | 196.0069 | 0.5373822
32.82 | 196.1316 | 0.5375584
32.83 | 196.2176 | 0.5377229
32.84 | 196.319 | 0.5378803
32.85 | 196.4139 | 0.5380434
32.86 | 196.5384 | 0.5382146
32.87 | 196.6731 | 0.5383819
32.88 | 196.789 | 0.5385476
32.89 | 196.8964 | 0.5387136
32.9 | 197.0257 | 0.5388774
32.91 | 197.1528 | 0.5390521
32.92 | 197.2854 | 0.539229
32.93 | 197.445 | 0.5393831
32.94 | 197.5547 | 0.5395404
32.95 | 197.6791 | 0.5397147
32.96 | 197.7959 | 0.5398856
32.97 | 197.8891 | 0.5400466
32.98 | 197.9895 | 0.5402118
32.99 | 198.0729 | 0.5403906
33 | 198.184 | 0.5405599
33.01 | 198.2828 | 0.5407223
33.02 | 198.3916 | 0.5408818
33.03 | 198.4822 | 0.5410398
33.04 | 198.6028 | 0.541216
33.05 | 198.7189 | 0.5413891
33.06 | 198.8394 | 0.541555
33.07 | 198.9701 | 0.54171
33.08 | 199.1011 | 0.5418748
33.09 | 199.2669 | 0.5420457
33.1 | 199.3853 | 0.5422181
33.11 | 199.5127 | 0.5423864
33.12 | 199.6197 | 0.5425531
33.13 | 199.7494 | 0.5427226
33.14 | 199.8527 | 0.5428835
33.15 | 199.9502 | 0.543059
33.16 | 200.0579 | 0.5432299
33.17 | 200.1907 | 0.5433774
33.18 | 200.2902 | 0.543528
33.19 | 200.3923 | 0.5437049
33.2 | 200.504 | 0.5438956
33.21 | 200.6183 | 0.5440588
33.22 | 200.745 | 0.5442096
33.23 | 200.8374 | 0.5443829
33.24 | 200.98 | 0.5445451
33.25 | 201.1198 | 0.5447098
33.26 | 201.2331 | 0.5448712
33.27 | 201.3343 | 0.5450472
33.28 | 201.4471 | 0.5452214
33.29 | 201.5663 | 0.5453993
33.3 | 201.6847 | 0.5455587
33.31 | 201.7988 | 0.545711
33.32 | 201.9008 | 0.5458841
33.33 | 202.048 | 0.5460491
33.34 | 202.1684 | 0.5462217
33.35 | 202.2789 | 0.5463984
33.36 | 202.4114 | 0.5465571
33.37 | 202.5446 | 0.5467197
33.38 | 202.7021 | 0.5468746
33.39 | 202.8214 | 0.5470422
33.4 | 202.953 | 0.5472181
33.41 | 203.0643 | 0.547391
33.42 | 203.1829 | 0.5475476
33.43 | 203.2748 | 0.5477164
33.44 | 203.3646 | 0.5478826
33.45 | 203.466 | 0.5480545
33.46 | 203.5694 | 0.5482283
33.47 | 203.6616 | 0.5483797
33.48 | 203.7586 | 0.5485533
33.49 | 203.8701 | 0.5487309
33.5 | 203.9826 | 0.5488964
33.51 | 204.1113 | 0.5490559
33.52 | 204.2219 | 0.5492151
33.53 | 204.3304 | 0.5493751
33.54 | 204.4643 | 0.5495427
33.55 | 204.5897 | 0.549711
33.56 | 204.6955 | 0.5498818
33.57 | 204.8101 | 0.5500501
33.58 | 204.9145 | 0.5502289
33.59 | 205.02 | 0.5503919
33.6 | 205.122 | 0.5505435
33.61 | 205.2226 | 0.5507144
33.62 | 205.3359 | 0.5508985
33.63 | 205.4741 | 0.551055
33.64 | 205.5534 | 0.5512099
33.65 | 205.6712 | 0.5513801
33.66 | 205.7929 | 0.5515553
33.67 | 205.8961 | 0.5517234
33.68 | 206.0213 | 0.5518925
33.69 | 206.1472 | 0.5520479
33.7 | 206.2624 | 0.5522084
33.71 | 206.3829 | 0.5523903
33.72 | 206.4881 | 0.552571
33.73 | 206.582 | 0.5527315
33.74 | 206.7226 | 0.5528936
33.75 | 206.8506 | 0.5530512
33.76 | 206.968 | 0.5532212
33.77 | 207.101 | 0.5533885
33.78 | 207.2012 | 0.5535509
33.79 | 207.314 | 0.5537202
33.8 | 207.4271 | 0.5538875
33.81 | 207.548 | 0.5540506
33.82 | 207.6653 | 0.5542144
33.83 | 207.7774 | 0.5543765
33.84 | 207.9096 | 0.5545422
33.85 | 208.0223 | 0.5547127
33.86 | 208.1279 | 0.5548841
33.87 | 208.232 | 0.5550539
33.88 | 208.325 | 0.5552151
33.89 | 208.4243 | 0.5553893
33.9 | 208.5496 | 0.5555486
33.91 | 208.6337 | 0.5557124
33.92 | 208.7508 | 0.5558733
33.93 | 208.8704 | 0.5560448
33.94 | 208.9562 | 0.5562136
33.95 | 209.0489 | 0.5563795
33.96 | 209.174 | 0.5565428
33.97 | 209.2779 | 0.5567119
33.98 | 209.4095 | 0.556879
33.99 | 209.5246 | 0.5570554
34 | 209.6487 | 0.5572302
34.01 | 209.7918 | 0.5573902
34.02 | 209.8998 | 0.5575455
34.03 | 210.0046 | 0.5577081
34.04 | 210.1442 | 0.5578786
34.05 | 210.2613 | 0.5580555
34.06 | 210.3735 | 0.5582106
34.07 | 210.4925 | 0.5583751
34.08 | 210.6224 | 0.5585546
34.09 | 210.7404 | 0.5587255
34.1 | 210.842 | 0.5588819
34.11 | 210.9318 | 0.5590581
34.12 | 211.0486 | 0.5592279
34.13 | 211.1707 | 0.5593824
34.14 | 211.256 | 0.5595416
34.15 | 211.3608 | 0.5597081
34.16 | 211.4832 | 0.5598781
34.17 | 211.5897 | 0.5600511
34.18 | 211.6995 | 0.5602216
34.19 | 211.8167 | 0.5603897
34.2 | 211.9376 | 0.5605616
34.21 | 212.0676 | 0.5607273
34.22 | 212.1962 | 0.5608837
34.23 | 212.3173 | 0.5610463
34.24 | 212.4401 | 0.5612151
34.25 | 212.5757 | 0.5613751
34.26 | 212.6899 | 0.5615515
34.27 | 212.8089 | 0.5617206
34.28 | 212.9203 | 0.5618834
34.29 | 213.0534 | 0.5620453
34.3 | 213.1644 | 0.5622162
34.31 | 213.2957 | 0.5623843
34.32 | 213.409 | 0.5625481
34.33 | 213.5213 | 0.5627262
34.34 | 213.6271 | 0.5629005
34.35 | 213.7361 | 0.5630557
34.36 | 213.8478 | 0.5632161
34.37 | 213.9848 | 0.5633871
34.38 | 214.1064 | 0.563548
34.39 | 214.2212 | 0.5637211
34.4 | 214.3419 | 0.5638807
34.41 | 214.4524 | 0.5640353
34.42 | 214.5706 | 0.5642077
34.43 | 214.6873 | 0.5643867
34.44 | 214.8408 | 0.5645591
34.45 | 214.9684 | 0.5647107
34.46 | 215.0866 | 0.5648912
34.47 | 215.1949 | 0.565055
34.48 | 215.3195 | 0.5652248
34.49 | 215.4365 | 0.5653864
34.5 | 215.5641 | 0.5655411
34.51 | 215.6864 | 0.5657099
34.52 | 215.8327 | 0.5658797
34.53 | 215.9681 | 0.566053
34.54 | 216.0908 | 0.5662178
34.55 | 216.2351 | 0.5663842
34.56 | 216.3825 | 0.5665523
34.57 | 216.5312 | 0.5667149
34.58 | 216.6434 | 0.5668708
34.59 | 216.7583 | 0.5670487
34.6 | 216.8747 | 0.5672344
34.61 | 217.0036 | 0.5673907
34.62 | 217.1041 | 0.567544
34.63 | 217.2234 | 0.567718
34.64 | 217.3314 | 0.5678864
34.65 | 217.43 | 0.5680592
34.66 | 217.5399 | 0.5682141
34.67 | 217.6452 | 0.5683762
34.68 | 217.7708 | 0.568544
34.69 | 217.8931 | 0.5687159
34.7 | 218.0149 | 0.5688864
34.71 | 218.1353 | 0.5690421
34.72 | 218.2635 | 0.5692133
34.73 | 218.3763 | 0.5693961
34.74 | 218.4961 | 0.5695735
34.75 | 218.6128 | 0.5697329
34.76 | 218.7063 | 0.5698817
34.77 | 218.8095 | 0.570051
34.78 | 218.9285 | 0.5702169
34.79 | 219.0552 | 0.5703824
34.8 | 219.1631 | 0.5705485
34.81 | 219.2527 | 0.5707188
34.82 | 219.3733 | 0.5708883
34.83 | 219.5044 | 0.5710509
34.84 | 219.6131 | 0.571205
34.85 | 219.7231 | 0.5713722
34.86 | 219.8486 | 0.5715562
34.87 | 219.9804 | 0.5717267
34.88 | 220.0941 | 0.5718945
34.89 | 220.1847 | 0.5720538
34.9 | 220.2928 | 0.5722228
34.91 | 220.4168 | 0.5723842
34.92 | 220.505 | 0.5725464
34.93 | 220.594 | 0.572713
34.94 | 220.7133 | 0.572888
34.95 | 220.8468 | 0.5730499
34.96 | 221.0008 | 0.573223
34.97 | 221.1098 | 0.5733947
34.98 | 221.2281 | 0.5735488
34.99 | 221.3445 | 0.5737
35 | 221.4893 | 0.5738635
35.01 | 221.6249 | 0.5740435
35.02 | 221.7681 | 0.5742137
35.03 | 221.9068 | 0.5743842
35.04 | 222.031 | 0.5745559
35.05 | 222.1568 | 0.5747206
35.06 | 222.2447 | 0.5748804
35.07 | 222.3758 | 0.5750492
35.08 | 222.5114 | 0.5752158
35.09 | 222.6519 | 0.5753937
35.1 | 222.7611 | 0.5755601
35.11 | 222.8767 | 0.575716
35.12 | 222.9948 | 0.5758832
35.13 | 223.1012 | 0.576045
35.14 | 223.2232 | 0.5762122
35.15 | 223.3398 | 0.5763726
35.16 | 223.4763 | 0.5765419
35.17 | 223.5912 | 0.5767226
35.18 | 223.7024 | 0.5769022
35.19 | 223.8208 | 0.5770584
35.2 | 223.9284 | 0.577217
35.21 | 224.0426 | 0.5773815
35.22 | 224.1607 | 0.5775429
35.23 | 224.2993 | 0.5777205
35.24 | 224.3984 | 0.5778941
35.25 | 224.5117 | 0.5780586
35.26 | 224.6295 | 0.5782195
35.27 | 224.7444 | 0.5783864
35.28 | 224.8729 | 0.5785483
35.29 | 225.0161 | 0.5787066
35.3 | 225.1548 | 0.5788747
35.31 | 225.2724 | 0.5790333
35.32 | 225.4063 | 0.5792133
35.33 | 225.5241 | 0.5793887
35.34 | 225.664 | 0.5795575
35.35 | 225.7812 | 0.5797173
35.36 | 225.8869 | 0.5798899
35.37 | 226.0007 | 0.5800525
35.38 | 226.1122 | 0.5802107
35.39 | 226.2272 | 0.5803838
35.4 | 226.3363 | 0.5805562
35.41 | 226.4646 | 0.5807307
35.42 | 226.5841 | 0.5808812
35.43 | 226.7166 | 0.5810437
35.44 | 226.8421 | 0.5812199
35.45 | 226.9882 | 0.5813867
35.46 | 227.1333 | 0.5815484
35.47 | 227.2792 | 0.5817148
35.48 | 227.4106 | 0.5818955
35.49 | 227.5352 | 0.5820579
35.5 | 227.6654 | 0.5822174
35.51 | 227.7762 | 0.582381
35.52 | 227.8864 | 0.582549
35.53 | 227.9811 | 0.5827164
35.54 | 228.0912 | 0.5828905
35.55 | 228.1773 | 0.5830593
35.56 | 228.2721 | 0.5832176
35.57 | 228.3895 | 0.5833785
35.58 | 228.506 | 0.5835461
35.59 | 228.618 | 0.5837106
35.6 | 228.7528 | 0.5838761
35.61 | 228.8828 | 0.5840506
35.62 | 229.0008 | 0.5842182
35.63 | 229.1336 | 0.5843846
35.64 | 229.2621 | 0.5845444
35.65 | 229.3808 | 0.5847158
35.66 | 229.506 | 0.5848951
35.67 | 229.6015 | 0.5850541
35.68 | 229.7029 | 0.5852188
35.69 | 229.8066 | 0.5853834
35.7 | 229.9065 | 0.5855471
35.71 | 230.0549 | 0.5857164
35.72 | 230.2008 | 0.5858819
35.73 | 230.328 | 0.5860419
35.74 | 230.447 | 0.5862216
35.75 | 230.5761 | 0.5863926
35.76 | 230.6949 | 0.5865523
35.77 | 230.8492 | 0.5867228
35.78 | 230.9791 | 0.5868823
35.79 | 231.1222 | 0.5870482
35.8 | 231.2564 | 0.5872094
35.81 | 231.3545 | 0.5873839
35.82 | 231.472 | 0.5875487
35.83 | 231.5943 | 0.5877106
35.84 | 231.7171 | 0.5878701
35.85 | 231.8272 | 0.5880408
35.86 | 231.9638 | 0.5882193
35.87 | 232.0777 | 0.5883946
35.88 | 232.2042 | 0.5885553
35.89 | 232.3202 | 0.5887155
35.9 | 232.4436 | 0.5888743
35.91 | 232.5531 | 0.5890428
35.92 | 232.6533 | 0.5892107
35.93 | 232.7696 | 0.5893697
35.94 | 232.8954 | 0.589543
35.95 | 233.042 | 0.5897085
35.96 | 233.1541 | 0.5898821
35.97 | 233.275 | 0.5900359
35.98 | 233.3984 | 0.5902087
35.99 | 233.5216 | 0.5903792
36 | 233.6107 | 0.5905511
36.01 | 233.7419 | 0.590723
36.02 | 233.8811 | 0.590881
36.03 | 234.0118 | 0.591056
36.04 | 234.1266 | 0.5912144
36.05 | 234.2596 | 0.5913659
36.06 | 234.4057 | 0.5915335
36.07 | 234.5362 | 0.5917185
36.08 | 234.6816 | 0.5918937
36.09 | 234.8077 | 0.5920559
36.1 | 234.9561 | 0.5922194
36.11 | 235.0848 | 0.5923918
36.12 | 235.222 | 0.5925527
36.13 | 235.351 | 0.5927151
36.14 | 235.4846 | 0.5928724
36.15 | 235.6209 | 0.5930369
36.16 | 235.735 | 0.5932227
36.17 | 235.8441 | 0.5934008
36.18 | 235.9524 | 0.5935503
36.19 | 236.0804 | 0.5937107
36.2 | 236.1959 | 0.5938924
36.21 | 236.3159 | 0.594052
36.22 | 236.452 | 0.5942132
36.23 | 236.5565 | 0.5943758
36.24 | 236.6753 | 0.5945513
36.25 | 236.7678 | 0.5947179
36.26 | 236.8772 | 0.5948815
36.27 | 237.004 | 0.5950519
36.28 | 237.1319 | 0.5952095
36.29 | 237.2444 | 0.5953682
36.3 | 237.3742 | 0.5955439
36.31 | 237.5174 | 0.5957215
36.32 | 237.5942 | 0.5958901
36.33 | 237.7074 | 0.5960475
36.34 | 237.8337 | 0.5962103
36.35 | 237.9625 | 0.5963827
36.36 | 238.0608 | 0.5965536
36.37 | 238.1788 | 0.5967134
36.38 | 238.277 | 0.5968748
36.39 | 238.4027 | 0.5970495
36.4 | 238.5267 | 0.5972137
36.41 | 238.6181 | 0.5973876
36.42 | 238.7449 | 0.5975456
36.43 | 238.896 | 0.5977156
36.44 | 239.0317 | 0.597878
36.45 | 239.1685 | 0.5980392
36.46 | 239.3293 | 0.5982177
36.47 | 239.4703 | 0.5983863
36.48 | 239.6193 | 0.5985608
36.49 | 239.7288 | 0.5987155
36.5 | 239.8536 | 0.5988684
36.51 | 239.984 | 0.59904
36.52 | 240.1218 | 0.5992105
36.53 | 240.2366 | 0.599381
36.54 | 240.3494 | 0.5995603
36.55 | 240.4661 | 0.5997207
36.56 | 240.59 | 0.5998809
36.57 | 240.7128 | 0.6000412
36.58 | 240.8308 | 0.6002092
36.59 | 240.9522 | 0.6003876
36.6 | 241.0822 | 0.6005497
36.61 | 241.2126 | 0.600719
36.62 | 241.3396 | 0.6008852
36.63 | 241.4649 | 0.6010482
36.64 | 241.5771 | 0.6012158
36.65 | 241.7106 | 0.6013727
36.66 | 241.828 | 0.6015434
36.67 | 241.9711 | 0.6017277
36.68 | 242.0944 | 0.6018932
36.69 | 242.2246 | 0.6020555
36.7 | 242.3393 | 0.6022203
36.71 | 242.4787 | 0.6023903
36.72 | 242.5904 | 0.6025536
36.73 | 242.7098 | 0.6027215
36.74 | 242.8482 | 0.6028929
36.75 | 242.9786 | 0.6030527
36.76 | 243.0936 | 0.6032139
36.77 | 243.1977 | 0.6033899
36.78 | 243.3112 | 0.603552
36.79 | 243.4532 | 0.6037189
36.8 | 243.5697 | 0.6038848
36.81 | 243.6823 | 0.604046
36.82 | 243.7865 | 0.6042095
36.83 | 243.9002 | 0.6043755
36.84 | 244.0194 | 0.6045455
36.85 | 244.114 | 0.6047086
36.86 | 244.2511 | 0.6048859
36.87 | 244.366 | 0.6050595
36.88 | 244.4964 | 0.6052269
36.89 | 244.5971 | 0.6053878
36.9 | 244.722 | 0.6055499
36.91 | 244.8291 | 0.6057051
36.92 | 244.9871 | 0.6058713
36.93 | 245.1165 | 0.6060542
36.94 | 245.2287 | 0.6062256
36.95 | 245.3543 | 0.6063901
36.96 | 245.4805 | 0.6065627
36.97 | 245.5949 | 0.606721
36.98 | 245.7253 | 0.6068834
36.99 | 245.8786 | 0.6070436
37 | 246.0163 | 0.6072122
37.01 | 246.1457 | 0.6073815
37.02 | 246.2496 | 0.6075476
37.03 | 246.3709 | 0.6077141
37.04 | 246.4952 | 0.6078755
37.05 | 246.6251 | 0.6080452
37.06 | 246.7533 | 0.6082104
37.07 | 246.8892 | 0.6083752
37.08 | 246.9929 | 0.6085461
37.09 | 247.093 | 0.6087283
37.1 | 247.2121 | 0.6088966
37.11 | 247.3431 | 0.6090417
37.12 | 247.4544 | 0.6092033
37.13 | 247.5562 | 0.6093643
37.14 | 247.6818 | 0.6095412
37.15 | 247.8116 | 0.6097205
37.16 | 247.9014 | 0.6098959
37.17 | 248.0167 | 0.6100636
37.18 | 248.161 | 0.6102158
37.19 | 248.2789 | 0.6103734
37.2 | 248.4089 | 0.6105441
37.21 | 248.5445 | 0.6107153
37.22 | 248.6696 | 0.6108969
37.23 | 248.8072 | 0.611066
37.24 | 248.9156 | 0.6112331
37.25 | 249.034 | 0.6113936
37.26 | 249.1854 | 0.6115469
37.27 | 249.3165 | 0.6117126
37.28 | 249.4371 | 0.6118752
37.29 | 249.5671 | 0.6120397
37.3 | 249.6589 | 0.6122185
37.31 | 249.7741 | 0.6123871
37.32 | 249.9096 | 0.612559
37.33 | 250.0483 | 0.612718
37.34 | 250.1881 | 0.6128834
37.35 | 250.3042 | 0.6130606
37.36 | 250.4201 | 0.6132258
37.37 | 250.5466 | 0.6133963
37.38 | 250.6782 | 0.6135502
37.39 | 250.8269 | 0.6136978
37.4 | 250.9693 | 0.6138731
37.41 | 251.1072 | 0.6140569
37.42 | 251.2438 | 0.6142388
37.43 | 251.3749 | 0.6143973
37.44 | 251.5103 | 0.6145619
37.45 | 251.625 | 0.6147221
37.46 | 251.7652 | 0.6148773
37.47 | 251.8999 | 0.615042
37.48 | 252.0357 | 0.6152123
37.49 | 252.1447 | 0.6153877
37.5 | 252.2748 | 0.6155463
37.51 | 252.3814 | 0.6157179
37.52 | 252.4943 | 0.6158853
37.53 | 252.6349 | 0.616046
37.54 | 252.7455 | 0.6162215
37.55 | 252.8948 | 0.616386
37.56 | 253.0365 | 0.6165432
37.57 | 253.1777 | 0.6167178
37.58 | 253.2769 | 0.6168866
37.59 | 253.3898 | 0.6170642
37.6 | 253.5228 | 0.6172181
37.61 | 253.6434 | 0.6173796
37.62 | 253.7832 | 0.6175503
37.63 | 253.8875 | 0.6177263
37.64 | 253.9909 | 0.6178944
37.65 | 254.083 | 0.6180579
37.66 | 254.1731 | 0.6182231
37.67 | 254.2515 | 0.6183817
37.68 | 254.379 | 0.6185483
37.69 | 254.5166 | 0.6187186
37.7 | 254.6291 | 0.6188847
37.71 | 254.7575 | 0.6190578
37.72 | 254.8743 | 0.6192048
37.73 | 255.0009 | 0.6193784
37.74 | 255.165 | 0.6195531
37.75 | 255.2928 | 0.6197243
37.76 | 255.4218 | 0.6198841
37.77 | 255.5427 | 0.6200529
37.78 | 255.6588 | 0.6202276
37.79 | 255.7556 | 0.620401
37.8 | 255.8709 | 0.620551
37.81 | 256.0029 | 0.6207061
37.82 | 256.1088 | 0.620873
37.83 | 256.2241 | 0.6210416
37.84 | 256.3304 | 0.6212159
37.85 | 256.4805 | 0.6213775
37.86 | 256.6104 | 0.6215332
37.87 | 256.7326 | 0.6217149
37.88 | 256.8622 | 0.621883
37.89 | 257.0236 | 0.622053
37.9 | 257.1656 | 0.6222234
37.91 | 257.294 | 0.6223906
37.92 | 257.4351 | 0.6225525
37.93 | 257.559 | 0.6227155
37.94 | 257.6923 | 0.6228877
37.95 | 257.8273 | 0.6230474
37.96 | 257.9472 | 0.6232165
37.97 | 258.1132 | 0.6233764
37.98 | 258.2582 | 0.6235517
37.99 | 258.3854 | 0.6237112
38 | 258.5163 | 0.6238665
38.01 | 258.6296 | 0.6240382
38.02 | 258.7625 | 0.6242177
38.03 | 258.887 | 0.6244025
38.04 | 259.0152 | 0.6245648
38.05 | 259.1263 | 0.624711
38.06 | 259.2396 | 0.6248826
38.07 | 259.3607 | 0.6250545
38.08 | 259.4826 | 0.6252045
38.09 | 259.6103 | 0.6253747
38.1 | 259.7239 | 0.6255602
38.11 | 259.8524 | 0.6257252
38.12 | 259.9793 | 0.6258842
38.13 | 260.1199 | 0.6260471
38.14 | 260.2529 | 0.6262128
38.15 | 260.3747 | 0.6263755
38.16 | 260.5246 | 0.6265288
38.17 | 260.647 | 0.6267136
38.18 | 260.7763 | 0.6268838
38.19 | 260.8915 | 0.6270545
38.2 | 261.0084 | 0.6272267
38.21 | 261.1354 | 0.6273864
38.22 | 261.2745 | 0.6275502
38.23 | 261.4258 | 0.6277173
38.24 | 261.5289 | 0.6278904
38.25 | 261.6711 | 0.6280568
38.26 | 261.7878 | 0.6282237
38.27 | 261.9063 | 0.6283928
38.28 | 262.0105 | 0.628552
38.29 | 262.1345 | 0.628712
38.3 | 262.2631 | 0.62887
38.31 | 262.3855 | 0.6290519
38.32 | 262.5084 | 0.6292216
38.33 | 262.6283 | 0.6293892
38.34 | 262.7888 | 0.6295441
38.35 | 262.9127 | 0.62971
38.36 | 263.0541 | 0.6298917
38.37 | 263.1793 | 0.6300636
38.38 | 263.3159 | 0.6302115
38.39 | 263.438 | 0.630372
38.4 | 263.6041 | 0.6305594
38.41 | 263.7393 | 0.6307164
38.42 | 263.8467 | 0.6308867
38.43 | 263.9558 | 0.6310548
38.44 | 264.0574 | 0.6312058
38.45 | 264.1781 | 0.6313756
38.46 | 264.2758 | 0.6315503
38.47 | 264.3976 | 0.6317155
38.48 | 264.5322 | 0.6318932
38.49 | 264.6683 | 0.6320674
38.5 | 264.7517 | 0.6322161
38.51 | 264.8633 | 0.6323811
38.52 | 264.9916 | 0.6325413
38.53 | 265.0956 | 0.6327139
38.54 | 265.228 | 0.6328892
38.55 | 265.3444 | 0.6330661
38.56 | 265.4927 | 0.6332308
38.57 | 265.6306 | 0.6333834
38.58 | 265.7441 | 0.6335458
38.59 | 265.8448 | 0.6337112
38.6 | 265.957 | 0.6338953
38.61 | 266.0785 | 0.634056
38.62 | 266.194 | 0.6342212
38.63 | 266.3331 | 0.6343826
38.64 | 266.438 | 0.6345483
38.65 | 266.5784 | 0.63471
38.66 | 266.6836 | 0.6348737
38.67 | 266.7966 | 0.6350523
38.68 | 266.9158 | 0.6352206
38.69 | 267.0841 | 0.6353794
38.7 | 267.2511 | 0.6355523
38.71 | 267.3849 | 0.6357211
38.72 | 267.5248 | 0.6358892
38.73 | 267.6459 | 0.6360589
38.74 | 267.7836 | 0.6362244
38.75 | 267.8744 | 0.6363879
38.76 | 268.0057 | 0.6365491
38.77 | 268.1299 | 0.636722
38.78 | 268.2668 | 0.6368783
38.79 | 268.3809 | 0.637028
38.8 | 268.493 | 0.6372035
38.81 | 268.6232 | 0.6373718
38.82 | 268.7478 | 0.6375406
38.83 | 268.8754 | 0.6377206
38.84 | 268.9741 | 0.6378989
38.85 | 269.101 | 0.6380539
38.86 | 269.2153 | 0.6382136
38.87 | 269.3193 | 0.6383812
38.88 | 269.4318 | 0.638546
38.89 | 269.5314 | 0.6387165
38.9 | 269.6321 | 0.638885
38.91 | 269.7692 | 0.6390505
38.92 | 269.8716 | 0.6392176
38.93 | 269.9866 | 0.6393859
38.94 | 270.1376 | 0.6395578
38.95 | 270.2886 | 0.6397219
38.96 | 270.4237 | 0.6398761
38.97 | 270.5713 | 0.6400359
38.98 | 270.6887 | 0.6402111
38.99 | 270.8307 | 0.6403804
39 | 270.9757 | 0.6405499
39.01 | 271.0912 | 0.6407213
39.02 | 271.2351 | 0.6408811
39.03 | 271.3877 | 0.6410418
39.04 | 271.5179 | 0.6412094
39.05 | 271.6571 | 0.6413851
39.06 | 271.7831 | 0.6415539
39.07 | 271.9196 | 0.6417172
39.08 | 272.0809 | 0.6418681
39.09 | 272.2208 | 0.6420531
39.1 | 272.3567 | 0.6422441
39.11 | 272.4897 | 0.6424005
39.12 | 272.6143 | 0.6425539
39.13 | 272.7305 | 0.642712
39.14 | 272.84375 | 0.6428753
39.15 | 272.9773 | 0.6430472
39.16 | 273.1007 | 0.6432179
39.17 | 273.1985 | 0.643382
39.18 | 273.327 | 0.6435403
39.19 | 273.4279 | 0.6437179
39.2 | 273.5458 | 0.6438764
39.21 | 273.6589 | 0.6440352
39.22 | 273.7887 | 0.6442169
39.23 | 273.9058 | 0.6444072
39.24 | 274.0431 | 0.6445677
39.25 | 274.132 | 0.644716
39.26 | 274.2476 | 0.6448748
39.27 | 274.4182 | 0.6450484
39.28 | 274.52 | 0.6452179
39.29 | 274.6588 | 0.6453805
39.3 | 274.7722 | 0.6455479
39.31 | 274.877 | 0.6457238
39.32 | 275.0008 | 0.6458921
39.33 | 275.1153 | 0.6460536
39.34 | 275.2242 | 0.6462238
39.35 | 275.3417 | 0.6463859
39.36 | 275.5034 | 0.6465504
39.37 | 275.5905 | 0.6467121
39.38 | 275.7213 | 0.6468818
39.39 | 275.8329 | 0.6470559
39.4 | 275.9509 | 0.647224
39.41 | 276.0923 | 0.6473784
39.42 | 276.2074 | 0.6475355
39.43 | 276.3521 | 0.6477172
39.44 | 276.4935 | 0.6478998
39.45 | 276.6416 | 0.6480593
39.46 | 276.7478 | 0.6482183
39.47 | 276.8882 | 0.6483735
39.48 | 276.9895 | 0.6485464
39.49 | 277.1356 | 0.6487035
39.5 | 277.2871 | 0.6488618
39.51 | 277.411 | 0.6490399
39.52 | 277.5476 | 0.6492214
39.53 | 277.6694 | 0.6493918
39.54 | 277.8016 | 0.6495582
39.55 | 277.9332 | 0.6497235
39.56 | 278.0479 | 0.6498904
39.57 | 278.1768 | 0.6500582
39.58 | 278.3115 | 0.6502232
39.59 | 278.3983 | 0.6503829
39.6 | 278.5089 | 0.6505422
39.61 | 278.6444 | 0.650716
39.62 | 278.78 | 0.6508798
39.63 | 278.9196 | 0.6510453
39.64 | 279.0288 | 0.651215
39.65 | 279.1244 | 0.6513802
39.66 | 279.2367 | 0.6515562
39.67 | 279.3467 | 0.651729
39.68 | 279.473 | 0.6518945
39.69 | 279.6089 | 0.6520489
39.7 | 279.7308 | 0.6522189
39.71 | 279.8685 | 0.6523865
39.72 | 279.9817 | 0.6525615
39.73 | 280.0858 | 0.6527142
39.74 | 280.2332 | 0.6528818
39.75 | 280.3835 | 0.6530398
39.76 | 280.5245 | 0.653203
39.77 | 280.6649 | 0.6533865
39.78 | 280.8075 | 0.653541
39.79 | 280.9391 | 0.6537139
39.8 | 281.0494 | 0.6538824
39.81 | 281.1647 | 0.6540462
39.82 | 281.2842 | 0.6542112
39.83 | 281.4061 | 0.6543788
39.84 | 281.5358 | 0.6545352
39.85 | 281.6561 | 0.654704
39.86 | 281.7939 | 0.6548793
39.87 | 281.9169 | 0.655049
39.88 | 282.0215 | 0.6552147
39.89 | 282.168 | 0.6553838
39.9 | 282.3224 | 0.6555504
39.91 | 282.4419 | 0.6557111
39.92 | 282.5646 | 0.6558744
39.93 | 282.7098 | 0.6560397
39.94 | 282.8521 | 0.6562135
39.95 | 282.9875 | 0.6563811
39.96 | 283.1211 | 0.6565472
39.97 | 283.2609 | 0.6567127
39.98 | 283.4303 | 0.656886
39.99 | 283.5646 | 0.6570572
40 | 283.6924 | 0.657222
40.01 | 283.8174 | 0.6573822
40.02 | 283.968 | 0.6575426
40.03 | 284.0983 | 0.6577138
40.04 | 284.2118 | 0.6578805
40.05 | 284.3585 | 0.6580576
40.06 | 284.4995 | 0.6582219
40.07 | 284.635 | 0.6583871
40.08 | 284.7427 | 0.6585431
40.09 | 284.8535 | 0.6586997
40.1 | 284.9873 | 0.6588795
40.11 | 285.1395 | 0.6590533
40.12 | 285.2432 | 0.659214
40.13 | 285.3687 | 0.6593832
40.14 | 285.485 | 0.6595369
40.15 | 285.601 | 0.6597074
40.16 | 285.7284 | 0.6598781
40.17 | 285.8481 | 0.6600476
40.18 | 285.9895 | 0.6602162
40.19 | 286.1255 | 0.6603747
40.2 | 286.2521 | 0.660544
40.21 | 286.3802 | 0.6607233
40.22 | 286.537 | 0.6608866
40.23 | 286.6638 | 0.6610413
40.24 | 286.7953 | 0.6612213
40.25 | 286.9261 | 0.6613947
40.26 | 287.032 | 0.6615599
40.27 | 287.1465 | 0.6617225
40.28 | 287.2686 | 0.6618858
40.29 | 287.402 | 0.6620541
40.3 | 287.5139 | 0.6622193
40.31 | 287.6284 | 0.6623772
40.32 | 287.7428 | 0.6625434
40.33 | 287.8671875 | 0.6627098
40.34 | 287.9869 | 0.6628807
40.35 | 288.1178 | 0.6630526
40.36 | 288.2607 | 0.6632112
40.37 | 288.402 | 0.6633807
40.38 | 288.5233 | 0.6635502
40.39 | 288.6417 | 0.6637179
40.4 | 288.7896 | 0.6638803
40.41 | 288.9238 | 0.6640384
40.42 | 289.0608 | 0.6642208
40.43 | 289.1843 | 0.6643903
40.44 | 289.329 | 0.664561
40.45 | 289.4419 | 0.6647114
40.46 | 289.5688 | 0.6648729
40.47 | 289.6682 | 0.6650565
40.48 | 289.7948 | 0.6652258
40.49 | 289.9167 | 0.6653941
40.5 | 290.0431 | 0.6655449
40.51 | 290.1913 | 0.6657051
40.52 | 290.3353 | 0.6658725
40.53 | 290.4862 | 0.6660447
40.54 | 290.6072 | 0.6662247
40.55 | 290.7223 | 0.6663873
40.56 | 290.8486 | 0.6665416
40.57 | 291.0052 | 0.6667143
40.58 | 291.1469 | 0.6668864
40.59 | 291.2849 | 0.6670421
40.6 | 291.4003 | 0.6672059
40.61 | 291.5105 | 0.6673756
40.62 | 291.6301 | 0.6675459
40.63 | 291.7538 | 0.6677189
40.64 | 291.882 | 0.6678835
40.65 | 292.0385 | 0.6680556
40.66 | 292.1616 | 0.6682337
40.67 | 292.271 | 0.6683866
40.68 | 292.3922 | 0.6685504
40.69 | 292.5283 | 0.6687233
40.7 | 292.6725 | 0.6688852
40.71 | 292.7843 | 0.6690463
40.72 | 292.89 | 0.669219
40.73 | 293.0325 | 0.6693882
40.74 | 293.1598 | 0.6695489
40.75 | 293.2747 | 0.6697065
40.76 | 293.4197 | 0.6698758
40.77 | 293.5577 | 0.670046
40.78 | 293.7065 | 0.6702251
40.79 | 293.8511 | 0.670383
40.8 | 293.9819 | 0.6705459
40.81 | 294.1096 | 0.6707173
40.82 | 294.2567 | 0.6708785
40.83 | 294.361 | 0.6710454
40.84 | 294.5233 | 0.6712192
40.85 | 294.6786 | 0.671383
40.86 | 294.8069 | 0.6715427
40.87 | 294.9702 | 0.6717122
40.88 | 295.1006 | 0.6718927
40.89 | 295.2046 | 0.6720532
40.9 | 295.3101 | 0.6722093
40.91 | 295.4615 | 0.6723724
40.92 | 295.6003 | 0.6725495
40.93 | 295.7491 | 0.6727143
40.94 | 295.8677 | 0.6728848
40.95 | 295.9769 | 0.6730493
40.96 | 296.1257 | 0.673219
40.97 | 296.2378 | 0.6733881
40.98 | 296.3601 | 0.6735609
40.99 | 296.5216 | 0.6737228
41 | 296.6742 | 0.6738825
41.01 | 296.8112 | 0.6740389
41.02 | 296.953 | 0.6742144
41.03 | 297.0902 | 0.6743947
41.04 | 297.2155 | 0.6745535
41.05 | 297.3792 | 0.674709
41.06 | 297.5128 | 0.6748859
41.07 | 297.6449 | 0.6750509
41.08 | 297.7681 | 0.6752082
41.09 | 297.8961 | 0.6753784
41.1 | 298.0452 | 0.6755551
41.11 | 298.1714 | 0.675731
41.12 | 298.2712 | 0.6758946
41.13 | 298.3986 | 0.6760595
41.14 | 298.5231 | 0.6762181
41.15 | 298.6356 | 0.6763771
41.16 | 298.7383 | 0.6765416
41.17 | 298.8643 | 0.6767133
41.18 | 298.9991 | 0.6768852
41.19 | 299.0925 | 0.6770471
41.2 | 299.2089 | 0.6772161
41.21 | 299.3285 | 0.6773866
41.22 | 299.4917 | 0.6775613
41.23 | 299.6031 | 0.6777193
41.24 | 299.7421875 | 0.6778814
41.25 | 299.868 | 0.6780559
41.26 | 300.0084 | 0.6782252
41.27 | 300.1653 | 0.6783945
41.28 | 300.3031 | 0.6785497
41.29 | 300.4573 | 0.678713
41.3 | 300.5933 | 0.6788885
41.31 | 300.741 | 0.6790506
41.32 | 300.845 | 0.679212
41.33 | 300.9921875 | 0.679387
41.34 | 301.1262 | 0.6795487
41.35 | 301.2584 | 0.6797208
41.36 | 301.3639 | 0.679887
41.37 | 301.4484 | 0.6800563
41.38 | 301.5681 | 0.680227
41.39 | 301.6911 | 0.680392
41.4 | 301.812 | 0.6805563
41.41 | 301.9352 | 0.680728
41.42 | 302.0579 | 0.6808891
41.43 | 302.1791 | 0.6810558
41.44 | 302.309 | 0.6812212
41.45 | 302.4463 | 0.681379
41.46 | 302.6147 | 0.6815523
41.47 | 302.7833 | 0.6817175
41.48 | 302.9471 | 0.6818837
41.49 | 303.1127 | 0.6820492
41.5 | 303.2571 | 0.6822244
41.51 | 303.3865 | 0.6823901
41.52 | 303.5514 | 0.6825532
41.53 | 303.6791 | 0.6827136
41.54 | 303.8016 | 0.6828872
41.55 | 303.9294 | 0.6830529
41.56 | 304.0321 | 0.6832095
41.57 | 304.1365 | 0.68338
41.58 | 304.2091 | 0.6835607
41.59 | 304.3082 | 0.6837331
41.6 | 304.4285 | 0.6838877
41.61 | 304.5692 | 0.684046
41.62 | 304.6775 | 0.6842105
41.63 | 304.8157 | 0.6843674
41.64 | 304.941 | 0.684535
41.65 | 305.0718 | 0.6847286
41.66 | 305.207 | 0.6849153
41.67 | 305.3607 | 0.6850692
41.68 | 305.5184 | 0.6852148
41.69 | 305.6805 | 0.6853727
41.7 | 305.812 | 0.6855439
41.71 | 305.9597 | 0.6857167
41.72 | 306.113 | 0.6858875
41.73 | 306.2352 | 0.6860555
41.74 | 306.386 | 0.6862222
41.75 | 306.5178 | 0.686391
41.76 | 306.6582 | 0.6865488
41.77 | 306.7882 | 0.6867098
41.78 | 306.9067 | 0.6868778
41.79 | 306.9946 | 0.6870495
41.8 | 307.1222 | 0.6872233
41.81 | 307.2252 | 0.6873869
41.82 | 307.3452 | 0.6875473
41.83 | 307.4594 | 0.6877176
41.84 | 307.5769 | 0.6878735
41.85 | 307.7069 | 0.6880428
41.86 | 307.8456 | 0.6882151
41.87 | 307.9779 | 0.6883787
41.88 | 308.1428 | 0.6885399
41.89 | 308.2837 | 0.6887118
41.9 | 308.4315 | 0.6888779
41.91 | 308.5813 | 0.6890563
41.92 | 308.7106 | 0.6892267
41.93 | 308.8809 | 0.6893877
41.94 | 308.9935 | 0.6895463
41.95 | 309.1245 | 0.6897156
41.96 | 309.264 | 0.6898792
41.97 | 309.4061 | 0.6900399
41.98 | 309.5205 | 0.6902094
41.99 | 309.6421 | 0.6903844
42 | 309.7523 | 0.6905591
42.01 | 309.8634 | 0.6907244
42.02 | 310.0201 | 0.690881
42.03 | 310.1505 | 0.6910615
42.04 | 310.3086 | 0.691219
42.05 | 310.4563 | 0.6913701
42.06 | 310.5693 | 0.6915392
42.07 | 310.6801 | 0.691722
42.08 | 310.8162 | 0.6918916
42.09 | 310.9684 | 0.692052
42.1 | 311.1185 | 0.6922272
42.11 | 311.2678 | 0.6923915
42.12 | 311.3884 | 0.6925644
42.13 | 311.5266 | 0.6927243
42.14 | 311.634 | 0.6928855
42.15 | 311.7391 | 0.6930467
42.16 | 311.8671875 | 0.6932169
42.17 | 312.0099 | 0.6933843
42.18 | 312.1279 | 0.6935586
42.19 | 312.2705 | 0.6937228
42.2 | 312.4140625 | 0.6938878
42.21 | 312.5474 | 0.6940485
42.22 | 312.6841 | 0.6942176
42.23 | 312.8163 | 0.6943802
42.24 | 312.9752 | 0.6945468
42.25 | 313.1302 | 0.6947075
42.26 | 313.2692 | 0.6948804
42.27 | 313.3925 | 0.6950473
42.28 | 313.5151 | 0.6952142
42.29 | 313.626 | 0.6953846
42.3 | 313.7234 | 0.6955556
42.31 | 313.8145 | 0.6957141
42.32 | 313.9036 | 0.6958781
42.33 | 314.0243 | 0.6960572
42.34 | 314.1432 | 0.6962339
42.35 | 314.2511 | 0.6963882
42.36 | 314.3678 | 0.6965642
42.37 | 314.5057 | 0.6967214
42.38 | 314.6506 | 0.6968776
42.39 | 314.7875 | 0.6970445
42.4 | 314.9295 | 0.6972232
42.41 | 315.0741 | 0.6973932
42.42 | 315.2245 | 0.6975469
42.43 | 315.3365 | 0.697714
42.44 | 315.4536 | 0.6978886
42.45 | 315.5907 | 0.6980645
42.46 | 315.7365 | 0.6982195
42.47 | 315.8537 | 0.698377
42.48 | 315.9898 | 0.6985484
42.49 | 316.0954 | 0.6987162
42.5 | 316.247 | 0.698875
42.51 | 316.3992 | 0.6990421
42.52 | 316.5443 | 0.6992031
42.53 | 316.705 | 0.699384
42.54 | 316.8567 | 0.6995626
42.55 | 316.9683 | 0.6997264
42.56 | 317.0899 | 0.6998821
42.57 | 317.2274 | 0.7000495
42.58 | 317.3804 | 0.7002233
42.59 | 317.5326 | 0.7003964
42.6 | 317.6547 | 0.7005618
42.61 | 317.7925 | 0.7007177
42.62 | 317.9228 | 0.7008863
42.63 | 318.0428 | 0.7010503
42.64 | 318.1689 | 0.7012118
42.65 | 318.3211 | 0.7013806
42.66 | 318.4666 | 0.7015498
42.67 | 318.5862 | 0.7017165
42.68 | 318.695 | 0.7018898
42.69 | 318.8249 | 0.7020496
42.7 | 318.9302 | 0.7022215
42.71 | 319.0421 | 0.7023941
42.72 | 319.162 | 0.7025477
42.73 | 319.2766 | 0.7027206
42.74 | 319.393 | 0.702881
42.75 | 319.5258 | 0.7030503
42.76 | 319.6454 | 0.7032179
42.77 | 319.7937 | 0.7033748
42.78 | 319.9197 | 0.70355
42.79 | 320.0618 | 0.7037238
42.8 | 320.2357 | 0.7038869
42.81 | 320.3742 | 0.7040452
42.82 | 320.5193 | 0.7042109
42.83 | 320.6685 | 0.7043869
42.84 | 320.8275 | 0.7045555
42.85 | 320.9668 | 0.7047121
42.86 | 321.1144 | 0.7048787
42.87 | 321.2466 | 0.7050444
42.88 | 321.3771 | 0.7052111
42.89 | 321.5004 | 0.7053816
42.9 | 321.6084 | 0.7055628
42.91 | 321.7521 | 0.7057316
42.92 | 321.8637 | 0.7058753
42.93 | 322.0128 | 0.7060252
42.94 | 322.1303 | 0.7061949
42.95 | 322.2488 | 0.7063771
42.96 | 322.3604 | 0.7065631
42.97 | 322.4838 | 0.7067407
42.98 | 322.6413 | 0.7069061
42.99 | 322.7871 | 0.7070532
43 | 322.9156 | 0.7072056
43.01 | 323.0391 | 0.7073789
43.02 | 323.1745 | 0.7075616
43.03 | 323.2726 | 0.7077206
43.04 | 323.4024 | 0.7078766
43.05 | 323.5385 | 0.7080454
43.06 | 323.672 | 0.7082047
43.07 | 323.8164 | 0.708374
43.08 | 323.94 | 0.7085549
43.09 | 324.0769 | 0.7087168
43.1 | 324.201 | 0.7088811
43.11 | 324.3336 | 0.7090475
43.12 | 324.4772 | 0.7092187
43.13 | 324.62 | 0.7093899
43.14 | 324.7542 | 0.7095591
43.15 | 324.8752 | 0.7097128
43.16 | 324.9932 | 0.7098809
43.17 | 325.1184 | 0.7100549
43.18 | 325.2329 | 0.7102107
43.19 | 325.3535 | 0.7103819
43.2 | 325.5069 | 0.7105512
43.21 | 325.6277 | 0.7107214
43.22 | 325.7543 | 0.7108909
43.23 | 325.8659 | 0.7110681
43.24 | 325.9955 | 0.7112347
43.25 | 326.133 | 0.7113726
43.26 | 326.2827 | 0.7115379
43.27 | 326.3985 | 0.7117191
43.28 | 326.5359 | 0.7118812
43.29 | 326.6575 | 0.7120541
43.3 | 326.7794 | 0.7122267
43.31 | 326.9189 | 0.712386
43.32 | 327.0524 | 0.7125366
43.33 | 327.2223 | 0.7127114
43.34 | 327.3572 | 0.7128919
43.35 | 327.5113 | 0.7130495
43.36 | 327.6564 | 0.7132121
43.37 | 327.7945 | 0.7133856
43.38 | 327.9342 | 0.7135502
43.39 | 328.0703 | 0.713724
43.4 | 328.1873 | 0.7138909
43.41 | 328.3332 | 0.7140554
43.42 | 328.4577 | 0.714218
43.43 | 328.5659 | 0.7143773
43.44 | 328.6921 | 0.7145461
43.45 | 328.7883 | 0.7147216
43.46 | 328.9087 | 0.7148935
43.47 | 329.0254 | 0.7150534
43.48 | 329.16 | 0.7152215
43.49 | 329.2905 | 0.7153822
43.5 | 329.4362 | 0.7155439
43.51 | 329.5439 | 0.7157141
43.52 | 329.6654 | 0.7158786
43.53 | 329.7873 | 0.7160326
43.54 | 329.9033 | 0.7161969
43.55 | 330.03 | 0.7164
43.56 | 330.1548 | 0.716571
43.57 | 330.2981 | 0.7167281
43.58 | 330.4127 | 0.7168829
43.59 | 330.5394 | 0.7170532
43.6 | 330.6495 | 0.7172272
43.61 | 330.8006 | 0.7173953
43.62 | 330.9455 | 0.7175428
43.63 | 331.0742 | 0.7177082
43.64 | 331.2238 | 0.7178696
43.65 | 331.3774 | 0.7180475
43.66 | 331.5158 | 0.7182211
43.67 | 331.6537 | 0.7183815
43.68 | 331.7722 | 0.7185444
43.69 | 331.9083 | 0.7187158
43.7 | 332.0554 | 0.7188874
43.71 | 332.172 | 0.7190646
43.72 | 332.3051 | 0.7192289
43.73 | 332.4558 | 0.7193874
43.74 | 332.5975 | 0.719555
43.75 | 332.7225 | 0.7197229
43.76 | 332.8524 | 0.7198818
43.77 | 332.9819 | 0.7200378
43.78 | 333.1444 | 0.7202061
43.79 | 333.2954 | 0.7203687
43.8 | 333.4271 | 0.7205421
43.81 | 333.5606 | 0.7207102
43.82 | 333.711 | 0.7208833
43.83 | 333.8673 | 0.7210467
43.84 | 333.9781 | 0.7211994
43.85 | 334.0907 | 0.7213753
43.86 | 334.2109 | 0.7215444
43.87 | 334.3385 | 0.7217141
43.88 | 334.4553 | 0.7218884
43.89 | 334.5694 | 0.7220534
43.9 | 334.7188 | 0.7222081
43.91 | 334.8394 | 0.722381
43.92 | 334.953 | 0.7225491
43.93 | 335.0595 | 0.7227105
43.94 | 335.214 | 0.722869
43.95 | 335.3749 | 0.7230407
43.96 | 335.5193 | 0.7232078
43.97 | 335.6806 | 0.7233747
43.98 | 335.8326 | 0.7235373
43.99 | 335.9722 | 0.7237192
44 | 336.1181 | 0.7238892
44.01 | 336.2637 | 0.7240537
44.02 | 336.381 | 0.7242218
44.03 | 336.4932 | 0.7243892
44.04 | 336.6187 | 0.7245489
44.05 | 336.7476 | 0.724718
44.06 | 336.8898 | 0.7248851
44.07 | 336.9975 | 0.7250477
44.08 | 337.1131 | 0.725216
44.09 | 337.2491 | 0.7253829
44.1 | 337.3798 | 0.7255534
44.11 | 337.524 | 0.7257153
44.12 | 337.6813 | 0.7258793
44.13 | 337.8396 | 0.7260529
44.14 | 337.9894 | 0.7262176
44.15 | 338.1408 | 0.7263781
44.16 | 338.2771 | 0.7265329
44.17 | 338.4456 | 0.7267003
44.18 | 338.5913 | 0.7268836
44.19 | 338.7205 | 0.7270544
44.2 | 338.8372 | 0.7272205
44.21 | 338.9616 | 0.7273965
44.22 | 339.0923 | 0.7275547
44.23 | 339.2373 | 0.7277206
44.24 | 339.3658 | 0.7278818
44.25 | 339.4804 | 0.7280461
44.26 | 339.6094 | 0.7282163
44.27 | 339.7259 | 0.7283683
44.28 | 339.8474 | 0.7285452
44.29 | 339.9767 | 0.728723
44.3 | 340.1281 | 0.7288861
44.31 | 340.274 | 0.7290545
44.32 | 340.3894 | 0.729233
44.33 | 340.516 | 0.7293787
44.34 | 340.6441 | 0.7295399
44.35 | 340.7755 | 0.7297113
44.36 | 340.9195 | 0.7298834
44.37 | 341.0493 | 0.730058
44.38 | 341.1906 | 0.7302142
44.39 | 341.3395 | 0.7303715
44.4 | 341.4514 | 0.7305477
44.41 | 341.5828 | 0.7307218
44.42 | 341.7334 | 0.7308806
44.43 | 341.8628 | 0.7310472
44.44 | 342.0038 | 0.7312136
44.45 | 342.152 | 0.731376
44.46 | 342.2875 | 0.731555
44.47 | 342.4216 | 0.7317193
44.48 | 342.5535 | 0.7318898
44.49 | 342.671875 | 0.7320569
44.5 | 342.8082 | 0.7322195
44.51 | 342.9381 | 0.7323797
44.52 | 343.0684 | 0.7325516
44.53 | 343.1957 | 0.7327209
44.54 | 343.3109 | 0.7328756
44.55 | 343.4457 | 0.7330311
44.56 | 343.5636 | 0.7332116
44.57 | 343.6881 | 0.7333787
44.58 | 343.8088 | 0.7335415
44.59 | 343.9543 | 0.7337053
44.6 | 344.0952 | 0.7338782
44.61 | 344.2126 | 0.7340508
44.62 | 344.3456 | 0.7342094
44.63 | 344.4597 | 0.7343791
44.64 | 344.5927 | 0.7345482
44.65 | 344.7096 | 0.7347189
44.66 | 344.8356 | 0.734891
44.67 | 344.967 | 0.7350517
44.68 | 345.0975 | 0.7352164
44.69 | 345.2186 | 0.7353848
44.7 | 345.3325 | 0.7355586
44.71 | 345.4858 | 0.735724
44.72 | 345.6229 | 0.7358811
44.73 | 345.7595 | 0.7360409
44.74 | 345.8722 | 0.7362054
44.75 | 346.0131 | 0.7363847
44.76 | 346.1588 | 0.7365525
44.77 | 346.2998 | 0.7367116
44.78 | 346.4308 | 0.7368897
44.79 | 346.5621 | 0.7370507
44.8 | 346.7064 | 0.737207
44.81 | 346.8423 | 0.7373777
44.82 | 346.9695 | 0.7375408
44.83 | 347.1249 | 0.7377124
44.84 | 347.2655 | 0.7378808
44.85 | 347.3653 | 0.738051
44.86 | 347.4777 | 0.7382234
44.87 | 347.6081 | 0.7383938
44.88 | 347.7476 | 0.7385479
44.89 | 347.8736 | 0.7387057
44.9 | 347.9953 | 0.7388709
44.91 | 348.1025 | 0.7390521
44.92 | 348.2431 | 0.739225
44.93 | 348.3853 | 0.7393873
44.94 | 348.5545 | 0.7395509
44.95 | 348.7165 | 0.7397187
44.96 | 348.8549 | 0.7398849
44.97 | 348.9595 | 0.7400518
44.98 | 349.0842 | 0.7402158
44.99 | 349.231 | 0.7403846
45 | 349.3665 | 0.740547
45.01 | 349.499 | 0.7407065
45.02 | 349.6179 | 0.7408746
45.03 | 349.7212 | 0.741057
45.04 | 349.8156 | 0.7412241
45.05 | 349.943 | 0.7413874
45.06 | 350.0814 | 0.7415548
45.07 | 350.2374 | 0.7417198
45.08 | 350.3716 | 0.7418845
45.09 | 350.4935 | 0.7420567
45.1 | 350.6313 | 0.7422151
45.11 | 350.7802 | 0.7423753
45.12 | 350.9211 | 0.7425517
45.13 | 351.0695 | 0.7427177
45.14 | 351.2086 | 0.7428762
45.15 | 351.3538 | 0.74305
45.16 | 351.4833 | 0.7432093
45.17 | 351.6141 | 0.7433812
45.18 | 351.7592 | 0.7435634
45.19 | 351.8995 | 0.7437205
45.2 | 352.0258 | 0.7438782
45.21 | 352.1489 | 0.7440496
45.22 | 352.2836 | 0.744221
45.23 | 352.401 | 0.7443742
45.24 | 352.5618 | 0.7445342
45.25 | 352.6984 | 0.7447163
45.26 | 352.8228 | 0.7448859
45.27 | 352.9525 | 0.7450637
45.28 | 353.0696 | 0.7452294
45.29 | 353.1975 | 0.7453851
45.3 | 353.3424 | 0.7455491
45.31 | 353.4796 | 0.7457215
45.32 | 353.5908 | 0.7458803
45.33 | 353.7227 | 0.7460393
45.34 | 353.8503 | 0.7461998
45.35 | 353.9646 | 0.7463786
45.36 | 354.0977 | 0.7465557
45.37 | 354.2196 | 0.7467186
45.38 | 354.3507 | 0.746895
45.39 | 354.4674 | 0.7470631
45.4 | 354.5987 | 0.7472166
45.41 | 354.7353 | 0.747384
45.42 | 354.879 | 0.747548
45.43 | 355.014 | 0.7477144
45.44 | 355.1207 | 0.7478794
45.45 | 355.254 | 0.748041
45.46 | 355.4007 | 0.7482101
45.47 | 355.5521 | 0.7483848
45.48 | 355.7031 | 0.7485584
45.49 | 355.8371 | 0.7487277
45.5 | 355.9766 | 0.7488821
45.51 | 356.1115 | 0.7490435
45.52 | 356.2392 | 0.7492294
45.53 | 356.3643 | 0.7493958
45.54 | 356.4977 | 0.7495524
45.55 | 356.6398 | 0.7497214
45.56 | 356.7713 | 0.7498826
45.57 | 356.8688 | 0.75006
45.58 | 356.9659 | 0.7502226
45.59 | 357.08 | 0.7503854
45.6 | 357.1836 | 0.7505578
45.61 | 357.299 | 0.7507216
45.62 | 357.4255 | 0.7508832
45.63 | 357.5698 | 0.7510399
45.64 | 357.7071 | 0.7512125
45.65 | 357.8384 | 0.7513779
45.66 | 357.9672 | 0.7515532
45.67 | 358.1126 | 0.7517301
45.68 | 358.2557 | 0.7518911
45.69 | 358.399 | 0.7520458
45.7 | 358.5196 | 0.7522186
45.71 | 358.6695 | 0.7523903
45.72 | 358.8002 | 0.752551
45.73 | 358.9152 | 0.7527174
45.74 | 359.0467 | 0.7528895
45.75 | 359.1609 | 0.7530669
45.76 | 359.2803 | 0.7532169
45.77 | 359.4138 | 0.7533814
45.78 | 359.5478 | 0.7535372
45.79 | 359.6852 | 0.7537107
45.8 | 359.8387 | 0.7538784
45.81 | 359.9498 | 0.7540354
45.82 | 360.1093 | 0.7542056
45.83 | 360.2543 | 0.7543839
45.84 | 360.3856 | 0.7545596
45.85 | 360.5082 | 0.754727
45.86 | 360.6578 | 0.7548856
45.87 | 360.8021 | 0.7550431
45.88 | 360.9311 | 0.755206
45.89 | 361.0407 | 0.7553738
45.9 | 361.1496 | 0.7555469
45.91 | 361.264 | 0.75571
45.92 | 361.3659 | 0.7558843
45.93 | 361.4831 | 0.7560569
45.94 | 361.617 | 0.756215
45.95 | 361.7796 | 0.7563864
45.96 | 361.892 | 0.7565526
45.97 | 362.0237 | 0.756713
45.98 | 362.163 | 0.7568785
45.99 | 362.2919 | 0.7570401
46 | 362.4485 | 0.7572137
46.01 | 362.6172 | 0.7573882
46.02 | 362.7726 | 0.757558
46.03 | 362.9384 | 0.7577275
46.04 | 363.0677 | 0.7578925
46.05 | 363.188 | 0.7580734
46.06 | 363.3181 | 0.7582288
46.07 | 363.4487 | 0.7583861
46.08 | 363.5859 | 0.7585521
46.09 | 363.7451 | 0.7587013
46.1 | 363.8954 | 0.7588756
46.11 | 364.0208 | 0.7590497
46.12 | 364.1395 | 0.7592211
46.13 | 364.2598 | 0.7593913
46.14 | 364.3903 | 0.7595503
46.15 | 364.5014 | 0.7597113
46.16 | 364.636 | 0.7598848
46.17 | 364.7598 | 0.7600553
46.18 | 364.8926 | 0.7602177
46.19 | 365.0366 | 0.7603819
46.2 | 365.154 | 0.7605565
46.21 | 365.3001 | 0.7607212
46.22 | 365.4317 | 0.7608912
46.23 | 365.5798 | 0.7610631
46.24 | 365.7143 | 0.7612269
46.25 | 365.8825 | 0.7613821
46.26 | 366.0392 | 0.7615366
46.27 | 366.1861 | 0.7617028
46.28 | 366.3366 | 0.7618747
46.29 | 366.466 | 0.7620485
46.3 | 366.6032 | 0.7622309
46.31 | 366.7103 | 0.7623857
46.32 | 366.8696 | 0.7625514
46.33 | 366.996 | 0.7627169
46.34 | 367.1666 | 0.7628736
46.35 | 367.2919 | 0.7630503
46.36 | 367.4227 | 0.7632179
46.37 | 367.5756 | 0.7633855
46.38 | 367.6972 | 0.7635539
46.39 | 367.853 | 0.7637167
46.4 | 367.9886 | 0.763886
46.41 | 368.164 | 0.7640531
46.42 | 368.2884 | 0.7642283
46.43 | 368.4106 | 0.7643807
46.44 | 368.5213 | 0.7645437
46.45 | 368.6732 | 0.7647277
46.46 | 368.8188 | 0.7648871
46.47 | 368.9305 | 0.7650446
46.48 | 369.0611 | 0.7652072
46.49 | 369.1894 | 0.7653762
46.5 | 369.3325 | 0.7655457
46.51 | 369.4362 | 0.7657222
46.52 | 369.5563 | 0.7658867
46.53 | 369.6977 | 0.7660533
46.54 | 369.8495 | 0.7662257
46.55 | 369.9711 | 0.7663862
46.56 | 370.1 | 0.7665509
46.57 | 370.2451 | 0.7667133
46.58 | 370.3929 | 0.7668825
46.59 | 370.5161 | 0.7670628
46.6 | 370.6273 | 0.7672299
46.61 | 370.7652 | 0.7673848
46.62 | 370.9163 | 0.7675531
46.63 | 371.044 | 0.7677152
46.64 | 371.1756 | 0.7678711
46.65 | 371.3102 | 0.768039
46.66 | 371.449 | 0.7682252
46.67 | 371.5895 | 0.7683926
46.68 | 371.7227 | 0.7685568
46.69 | 371.8642 | 0.7687333
46.7 | 372.0019 | 0.7688844
46.71 | 372.1454 | 0.7690405
46.72 | 372.2981 | 0.7692155
46.73 | 372.4505 | 0.7693874
46.74 | 372.6045 | 0.7695569
46.75 | 372.743 | 0.7697145
46.76 | 372.85 | 0.7698785
46.77 | 372.9834 | 0.770044
46.78 | 373.1429 | 0.7702237
46.79 | 373.2749 | 0.7703806
46.8 | 373.4283 | 0.7705402
46.81 | 373.5689 | 0.7707248
46.82 | 373.6906 | 0.7708895
46.83 | 373.8553 | 0.7710555
46.84 | 373.9774 | 0.7712262
46.85 | 374.1211 | 0.7713823
46.86 | 374.3003 | 0.7715473
46.87 | 374.4409 | 0.7717071
46.88 | 374.5705 | 0.7718716
46.89 | 374.7177 | 0.7720437
46.9 | 374.8791 | 0.7722211
46.91 | 375.0351 | 0.7723999
46.92 | 375.1857 | 0.7725462
46.93 | 375.312 | 0.7727078
46.94 | 375.4463 | 0.7728895
46.95 | 375.5862 | 0.7730621
46.96 | 375.701 | 0.7732188
46.97 | 375.8539 | 0.773389
46.98 | 375.984 | 0.7735544
46.99 | 376.1233 | 0.7737216
47 | 376.2478 | 0.7738813
47.01 | 376.3727 | 0.7740546
47.02 | 376.4892 | 0.7742249
47.03 | 376.6205 | 0.7743804
47.04 | 376.7523 | 0.7745442
47.05 | 376.8745 | 0.7747214
47.06 | 377.019 | 0.7748736
47.07 | 377.152 | 0.7750398
47.08 | 377.2766 | 0.7752084
47.09 | 377.4101 | 0.7753855
47.1 | 377.5662 | 0.7755705
47.11 | 377.7361 | 0.7757251
47.12 | 377.8986 | 0.7758815
47.13 | 378.0264 | 0.7760508
47.14 | 378.1647 | 0.7762196
47.15 | 378.3223 | 0.7763786
47.16 | 378.4723 | 0.7765484
47.17 | 378.5966 | 0.7767215
47.18 | 378.7377 | 0.7768795
47.19 | 378.8664 | 0.7770422
47.2 | 378.997 | 0.7772169
47.21 | 379.0992 | 0.7773888
47.22 | 379.234 | 0.7775469
47.23 | 379.3809 | 0.7777076
47.24 | 379.521 | 0.7778857
47.25 | 379.6621 | 0.7780495
47.26 | 379.7901 | 0.7782283
47.27 | 379.9289 | 0.7783871
47.28 | 380.0817 | 0.7785332
47.29 | 380.2504 | 0.7787027
47.3 | 380.3725 | 0.7788873
47.31 | 380.5038 | 0.7790515
47.32 | 380.6382 | 0.7792194
47.33 | 380.7668 | 0.7794037
47.34 | 380.896 | 0.7795711
47.35 | 381.0297 | 0.7797234
47.36 | 381.1624 | 0.779875
47.37 | 381.3058 | 0.780032
47.38 | 381.4419 | 0.7802116
47.39 | 381.5663 | 0.780389
47.4 | 381.7062 | 0.7805599
47.41 | 381.8419 | 0.7807228
47.42 | 381.9655 | 0.7808844
47.43 | 382.1115 | 0.7810504
47.44 | 382.2531 | 0.7812096
47.45 | 382.3865 | 0.7813897
47.46 | 382.5004 | 0.781562
47.47 | 382.6136 | 0.7817218
47.48 | 382.728 | 0.7818829
47.49 | 382.8468 | 0.782051
47.5 | 382.9893 | 0.7822224
47.51 | 383.1447 | 0.7823743
47.52 | 383.301 | 0.7825446
47.53 | 383.449 | 0.7827105
47.54 | 383.5859375 | 0.7828802
47.55 | 383.7273 | 0.7830643
47.56 | 383.9004 | 0.783226
47.57 | 384.0463 | 0.7833881
47.58 | 384.1975 | 0.7835607
47.59 | 384.369 | 0.7837166
47.6 | 384.5153 | 0.7838826
47.61 | 384.6469 | 0.7840349
47.62 | 384.7655 | 0.7842061
47.63 | 384.8896 | 0.7843961
47.64 | 385.0223 | 0.7845647
47.65 | 385.137 | 0.784716
47.66 | 385.2848 | 0.7848807
47.67 | 385.4432 | 0.7850462
47.68 | 385.5778 | 0.7852116
47.69 | 385.6952 | 0.7853845
47.7 | 385.7859 | 0.785553
47.71 | 385.9214 | 0.7857211
47.72 | 386.0789 | 0.7858894
47.73 | 386.2028 | 0.7860585
47.74 | 386.3678 | 0.7862096
47.75 | 386.5355 | 0.7863613
47.76 | 386.674 | 0.7865298
47.77 | 386.822 | 0.7867127
47.78 | 386.9656 | 0.7868963
47.79 | 387.0959 | 0.7870594
47.8 | 387.2788 | 0.7872203
47.81 | 387.4275 | 0.7873812
47.82 | 387.5649 | 0.7875374
47.83 | 387.7247 | 0.787715
47.84 | 387.8474 | 0.7878826
47.85 | 387.9763 | 0.7880552
47.86 | 388.0858 | 0.7882159
47.87 | 388.2263 | 0.7883764
47.88 | 388.3711 | 0.7885528
47.89 | 388.5259 | 0.7887204
47.9 | 388.6674 | 0.7888713
47.91 | 388.8088 | 0.789037
47.92 | 388.9656 | 0.7892092
47.93 | 389.1003 | 0.7893754
47.94 | 389.2635 | 0.7895425
47.95 | 389.4242 | 0.7897199
47.96 | 389.5702 | 0.7898942
47.97 | 389.6875 | 0.7900544
47.98 | 389.8234 | 0.7902167
47.99 | 389.9772 | 0.7903875
48 | 390.105 | 0.7905541
48.01 | 390.2316 | 0.7907043
48.02 | 390.35 | 0.7908719
48.03 | 390.4856 | 0.7910476
48.04 | 390.6082 | 0.791231
48.05 | 390.7421875 | 0.7913926
48.06 | 390.8864 | 0.7915512
48.07 | 391.0431 | 0.7917133
48.08 | 391.1949 | 0.7918857
48.09 | 391.3369 | 0.7920454
48.1 | 391.4905 | 0.7922145
48.11 | 391.655 | 0.7923878
48.12 | 391.7943 | 0.792559
48.13 | 391.951 | 0.7927116
48.14 | 392.1101 | 0.7928765
48.15 | 392.2583 | 0.7930446
48.16 | 392.4171 | 0.7932011
48.17 | 392.5634 | 0.7933809
48.18 | 392.7247 | 0.7935695
48.19 | 392.8359375 | 0.7937357
48.2 | 392.943 | 0.7938893
48.21 | 393.0492 | 0.7940531
48.22 | 393.1875 | 0.7942172
48.23 | 393.319 | 0.7943807
48.24 | 393.4406 | 0.794534
48.25 | 393.5848 | 0.7947083
48.26 | 393.7382 | 0.7948781
48.27 | 393.9006 | 0.7950379
48.28 | 394.0267 | 0.7952132
48.29 | 394.1769 | 0.7953832
48.3 | 394.358 | 0.7955403
48.31 | 394.5304 | 0.7957024
48.32 | 394.6808 | 0.7958726
48.33 | 394.8218 | 0.7960498
48.34 | 394.9674 | 0.7962267
48.35 | 395.0879 | 0.7963791
48.36 | 395.2041 | 0.7965356
48.37 | 395.3036 | 0.7967139
48.38 | 395.4568 | 0.7968825
48.39 | 395.6223 | 0.7970546
48.4 | 395.7496 | 0.7972139
48.41 | 395.8737 | 0.7973852
48.42 | 396.0072 | 0.7975594
48.43 | 396.1428 | 0.7977242
48.44 | 396.281 | 0.7978916
48.45 | 396.4171 | 0.7980534
48.46 | 396.5573 | 0.7982227
48.47 | 396.6974 | 0.7983798
48.48 | 396.8115 | 0.7985405
48.49 | 396.9292 | 0.7987086
48.5 | 397.0651 | 0.7988865
48.51 | 397.2126 | 0.7990562
48.52 | 397.356 | 0.7992195
48.53 | 397.5051 | 0.7993795
48.54 | 397.6427 | 0.79954
48.55 | 397.7921 | 0.7997109
48.56 | 397.9489 | 0.7998886
48.57 | 398.111 | 0.8000514
48.58 | 398.2676 | 0.8002157
48.59 | 398.402 | 0.8003775
48.6 | 398.5508 | 0.8005452
48.61 | 398.6771 | 0.8007059
48.62 | 398.8092 | 0.8008804
48.63 | 398.9391 | 0.801057
48.64 | 399.0697 | 0.801228
48.65 | 399.1995 | 0.8013877
48.66 | 399.3105 | 0.8015506
48.67 | 399.4353 | 0.801712
48.68 | 399.5293 | 0.8018858
48.69 | 399.6589 | 0.8020534
48.7 | 399.7675 | 0.8022184
48.71 | 399.9069 | 0.8023713
48.72 | 400.0516 | 0.8025442
48.73 | 400.2045 | 0.8027268
48.74 | 400.3279 | 0.8028908
48.75 | 400.4612 | 0.8030558
48.76 | 400.6093 | 0.8032153
48.77 | 400.7385 | 0.8033813
48.78 | 400.8934 | 0.8035501
48.79 | 401.0498 | 0.8037251
48.8 | 401.2056 | 0.8038812
48.81 | 401.353 | 0.8040414
48.82 | 401.4963 | 0.8042093
48.83 | 401.6146 | 0.8043805
48.84 | 401.7659 | 0.8045476
48.85 | 401.906 | 0.8047135
48.86 | 402.0311 | 0.8048771
48.87 | 402.1959 | 0.8050428
48.88 | 402.353 | 0.8052087
48.89 | 402.5005 | 0.8053821
48.9 | 402.6542 | 0.8055506
48.91 | 402.7949 | 0.8057101
48.92 | 402.9414 | 0.8058777
48.93 | 403.0861 | 0.8060449
48.94 | 403.2366 | 0.8062237
48.95 | 403.3951 | 0.806398
48.96 | 403.5587 | 0.8065642
48.97 | 403.7053 | 0.8067171
48.98 | 403.844 | 0.8068761
48.99 | 403.9873 | 0.8070511
49 | 404.0959 | 0.8072273
49.01 | 404.2242 | 0.8073842
49.02 | 404.3597 | 0.8075537
49.03 | 404.5203 | 0.8077261
49.04 | 404.6637 | 0.8078884
49.05 | 404.796 | 0.8080443
49.06 | 404.9506 | 0.8082157
49.07 | 405.071 | 0.8083785
49.08 | 405.2141 | 0.8085452
49.09 | 405.3555 | 0.8087121
49.1 | 405.5153 | 0.8088813
49.11 | 405.6772 | 0.809049
49.12 | 405.8099 | 0.8092151
49.13 | 405.934 | 0.8093861
49.14 | 406.0742 | 0.8095551
49.15 | 406.1924 | 0.8097139
49.16 | 406.333 | 0.8098951
49.17 | 406.4781 | 0.8100565
49.18 | 406.6251 | 0.8102205
49.19 | 406.7483 | 0.810385
49.2 | 406.8801 | 0.8105555
49.21 | 406.9885 | 0.8107176
49.22 | 407.1156 | 0.8108802
49.23 | 407.2202 | 0.8110526
49.24 | 407.3272 | 0.8112236
49.25 | 407.475 | 0.8113874
49.26 | 407.5757 | 0.8115403
49.27 | 407.6851 | 0.8117208
49.28 | 407.8023 | 0.8118903
49.29 | 407.9345 | 0.8120424
49.3 | 408.0677 | 0.8122131
49.31 | 408.2269 | 0.8123874
49.32 | 408.3544 | 0.8125522
49.33 | 408.5201 | 0.8127119
49.34 | 408.6907 | 0.8128857
49.35 | 408.8422 | 0.813059
49.36 | 408.9864 | 0.81322
49.37 | 409.1224 | 0.8133861
49.38 | 409.2609 | 0.8135535
49.39 | 409.3853 | 0.8137178
49.4 | 409.5153 | 0.8138828
49.41 | 409.6346 | 0.8140513
49.42 | 409.7806 | 0.814213
49.43 | 409.9204 | 0.814377
49.44 | 410.032 | 0.8145542
49.45 | 410.1552 | 0.8147199
49.46 | 410.2887 | 0.8148722
49.47 | 410.4224 | 0.8150429
49.48 | 410.5454 | 0.8152158
49.49 | 410.6934 | 0.8153879
49.5 | 410.8403 | 0.8155555
49.51 | 410.9611 | 0.8157143
49.52 | 411.1099 | 0.8158826
49.53 | 411.2644 | 0.8160414
49.54 | 411.4186 | 0.8162088
49.55 | 411.551 | 0.8163828
49.56 | 411.689 | 0.8165626
49.57 | 411.8372 | 0.8167287
49.58 | 411.9918 | 0.8168845
49.59 | 412.1398 | 0.8170616
49.6 | 412.299 | 0.8172159
49.61 | 412.4576 | 0.8173668
49.62 | 412.5876 | 0.8175458
49.63 | 412.7024 | 0.8177337
49.64 | 412.8409 | 0.8178985
49.65 | 412.9852 | 0.8180627
49.66 | 413.1417 | 0.8182258
49.67 | 413.2942 | 0.818397
49.68 | 413.4709 | 0.8185501
49.69 | 413.6338 | 0.8187125
49.7 | 413.7762 | 0.8188785
49.71 | 413.9188 | 0.8190358
49.72 | 414.0366 | 0.8192092
49.73 | 414.1941 | 0.8193956
49.74 | 414.3319 | 0.8195596
49.75 | 414.4814 | 0.8197096
49.76 | 414.6187 | 0.8198786
49.77 | 414.7623 | 0.8200577
49.78 | 414.8683 | 0.820221
49.79 | 414.9891 | 0.8203782
49.8 | 415.1128 | 0.8205494
49.81 | 415.2629 | 0.8207168
49.82 | 415.4381 | 0.8208846
49.83 | 415.5516 | 0.8210651
49.84 | 415.6909 | 0.8212166
49.85 | 415.8215 | 0.8213846
49.86 | 415.9735 | 0.8215596
49.87 | 416.1183 | 0.8217239
49.88 | 416.2695 | 0.8218798
49.89 | 416.3903 | 0.8220417
49.9 | 416.5245 | 0.8222148
49.91 | 416.6743 | 0.8223812
49.92 | 416.8092 | 0.8225401
49.93 | 416.9794 | 0.8227068
49.94 | 417.1327 | 0.8228801
49.95 | 417.3004 | 0.8230494
49.96 | 417.4375 | 0.8232198
49.97 | 417.5701 | 0.8233865
49.98 | 417.7161 | 0.8235603
49.99 | 417.8783 | 0.8237224
50 | 418.0231 | 0.8238962
50.01 | 418.1476 | 0.8240547
50.02 | 418.2994 | 0.8242118
50.03 | 418.4429 | 0.8243768
50.04 | 418.584 | 0.8245386
50.05 | 418.7179 | 0.824716
50.06 | 418.856 | 0.8248882
50.07 | 419.007 | 0.8250543
50.08 | 419.173 | 0.825221
50.09 | 419.3119 | 0.8253865
50.1 | 419.4725 | 0.8255498
50.11 | 419.6136 | 0.8257124
50.12 | 419.7568 | 0.8258807
50.13 | 419.8818 | 0.8260514
50.14 | 420.01 | 0.8262255
50.15 | 420.1482 | 0.82638
50.16 | 420.3163 | 0.8265387
50.17 | 420.463 | 0.8267133
50.18 | 420.5989 | 0.8268861
50.19 | 420.7527 | 0.8270463
50.2 | 420.8921 | 0.8272185
50.21 | 421.0245 | 0.8273918
50.22 | 421.1262 | 0.827557
50.23 | 421.2627 | 0.8277239
50.24 | 421.4133 | 0.8278856
50.25 | 421.5511 | 0.8280515
50.26 | 421.6697 | 0.8282163
50.27 | 421.7968 | 0.828381
50.28 | 421.8987 | 0.8285403
50.29 | 422.0052 | 0.82871
50.3 | 422.1379 | 0.8288803
50.31 | 422.3008 | 0.8290588
50.32 | 422.4752 | 0.8292226
50.33 | 422.6341 | 0.8293758
50.34 | 422.7513 | 0.8295475
50.35 | 422.8725 | 0.8297165
50.36 | 423.0012 | 0.8298927
50.37 | 423.1266 | 0.8300551
50.38 | 423.273 | 0.8302086
50.39 | 423.44 | 0.8303791
50.4 | 423.5641 | 0.8305545
50.41 | 423.6927 | 0.8307081
50.42 | 423.8047 | 0.8308879
50.43 | 423.9399 | 0.8310609
50.44 | 424.0932 | 0.8312148
50.45 | 424.2213 | 0.8313746
50.46 | 424.3577 | 0.8315455
50.47 | 424.5029 | 0.8317267
50.48 | 424.6425 | 0.8318943
50.49 | 424.769 | 0.832056
50.5 | 424.9083 | 0.8322315
50.51 | 425.0351 | 0.8323995
50.52 | 425.1929 | 0.8325509
50.53 | 425.3239 | 0.8327071
50.54 | 425.4667 | 0.8328649
50.55 | 425.6312 | 0.8330423
50.56 | 425.7571 | 0.8332161
50.57 | 425.9074 | 0.8333926
50.58 | 426.0317 | 0.8335556
50.59 | 426.1614 | 0.8337095
50.6 | 426.3019 | 0.8338817
50.61 | 426.4378 | 0.8340498
50.62 | 426.5794 | 0.8342126
50.63 | 426.7053 | 0.8343893
50.64 | 426.8358 | 0.8345581
50.65 | 426.976 | 0.8347228
50.66 | 427.145 | 0.8348857
50.67 | 427.2729 | 0.835054
50.68 | 427.4182 | 0.8352168
50.69 | 427.5781 | 0.8353866
50.7 | 427.723 | 0.8355549
50.71 | 427.8659 | 0.835717
50.72 | 428.0079 | 0.835882
50.73 | 428.1451 | 0.8360448
50.74 | 428.2825 | 0.8362196
50.75 | 428.4037 | 0.8363796
50.76 | 428.5156 | 0.8365366
50.77 | 428.6533 | 0.8367068
50.78 | 428.7961 | 0.836877
50.79 | 428.9085 | 0.8370542
50.8 | 429.0364 | 0.8372328
50.81 | 429.202 | 0.8373958
50.82 | 429.3367 | 0.8375512
50.83 | 429.4855 | 0.8377087
50.84 | 429.6318 | 0.8378796
50.85 | 429.7781 | 0.8380455
50.86 | 429.9222 | 0.838226
50.87 | 430.0555 | 0.8383893
50.88 | 430.1917 | 0.8385505
50.89 | 430.3515 | 0.8387181
50.9 | 430.5117 | 0.8388872
50.91 | 430.6454 | 0.8390495
50.92 | 430.7642 | 0.839219
50.93 | 430.8847 | 0.8393969
50.94 | 431.0263 | 0.8395576
50.95 | 431.1733 | 0.8397164
50.96 | 431.32 | 0.8398704
50.97 | 431.4656 | 0.8400351
50.98 | 431.6026 | 0.8402085
50.99 | 431.7318 | 0.8403837
51 | 431.8676 | 0.8405439
51.01 | 431.9959 | 0.8407058
51.02 | 432.1613 | 0.8408803
51.03 | 432.3315 | 0.8410529
51.04 | 432.4775 | 0.8412225
51.05 | 432.6203 | 0.8413915
51.06 | 432.7701 | 0.8415627
51.07 | 432.915 | 0.8417308
51.08 | 433.0755 | 0.8418884
51.09 | 433.2454 | 0.8420481
51.1 | 433.3903 | 0.8422226
51.11 | 433.529 | 0.8423836
51.12 | 433.6756 | 0.8425365
51.13 | 433.8139 | 0.8427151
51.14 | 433.9376 | 0.8428853
51.15 | 434.0768 | 0.8430436
51.16 | 434.2105 | 0.8432065
51.17 | 434.3669 | 0.8433827
51.18 | 434.4963 | 0.8435577
51.19 | 434.621 | 0.8437219
51.2 | 434.7634 | 0.8438761
51.21 | 434.9257 | 0.8440375
51.22 | 435.0515 | 0.8442041
51.23 | 435.1882 | 0.844381
51.24 | 435.347 | 0.8445515
51.25 | 435.4974 | 0.8447122
51.26 | 435.6324 | 0.8448882
51.27 | 435.7629 | 0.845055
51.28 | 435.93 | 0.8452099
51.29 | 436.085 | 0.8453794
51.3 | 436.2016 | 0.8455465
51.31 | 436.3122 | 0.8457254
51.32 | 436.4577 | 0.8458963
51.33 | 436.586 | 0.8460675
51.34 | 436.7128 | 0.8462209
51.35 | 436.8224 | 0.8463857
51.36 | 436.9638 | 0.8465459
51.37 | 437.1032 | 0.8467154
51.38 | 437.2264 | 0.8468842
51.39 | 437.3307 | 0.8470446
51.4 | 437.4737 | 0.8472051
51.41 | 437.6013 | 0.8473775
51.42 | 437.7144 | 0.8475395
51.43 | 437.864 | 0.8477145
51.44 | 438.0064 | 0.847889
51.45 | 438.1629 | 0.8480497
51.46 | 438.2902 | 0.8482171
51.47 | 438.4372 | 0.8483852
51.48 | 438.5457 | 0.8485609
51.49 | 438.6911 | 0.8487285
51.5 | 438.816 | 0.8488846
51.51 | 438.952 | 0.8490472
51.52 | 439.1 | 0.8492196
51.53 | 439.2302 | 0.849393
51.54 | 439.3693 | 0.8495438
51.55 | 439.5076 | 0.8497161
51.56 | 439.6662 | 0.8498849
51.57 | 439.8033 | 0.8500394
51.58 | 439.9666 | 0.8502101
51.59 | 440.1152 | 0.8503901
51.6 | 440.2547 | 0.850553
51.61 | 440.4363 | 0.8507184
51.62 | 440.5817 | 0.8508787
51.63 | 440.7382 | 0.8510309
51.64 | 440.8697 | 0.8512097
51.65 | 440.9943 | 0.8513995
51.66 | 441.0899 | 0.8515556
51.67 | 441.2183 | 0.8517128
51.68 | 441.3565 | 0.8518799
51.69 | 441.4902 | 0.8520516
51.7 | 441.6378 | 0.8522201
51.71 | 441.7564 | 0.8523794
51.72 | 441.8956 | 0.852551
51.73 | 442.0336 | 0.852722
51.74 | 442.185 | 0.8528937
51.75 | 442.3248 | 0.8530533
51.76 | 442.4767 | 0.8532106
51.77 | 442.5961 | 0.8533875
51.78 | 442.7133 | 0.8535601
51.79 | 442.8754 | 0.8537292
51.8 | 443.001 | 0.8538789
51.81 | 443.1393 | 0.8540357
51.82 | 443.2814 | 0.8542078
51.83 | 443.4214 | 0.8543826
51.84 | 443.5427 | 0.8545526
51.85 | 443.7133 | 0.8547226
51.86 | 443.8502 | 0.854888
51.87 | 444.0092 | 0.8550414
51.88 | 444.1807 | 0.8552038
51.89 | 444.3022 | 0.8553736
51.9 | 444.4677 | 0.855545
51.91 | 444.6221 | 0.8557045
51.92 | 444.7641 | 0.8558764
51.93 | 444.8885 | 0.8560426
51.94 | 445.0483 | 0.8562209
51.95 | 445.1638 | 0.8563828
51.96 | 445.3492 | 0.8565525
51.97 | 445.4868 | 0.8567223
51.98 | 445.6223 | 0.8568797
51.99 | 445.7927 | 0.8570458
52 | 445.9529 | 0.8572146
52.01 | 446.0952 | 0.8573822
52.02 | 446.2617 | 0.8575422
52.03 | 446.4289 | 0.8577237
52.04 | 446.5966 | 0.8578773
52.05 | 446.7607 | 0.8580351
52.06 | 446.8847 | 0.8582206
52.07 | 447.0242 | 0.8583894
52.08 | 447.1735 | 0.8585609
52.09 | 447.2943 | 0.8587189
52.1 | 447.4245 | 0.8588719
52.11 | 447.5701 | 0.8590531
52.12 | 447.7012 | 0.8592141
52.13 | 447.83 | 0.8593794
52.14 | 447.9465 | 0.8595493
52.15 | 448.0964 | 0.8597239
52.16 | 448.2674 | 0.8598856
52.17 | 448.4416 | 0.8600439
52.18 | 448.5892 | 0.8602137
52.19 | 448.7376 | 0.8603787
52.2 | 448.8975 | 0.8605413
52.21 | 449.0579 | 0.8607036
52.22 | 449.2051 | 0.8608751
52.23 | 449.3569 | 0.8610391
52.24 | 449.4996 | 0.8612205
52.25 | 449.6187 | 0.8614036
52.26 | 449.7608 | 0.8615559
52.27 | 449.8826 | 0.8617172
52.28 | 450.0234 | 0.8618805
52.29 | 450.1713 | 0.8620397
52.3 | 450.3073 | 0.8622145
52.31 | 450.4349 | 0.8623864
52.32 | 450.5635 | 0.86255
52.33 | 450.7104 | 0.8627173
52.34 | 450.8306 | 0.862878
52.35 | 450.9559 | 0.8630347
52.36 | 451.0739 | 0.863212
52.37 | 451.2324 | 0.8633901
52.38 | 451.3619 | 0.8635566
52.39 | 451.5038 | 0.8637099
52.4 | 451.616 | 0.8638753
52.41 | 451.7243 | 0.8640484
52.42 | 451.8445 | 0.8642145
52.43 | 451.9665 | 0.864385
52.44 | 452.1408 | 0.8645514
52.45 | 452.3055 | 0.864714
52.46 | 452.4387 | 0.8648781
52.47 | 452.5463 | 0.8650521
52.48 | 452.6904 | 0.8652211
52.49 | 452.8331 | 0.865393
52.5 | 452.9942 | 0.8655607
52.51 | 453.1744 | 0.8657225
52.52 | 453.3527 | 0.865882
52.53 | 453.5239 | 0.8660444
52.54 | 453.6505 | 0.8662084
52.55 | 453.7989 | 0.8663837
52.56 | 453.9601 | 0.8665558
52.57 | 454.1144 | 0.866721
52.58 | 454.2537 | 0.8668939
52.59 | 454.3946 | 0.8670615
52.6 | 454.5414 | 0.8672172
52.61 | 454.673 | 0.8673805
52.62 | 454.806 | 0.8675576
52.63 | 454.9474 | 0.8677121
52.64 | 455.1114 | 0.8678764
52.65 | 455.2557 | 0.8680462
52.66 | 455.4085 | 0.8682042
52.67 | 455.5681 | 0.8683704
52.68 | 455.7171 | 0.868544
52.69 | 455.8624 | 0.8687147
52.7 | 456.0184 | 0.8688854
52.71 | 456.16 | 0.8690516
52.72 | 456.3124 | 0.8692154
52.73 | 456.4488 | 0.8693906
52.74 | 456.5821 | 0.8695661
52.75 | 456.7308 | 0.8697215
52.76 | 456.8553 | 0.869881
52.77 | 456.9848 | 0.870056
52.78 | 457.1271 | 0.8702213
52.79 | 457.2648 | 0.8703728
52.8 | 457.4001 | 0.8705425
52.81 | 457.5411 | 0.8707147
52.82 | 457.6696 | 0.8708913
52.83 | 457.7961 | 0.8710568
52.84 | 457.9456 | 0.8712132
52.85 | 458.1055 | 0.8713748
52.86 | 458.2569 | 0.8715465
52.87 | 458.4191 | 0.8717151
52.88 | 458.5704 | 0.8718836
52.89 | 458.7287 | 0.8720484
52.9 | 458.8784 | 0.8722119
52.91 | 459.0341 | 0.8723869
52.92 | 459.1808 | 0.8725605
52.93 | 459.3522 | 0.8727142
52.94 | 459.4808 | 0.8728722
52.95 | 459.613 | 0.8730477
52.96 | 459.7557 | 0.8732189
52.97 | 459.8911 | 0.8733836
52.98 | 460.0161 | 0.873546
52.99 | 460.136 | 0.873726
53 | 460.2693 | 0.8738955
53.01 | 460.395 | 0.8740555
53.02 | 460.5248 | 0.8742148
53.03 | 460.6439 | 0.8743731
53.04 | 460.8046 | 0.8745486
53.05 | 460.9374 | 0.8747207
53.06 | 461.0949 | 0.8748904
53.07 | 461.2582 | 0.8750465
53.08 | 461.4177 | 0.8752062
53.09 | 461.5349 | 0.8753805
53.1 | 461.6757 | 0.8755524
53.11 | 461.8201 | 0.875721
53.12 | 461.9709 | 0.8758895
53.13 | 462.1002 | 0.8760569
53.14 | 462.2375 | 0.8762176
53.15 | 462.3809 | 0.8763943
53.16 | 462.5184 | 0.8765657
53.17 | 462.6418 | 0.8767103
53.18 | 462.7681 | 0.8768646
53.19 | 462.9503 | 0.8770391
53.2 | 463.1125 | 0.87723
53.21 | 463.2548 | 0.877388
53.22 | 463.4107 | 0.8775458
53.23 | 463.5999 | 0.8777175
53.24 | 463.7413 | 0.8778789
53.25 | 463.8912 | 0.8780448
53.26 | 464.0062 | 0.8782022
53.27 | 464.1301 | 0.8783786
53.28 | 464.2995 | 0.8785589
53.29 | 464.4317 | 0.8787367
53.3 | 464.5386 | 0.8788934
53.31 | 464.6724 | 0.8790445
53.32 | 464.8207 | 0.8792171
53.33 | 464.9368 | 0.8793797
53.34 | 465.0889 | 0.8795521
53.35 | 465.2161 | 0.8797283
53.36 | 465.3535 | 0.8798909
53.37 | 465.5067 | 0.8800564
53.38 | 465.6161 | 0.8802096
53.39 | 465.7453 | 0.8803788
53.4 | 465.8885 | 0.8805543
53.41 | 466.0521 | 0.8807248
53.42 | 466.1774 | 0.8808822
53.43 | 466.3138 | 0.8810477
53.44 | 466.4368 | 0.8812146
53.45 | 466.5967 | 0.8813905
53.46 | 466.7725 | 0.8815591
53.47 | 466.9145 | 0.8817117
53.48 | 467.0823 | 0.88189
53.49 | 467.2377 | 0.8820671
53.5 | 467.3908 | 0.882229
53.51 | 467.5276 | 0.8823914
53.52 | 467.6718 | 0.8825487
53.53 | 467.8366 | 0.8827083
53.54 | 467.991 | 0.8828747
53.55 | 468.1341 | 0.8830432
53.56 | 468.2672 | 0.883217
53.57 | 468.4274 | 0.8833815
53.58 | 468.5819 | 0.883563
53.59 | 468.7105 | 0.8837256
53.6 | 468.8526 | 0.8838769
53.61 | 468.9893 | 0.8840488
53.62 | 469.1203 | 0.8842326
53.63 | 469.2284 | 0.8843873
53.64 | 469.3637 | 0.8845406
53.65 | 469.4966 | 0.8847128
53.66 | 469.6182 | 0.8848925
53.67 | 469.7349 | 0.8850594
53.68 | 469.8576 | 0.8852261
53.69 | 470.0168 | 0.8853846
53.7 | 470.1454 | 0.8855416
53.71 | 470.2832 | 0.8857231
53.72 | 470.44 | 0.885905
53.73 | 470.6123 | 0.8860638
53.74 | 470.7345 | 0.8862278
53.75 | 470.8578 | 0.8863834
53.76 | 471.0154 | 0.886555
53.77 | 471.1566 | 0.8867238
53.78 | 471.2885 | 0.8868909
53.79 | 471.4147 | 0.8870581
53.8 | 471.5623 | 0.8872178
53.81 | 471.7065 | 0.8873799
53.82 | 471.8433 | 0.8875497
53.83 | 471.9888 | 0.8877152
53.84 | 472.159 | 0.8878749
53.85 | 472.3355 | 0.8880485
53.86 | 472.4696 | 0.8882161
53.87 | 472.6343 | 0.8883846
53.88 | 472.7901 | 0.8885463
53.89 | 472.9558 | 0.8887225
53.9 | 473.1158 | 0.8888844
53.91 | 473.2586 | 0.889047
53.92 | 473.4057 | 0.8892046
53.93 | 473.5408 | 0.8893781
53.94 | 473.6739 | 0.8895472
53.95 | 473.797 | 0.8897176
53.96 | 473.9593 | 0.8898786
53.97 | 474.1009 | 0.8900431
53.98 | 474.2521 | 0.8902119
53.99 | 474.3671 | 0.8903885
54 | 474.5055 | 0.8905597
54.01 | 474.6566 | 0.8907254
54.02 | 474.7852 | 0.8908765
54.03 | 474.9297 | 0.8910431
54.04 | 475.0805 | 0.8912134
54.05 | 475.2366 | 0.8913907
54.06 | 475.3618 | 0.8915458
54.07 | 475.4925 | 0.8917072
54.08 | 475.6071 | 0.8918858
54.09 | 475.7669 | 0.8920577
54.1 | 475.9098 | 0.8922191
54.11 | 476.0352 | 0.8923956
54.12 | 476.1858 | 0.8925601
54.13 | 476.326 | 0.8927156
54.14 | 476.49 | 0.8928754
54.15 | 476.6148 | 0.893037
54.16 | 476.7674 | 0.8932132
54.17 | 476.9239 | 0.8933844
54.18 | 477.0959 | 0.8935527
54.19 | 477.2222 | 0.893721
54.2 | 477.3662 | 0.8938937
54.21 | 477.5226 | 0.8940598
54.22 | 477.6807 | 0.8942215
54.23 | 477.791 | 0.8943796
54.24 | 477.8991 | 0.8945476
54.25 | 478.0441 | 0.8947136
54.26 | 478.1977 | 0.8948848
54.27 | 478.3329 | 0.8950514
54.28 | 478.4691 | 0.8952147
54.29 | 478.6447 | 0.8953738
54.3 | 478.7917 | 0.8955485
54.31 | 478.9486 | 0.8957202
54.32 | 479.1166 | 0.8958806
54.33 | 479.2907 | 0.8960587
54.34 | 479.4506 | 0.8962342
54.35 | 479.6291 | 0.8963882
54.36 | 479.7891 | 0.8965527
54.37 | 479.9522 | 0.8967254
54.38 | 480.1238 | 0.8968822
54.39 | 480.2702 | 0.8970525
54.4 | 480.4159 | 0.897211
54.41 | 480.5663 | 0.8973672
54.42 | 480.6819 | 0.8975437
54.43 | 480.8375 | 0.8977214
54.44 | 480.9912 | 0.8978935
54.45 | 481.1053 | 0.898047
54.46 | 481.2299 | 0.8982237
54.47 | 481.3748 | 0.8983899
54.48 | 481.4912 | 0.8985568
54.49 | 481.609375 | 0.8987177
54.5 | 481.7601 | 0.8988712
54.51 | 481.9008 | 0.8990379
54.52 | 482.0616 | 0.8992165
54.53 | 482.2113 | 0.8993896
54.54 | 482.3408 | 0.8995517
54.55 | 482.4913 | 0.8997158
54.56 | 482.6327 | 0.899887
54.57 | 482.7811 | 0.9000468
54.58 | 482.9435 | 0.900207
54.59 | 483.1204 | 0.9003813
54.6 | 483.2648 | 0.9005665
54.61 | 483.4038 | 0.9007208
54.62 | 483.5282 | 0.9008769
54.63 | 483.6737 | 0.9010548
54.64 | 483.8301 | 0.9012248
54.65 | 483.9667 | 0.9013943
54.66 | 484.103 | 0.9015474
54.67 | 484.2299 | 0.9017056
54.68 | 484.3561 | 0.9018734
54.69 | 484.4744 | 0.9020463
54.7 | 484.5791 | 0.9022198
54.71 | 484.7023 | 0.9023775
54.72 | 484.8536 | 0.9025473
54.73 | 484.9707 | 0.9027285
54.74 | 485.1101 | 0.9029076
54.75 | 485.2539 | 0.9030656
54.76 | 485.3937 | 0.9032156
54.77 | 485.5247 | 0.9033861
54.78 | 485.6605 | 0.903552
54.79 | 485.8131 | 0.9037177
54.8 | 485.9823 | 0.9038851
54.81 | 486.1295 | 0.9040515
54.82 | 486.2684 | 0.9042189
54.83 | 486.4343 | 0.9043838
54.84 | 486.585 | 0.904539
54.85 | 486.76 | 0.9047038
54.86 | 486.9315 | 0.904889
54.87 | 487.0724 | 0.9050631
54.88 | 487.2118 | 0.9052293
54.89 | 487.3514 | 0.9053873
54.9 | 487.4912 | 0.905554
54.91 | 487.6437 | 0.9057142
54.92 | 487.8054 | 0.9058763
54.93 | 487.933 | 0.9060463
54.94 | 488.075 | 0.906222
54.95 | 488.1754 | 0.9063846
54.96 | 488.2998 | 0.9065563
54.97 | 488.4694 | 0.9067296
54.98 | 488.6283 | 0.9068813
54.99 | 488.7596 | 0.9070325
55 | 488.9288 | 0.9071961
55.01 | 489.0741 | 0.9073749
55.02 | 489.1997 | 0.9075449
55.03 | 489.355 | 0.9077173
55.04 | 489.4973 | 0.9078894
55.05 | 489.6588 | 0.9080523
55.06 | 489.803 | 0.9082132
55.07 | 489.9316 | 0.9083808
55.08 | 490.0823 | 0.908551
55.09 | 490.2358 | 0.9087277
55.1 | 490.3763 | 0.9088927
55.11 | 490.546 | 0.9090512
55.12 | 490.7034 | 0.9092155
55.13 | 490.8409 | 0.9093769
55.14 | 490.9893 | 0.9095441
55.15 | 491.1206 | 0.9097067
55.16 | 491.276 | 0.9098743
55.17 | 491.4343 | 0.9100578
55.18 | 491.5739 | 0.9102333
55.19 | 491.7484 | 0.9103914
55.2 | 491.8895 | 0.9105473
55.21 | 492.0245 | 0.9107135
55.22 | 492.1666 | 0.9108763
55.23 | 492.3242 | 0.9110544
55.24 | 492.4584 | 0.9112225
55.25 | 492.6122 | 0.9113918
55.26 | 492.7468 | 0.9115539
55.27 | 492.8887 | 0.9117199
55.28 | 493.0194 | 0.9118825
55.29 | 493.1528 | 0.9120393
55.3 | 493.2904 | 0.9122098
55.31 | 493.4362 | 0.912366
55.32 | 493.6042 | 0.9125441
55.33 | 493.7466 | 0.9127167
55.34 | 493.8951 | 0.9128914
55.35 | 494.0634 | 0.9130529
55.36 | 494.2275 | 0.913224
55.37 | 494.3807 | 0.9133835
55.38 | 494.5522 | 0.9135452
55.39 | 494.7094 | 0.9137176
55.4 | 494.8661 | 0.9138897
55.41 | 495.0352 | 0.9140618
55.42 | 495.1938 | 0.9142098
55.43 | 495.3291 | 0.9143742
55.44 | 495.4803 | 0.9145552
55.45 | 495.6232 | 0.9147233
55.46 | 495.7823 | 0.9148847
55.47 | 495.9119 | 0.915048
55.48 | 496.04 | 0.9152263
55.49 | 496.1436 | 0.9153864
55.5 | 496.2805 | 0.9155471
55.51 | 496.3872 | 0.9157135
55.52 | 496.5031 | 0.915884
55.53 | 496.63 | 0.9160495
55.54 | 496.7772 | 0.9162233
55.55 | 496.9009 | 0.9163907
55.56 | 497.0175 | 0.9165483
55.57 | 497.186 | 0.9167135
55.58 | 497.3394 | 0.9168797
55.59 | 497.5103 | 0.9170477
55.6 | 497.6416 | 0.917213
55.61 | 497.778 | 0.9173822
55.62 | 497.9111 | 0.9175475
55.63 | 498.0525 | 0.9177167
55.64 | 498.1848 | 0.9178805
55.65 | 498.3224 | 0.918052
55.66 | 498.4524 | 0.9182293
55.67 | 498.59375 | 0.9183886
55.68 | 498.7435 | 0.9185493
55.69 | 498.8851 | 0.9187174
55.7 | 499.0385 | 0.918879
55.71 | 499.1876 | 0.9190481
55.72 | 499.332 | 0.9192157
55.73 | 499.5171 | 0.9193766
55.74 | 499.681 | 0.9195545
55.75 | 499.832 | 0.9197245
55.76 | 499.9908 | 0.9198804
55.77 | 500.1133 | 0.9200535
55.78 | 500.2412 | 0.9202154
55.79 | 500.374 | 0.9203823
55.8 | 500.5215 | 0.920543
55.81 | 500.678 | 0.9207172
55.82 | 500.8331 | 0.9208832
55.83 | 500.9545 | 0.921047
55.84 | 501.079 | 0.9212028
55.85 | 501.2194 | 0.9213732
55.86 | 501.364 | 0.9215518
55.87 | 501.5244 | 0.9217275
55.88 | 501.6919 | 0.9218867
55.89 | 501.851 | 0.9220457
55.9 | 502.0073 | 0.9222062
55.91 | 502.1556 | 0.9223752
55.92 | 502.304 | 0.9225438
55.93 | 502.4595 | 0.9227033
55.94 | 502.6224 | 0.9228773
55.95 | 502.7974 | 0.9230411
55.96 | 502.948 | 0.9232161
55.97 | 503.0896 | 0.9233701
55.98 | 503.2029 | 0.9235408
55.99 | 503.3418 | 0.9237082
56 | 503.4661 | 0.9238801
56.01 | 503.5941 | 0.9240563
56.02 | 503.709 | 0.9242158
56.03 | 503.837 | 0.9243877
56.04 | 503.9718 | 0.9245474
56.05 | 504.1013 | 0.9246987
56.06 | 504.2421875 | 0.9248654
56.07 | 504.3796 | 0.9250485
56.08 | 504.5725 | 0.9252218
56.09 | 504.7432 | 0.9253899
56.1 | 504.905 | 0.9255537
56.11 | 505.0757 | 0.9257261
56.12 | 505.2412 | 0.9258891
56.13 | 505.408 | 0.9260474
56.14 | 505.5488 | 0.9262067
56.15 | 505.7015 | 0.9263705
56.16 | 505.8776 | 0.9265543
56.17 | 506.0293 | 0.9267317
56.18 | 506.1422 | 0.9268835
56.19 | 506.2653 | 0.9270455
56.2 | 506.4192 | 0.9272238
56.21 | 506.543 | 0.9273809
56.22 | 506.6875 | 0.9275464
56.23 | 506.8167 | 0.9277123
56.24 | 506.9625 | 0.9278826
56.25 | 507.0863 | 0.9280483
56.26 | 507.1793 | 0.928212
56.27 | 507.3171 | 0.9283837
56.28 | 507.4764 | 0.9285418
56.29 | 507.6188 | 0.9287018
56.3 | 507.7366 | 0.9288772
56.31 | 507.8777 | 0.9290549
56.32 | 508.0145 | 0.9292239
56.33 | 508.1592 | 0.9293829
56.34 | 508.3099 | 0.929547
56.35 | 508.4915 | 0.9297143
56.36 | 508.6382 | 0.9298834
56.37 | 508.7692 | 0.9300436
56.38 | 508.8992 | 0.930209
56.39 | 509.0356 | 0.9303838
56.4 | 509.2026 | 0.9305507
56.41 | 509.35 | 0.9307216
56.42 | 509.5056 | 0.9308788
56.43 | 509.6456 | 0.9310489
56.44 | 509.793 | 0.9312096
56.45 | 509.9175 | 0.9313717
56.46 | 510.0785 | 0.9315484
56.47 | 510.2257 | 0.9317196
56.48 | 510.3578 | 0.9318932
56.49 | 510.5222 | 0.932051
56.5 | 510.662 | 0.9322031
56.51 | 510.8138 | 0.9323712
56.52 | 510.9467 | 0.9325426
56.53 | 511.0771 | 0.9327133
56.54 | 511.198 | 0.9328931
56.55 | 511.3219 | 0.9330545
56.56 | 511.4517 | 0.9332102
56.57 | 511.59375 | 0.9333754
56.58 | 511.7454 | 0.9335404
56.59 | 511.8578 | 0.9337195
56.6 | 511.991 | 0.9338844
56.61 | 512.1271 | 0.934054
56.62 | 512.2598 | 0.9342168
56.63 | 512.4113 | 0.9343799
56.64 | 512.5415 | 0.9345482
56.65 | 512.6926 | 0.9347041
56.66 | 512.8522 | 0.9348777
56.67 | 513.0077 | 0.935061
56.68 | 513.1497 | 0.9352315
56.69 | 513.3002 | 0.9353898
56.7 | 513.4305 | 0.9355543
56.71 | 513.5577 | 0.9357234
56.72 | 513.6873 | 0.9358864
56.73 | 513.8153 | 0.9360543
56.74 | 513.9689 | 0.936225
56.75 | 514.0835 | 0.9363843
56.76 | 514.1863 | 0.9365471
56.77 | 514.3221 | 0.936724
56.78 | 514.4536 | 0.9368895
56.79 | 514.6053 | 0.937054
56.8 | 514.7441 | 0.9372156
56.81 | 514.9034 | 0.9373768
56.82 | 515.0717 | 0.9375411
56.83 | 515.2245 | 0.9377096
56.84 | 515.374 | 0.9378808
56.85 | 515.5394 | 0.9380425
56.86 | 515.6847 | 0.9382148
56.87 | 515.7947 | 0.9383898
56.88 | 515.9166 | 0.9385627
56.89 | 516.0462 | 0.9387248
56.9 | 516.2173 | 0.9388841
56.91 | 516.3655 | 0.9390369
56.92 | 516.5202 | 0.939205
56.93 | 516.7033 | 0.9393833
56.94 | 516.8438 | 0.9395569
56.95 | 516.982 | 0.9397207
56.96 | 517.1489 | 0.9398957
56.97 | 517.2927 | 0.9400581
56.98 | 517.4492 | 0.940218
56.99 | 517.5772 | 0.9403763
57 | 517.7197 | 0.9405461
57.01 | 517.8648 | 0.9407142
57.02 | 518.0132 | 0.9408801
57.03 | 518.1118 | 0.9410487
57.04 | 518.2696 | 0.9412099
57.05 | 518.4218 | 0.9413787
57.06 | 518.5562 | 0.9415448
57.07 | 518.7205 | 0.9417091
57.08 | 518.887 | 0.941881
57.09 | 519.0484 | 0.9420634
57.1 | 519.1819 | 0.9422272
57.11 | 519.3074 | 0.9423758
57.12 | 519.4367 | 0.942542
57.13 | 519.6037 | 0.9426984
57.14 | 519.757 | 0.9428744
57.15 | 519.9123 | 0.9430546
57.16 | 520.0816 | 0.943227
57.17 | 520.2137 | 0.9433934
57.18 | 520.366 | 0.9435484
57.19 | 520.5092 | 0.9437045
57.2 | 520.6478 | 0.9438788
57.21 | 520.7996 | 0.9440479
57.22 | 520.9531 | 0.9442293
57.23 | 521.0899 | 0.9443988
57.24 | 521.2015 | 0.9445669
57.25 | 521.3268 | 0.9447234
57.26 | 521.4443 | 0.944877
57.27 | 521.6059 | 0.9450465
57.28 | 521.7303 | 0.945208
57.29 | 521.8874 | 0.9453695
57.3 | 522.0286 | 0.9455526
57.31 | 522.1713 | 0.9457222
57.32 | 522.2886 | 0.9458893
57.33 | 522.4286 | 0.9460495
57.34 | 522.569 | 0.9462181
57.35 | 522.7187 | 0.9463935
57.36 | 522.8692 | 0.9465552
57.37 | 523.0416 | 0.9467266
57.38 | 523.1957 | 0.9468845
57.39 | 523.3375 | 0.9470348
57.4 | 523.5012 | 0.9472098
57.41 | 523.6437 | 0.9473922
57.42 | 523.7934 | 0.9475707
57.43 | 523.936 | 0.9477289
57.44 | 524.0824 | 0.9478932
57.45 | 524.2265625 | 0.9480537
57.46 | 524.3789 | 0.9482115
57.47 | 524.5171 | 0.9483777
57.48 | 524.6611 | 0.9485481
57.49 | 524.8068 | 0.9487239
57.5 | 524.9476 | 0.9488805
57.51 | 525.1058 | 0.9490498
57.52 | 525.2484 | 0.9492152
57.53 | 525.3861 | 0.949375
57.54 | 525.54 | 0.9495543
57.55 | 525.6975 | 0.9497202
57.56 | 525.8748 | 0.9498791
57.57 | 526.0098 | 0.9500515
57.58 | 526.1469 | 0.9502212
57.59 | 526.2848 | 0.9503979
57.6 | 526.4387 | 0.9505506
57.61 | 526.5966 | 0.9507093
57.62 | 526.7616 | 0.9508843
57.63 | 526.9155 | 0.9510564
57.64 | 527.0671 | 0.9512293
57.65 | 527.2122 | 0.9513909
57.66 | 527.3022 | 0.9515607
57.67 | 527.4312 | 0.9517191
57.68 | 527.5637 | 0.9518805
57.69 | 527.6995 | 0.9520548
57.7 | 527.826 | 0.9522176
57.71 | 527.939 | 0.9523874
57.72 | 528.0565 | 0.9525399
57.73 | 528.2088 | 0.9527149
57.74 | 528.3517 | 0.9528875
57.75 | 528.4771 | 0.9530579
57.76 | 528.6231 | 0.9532189
57.77 | 528.7811 | 0.9533865
57.78 | 528.9428 | 0.9535603
57.79 | 529.1142 | 0.9537336
57.8 | 529.2807 | 0.9538842
57.81 | 529.4337 | 0.9540381
57.82 | 529.5872 | 0.9542078
57.83 | 529.7287 | 0.954375
57.84 | 529.8769 | 0.9545483
57.85 | 530.0341 | 0.9547103
57.86 | 530.2121 | 0.954868
57.87 | 530.3503 | 0.9550468
57.88 | 530.4883 | 0.9552192
57.89 | 530.623 | 0.9553892
57.9 | 530.7385 | 0.9555563
57.91 | 530.8732 | 0.9557232
57.92 | 531.0126 | 0.9558849
57.93 | 531.14 | 0.9560489
57.94 | 531.2665 | 0.9562225
57.95 | 531.4086 | 0.9563839
57.96 | 531.5222 | 0.956551
57.97 | 531.6591 | 0.9567098
57.98 | 531.8217 | 0.9568817
57.99 | 531.9655 | 0.9570438
58 | 532.1134 | 0.9571978
58.01 | 532.2727 | 0.9573721
58.02 | 532.4102 | 0.9575557
58.03 | 532.5828 | 0.9577348
58.04 | 532.7498 | 0.9578921
58.05 | 532.8781 | 0.9580451
58.06 | 533.0264 | 0.9582136
58.07 | 533.1698 | 0.9583877
58.08 | 533.3148 | 0.9585426
58.09 | 533.4431 | 0.9587107
58.1 | 533.5643 | 0.9588931
58.11 | 533.7124 | 0.9590562
58.12 | 533.889 | 0.9592178
58.13 | 534.0374 | 0.9593793
58.14 | 534.1821 | 0.9595471
58.15 | 534.3496 | 0.959709
58.16 | 534.5189 | 0.9598647
58.17 | 534.7013 | 0.9600449
58.18 | 534.8507 | 0.960218
58.19 | 535.0299 | 0.9603894
58.2 | 535.2196 | 0.9605613
58.21 | 535.3607 | 0.960718
58.22 | 535.4951 | 0.9608825
58.23 | 535.6244 | 0.9610515
58.24 | 535.7808 | 0.9612232
58.25 | 535.9259 | 0.9613889
58.26 | 536.0574 | 0.9615577
58.27 | 536.1697 | 0.9617272
58.28 | 536.3033 | 0.9618853
58.29 | 536.4301 | 0.9620488
58.3 | 536.5651 | 0.9622055
58.31 | 536.7355 | 0.9623855
58.32 | 536.8881 | 0.9625521
58.33 | 537.0382 | 0.9627219
58.34 | 537.1793 | 0.9628776
58.35 | 537.3434 | 0.9630476
58.36 | 537.5204 | 0.9632273
58.37 | 537.6984 | 0.9633935
58.38 | 537.8544 | 0.9635417
58.39 | 538.0272 | 0.9637088
58.4 | 538.1869 | 0.9638957
58.41 | 538.3086 | 0.9640506
58.42 | 538.4408 | 0.9642192
58.43 | 538.5873 | 0.9643881
58.44 | 538.732 | 0.9645362
58.45 | 538.8528 | 0.9647072
58.46 | 538.9496 | 0.9648839
58.47 | 539.0628 | 0.9650486
58.48 | 539.1918 | 0.9652258
58.49 | 539.3243 | 0.9654003
58.5 | 539.46 | 0.9655506
58.51 | 539.602 | 0.9657149
58.52 | 539.7652 | 0.965878
58.53 | 539.8934 | 0.9660498
58.54 | 540.0157 | 0.9662253
58.55 | 540.16 | 0.9663977
58.56 | 540.335 | 0.9665639
58.57 | 540.4954 | 0.9667156
58.58 | 540.6263 | 0.9668782
58.59 | 540.7629 | 0.9670478
58.6 | 540.8968 | 0.9672335
58.61 | 541.0432 | 0.967391
58.62 | 541.1837 | 0.9675543
58.63 | 541.3577 | 0.9677138
58.64 | 541.5362 | 0.9678802
58.65 | 541.6865 | 0.968044
58.66 | 541.8318 | 0.9682121
58.67 | 541.9949 | 0.9683887
58.68 | 542.1662 | 0.968554
58.69 | 542.3152 | 0.968713
58.7 | 542.4603 | 0.9688861
58.71 | 542.6148 | 0.9690563
58.72 | 542.7621 | 0.9692218
58.73 | 542.9094 | 0.9693927
58.74 | 543.0338 | 0.9695575
58.75 | 543.171 | 0.9697215
58.76 | 543.3126 | 0.9698853
58.77 | 543.4444 | 0.9700579
58.78 | 543.6008 | 0.970215
58.79 | 543.7491 | 0.9703658
58.8 | 543.9178 | 0.9705377
58.81 | 544.0643 | 0.9707056
58.82 | 544.2067 | 0.9708744
58.83 | 544.3387 | 0.9710551
58.84 | 544.4766 | 0.9712296
58.85 | 544.6401 | 0.971387
58.86 | 544.7967 | 0.9715486
58.87 | 544.9368 | 0.9717153
58.88 | 545.0733 | 0.9718812
58.89 | 545.2171 | 0.9720524
58.9 | 545.3718 | 0.9722164
58.91 | 545.5388 | 0.972384
58.92 | 545.7125 | 0.9725514
58.93 | 545.8693 | 0.97272
58.94 | 546.0333 | 0.9728928
58.95 | 546.1813 | 0.9730559
58.96 | 546.3139 | 0.9732094
58.97 | 546.4755 | 0.9733697
58.98 | 546.6153 | 0.9735458
58.99 | 546.7729 | 0.9737142
59 | 546.9078 | 0.9738827
59.01 | 547.0311 | 0.9740508
59.02 | 547.1705 | 0.9742132
59.03 | 547.3046 | 0.9743765
59.04 | 547.4588 | 0.9745467
59.05 | 547.5954 | 0.9747189
59.06 | 547.7643 | 0.9748877
59.07 | 547.9072 | 0.9750515
59.08 | 548.0585 | 0.9751999
59.09 | 548.1929 | 0.9753849
59.1 | 548.3428 | 0.9755804
59.11 | 548.4831 | 0.9757358
59.12 | 548.6149 | 0.9758863
59.13 | 548.7761 | 0.9760446
59.14 | 548.9119 | 0.9762091
59.15 | 549.0744 | 0.9763812
59.16 | 549.2012 | 0.9765524
59.17 | 549.3508 | 0.976716
59.18 | 549.5013 | 0.9768726
59.19 | 549.659 | 0.9770469
59.2 | 549.7975 | 0.9772081
59.21 | 549.9515 | 0.9773707
59.22 | 550.0892 | 0.9775516
59.23 | 550.2315 | 0.9777426
59.24 | 550.3708 | 0.9779004
59.25 | 550.4915 | 0.9780467
59.26 | 550.6163 | 0.9782087
59.27 | 550.7503 | 0.9783818
59.28 | 550.9044 | 0.9785549
59.29 | 551.024 | 0.978717
59.3 | 551.1569 | 0.9788818
59.31 | 551.2873 | 0.9790565
59.32 | 551.4293 | 0.9792237
59.33 | 551.5666 | 0.9793872
59.34 | 551.7194 | 0.9795586
59.35 | 551.8565 | 0.9797193
59.36 | 552.0169 | 0.9798824
59.37 | 552.1618 | 0.9800455
59.38 | 552.2829 | 0.9802172
59.39 | 552.4482 | 0.9803903
59.4 | 552.5931 | 0.9805567
59.41 | 552.7326 | 0.9807124
59.42 | 552.8712 | 0.9808692
59.43 | 553.0181 | 0.9810503
59.44 | 553.1611 | 0.9812329
59.45 | 553.3176 | 0.9813934
59.46 | 553.4722 | 0.98155
59.47 | 553.6154 | 0.981706
59.48 | 553.7865 | 0.9818762
59.49 | 553.9353 | 0.9820344
59.5 | 554.092 | 0.9821958
59.51 | 554.2759 | 0.9823751
59.52 | 554.4341 | 0.9825529
59.53 | 554.584 | 0.9827291
59.54 | 554.7612 | 0.9828953
59.55 | 554.9207 | 0.9830579
59.56 | 555.0814 | 0.9832208
59.57 | 555.2377 | 0.9833891
59.58 | 555.3624 | 0.9835586
59.59 | 555.5034 | 0.9837188
59.6 | 555.6433 | 0.9838786
59.61 | 555.7675 | 0.9840512
59.62 | 555.9318 | 0.9842109
59.63 | 556.0928 | 0.9843799
59.64 | 556.2185 | 0.9845483
59.65 | 556.3737 | 0.9847123
59.66 | 556.5199 | 0.9848899
59.67 | 556.6404 | 0.9850599
59.68 | 556.7983 | 0.9852278
59.69 | 556.9293 | 0.9853811
59.7 | 557.0627 | 0.9855511
59.71 | 557.1941 | 0.9857218
59.72 | 557.3131 | 0.9858987
59.73 | 557.4343 | 0.9860486
59.74 | 557.571 | 0.9862146
59.75 | 557.7139 | 0.9863707
59.76 | 557.8485 | 0.9865372
59.77 | 558.0071 | 0.9867191
59.78 | 558.1234 | 0.9868762
59.79 | 558.2595 | 0.9870467
59.8 | 558.4140625 | 0.9872178
59.81 | 558.5734 | 0.9873828
59.82 | 558.7354 | 0.9875509
59.83 | 558.8848 | 0.9877159
59.84 | 559.0402 | 0.9878692
59.85 | 559.173 | 0.988034
59.86 | 559.301 | 0.9882097
59.87 | 559.452 | 0.9883823
59.88 | 559.6271 | 0.988553
59.89 | 559.7887 | 0.9887208
59.9 | 559.9313 | 0.9888844
59.91 | 560.0834 | 0.9890432
59.92 | 560.2406 | 0.9892072
59.93 | 560.4059 | 0.9893746
59.94 | 560.5546875 | 0.9895443
59.95 | 560.715 | 0.9897115
59.96 | 560.8838 | 0.9898798
59.97 | 561.0323 | 0.99005
59.98 | 561.1697 | 0.9902179
59.99 | 561.3199 | 0.9903902
60 | 561.4543 | 0.9905571
60.01 | 561.5919 | 0.9907147
60.02 | 561.7321 | 0.9908742
60.03 | 561.8612 | 0.9910471
60.04 | 561.9865 | 0.9912149
60.05 | 562.1075 | 0.9913885
60.06 | 562.2578125 | 0.9915566
60.07 | 562.4027 | 0.9917228
60.08 | 562.5603 | 0.9918751
60.09 | 562.6907 | 0.9920326
60.1 | 562.8379 | 0.9922159
60.11 | 562.9957 | 0.9923885
60.12 | 563.146 | 0.9925447
60.13 | 563.3093 | 0.9927157
60.14 | 563.484375 | 0.9928721
60.15 | 563.6292 | 0.9930399
60.16 | 563.7614 | 0.9932111
60.17 | 563.9073 | 0.993383
60.18 | 564.0474 | 0.993553
60.19 | 564.1941 | 0.9937059
60.2 | 564.3633 | 0.993875
60.21 | 564.4993 | 0.9940571
60.22 | 564.6228 | 0.9942216
60.23 | 564.7814 | 0.9943774
60.24 | 564.9004 | 0.9945565
60.25 | 565.0708 | 0.9947274
60.26 | 565.2156 | 0.9948931
60.27 | 565.3483 | 0.9950572
60.28 | 565.4921 | 0.9952219
60.29 | 565.6591 | 0.9953883
60.3 | 565.8237 | 0.9955524
60.31 | 566.005 | 0.9957085
60.32 | 566.1727 | 0.995878
60.33 | 566.3104 | 0.9960476
60.34 | 566.4724 | 0.9962121
60.35 | 566.6118 | 0.9963859
60.36 | 566.7533 | 0.9965451
60.37 | 566.9315 | 0.9967111
60.38 | 567.0773 | 0.9968784
60.39 | 567.2164 | 0.9970523
60.4 | 567.339 | 0.9972146
60.41 | 567.4383 | 0.9973745
60.42 | 567.5809 | 0.9975547
60.43 | 567.7026 | 0.9977245
60.44 | 567.8222 | 0.997893
60.45 | 567.9724 | 0.998042
60.46 | 568.1297 | 0.9982061
60.47 | 568.2711 | 0.9983909
60.48 | 568.4161 | 0.9985568
60.49 | 568.5596 | 0.9987244
60.5 | 568.7105 | 0.9988791
60.51 | 568.8709 | 0.9990367
60.52 | 569.0005 | 0.9992055
60.53 | 569.1656 | 0.9993801
60.54 | 569.3377 | 0.9995577
60.55 | 569.4703 | 0.9997193
60.56 | 569.5906 | 0.9998756
60.57 | 569.7309 | 1.000051
60.58 | 569.8698 | 1.000221
60.59 | 570.0349 | 1.000371
60.6 | 570.1784 | 1.000537
60.61 | 570.3203 | 1.000708
60.62 | 570.4789 | 1.00088
60.63 | 570.607 | 1.001052
60.64 | 570.7344 | 1.001216
60.65 | 570.8773 | 1.00139
60.66 | 571.0311 | 1.001565
60.67 | 571.1612 | 1.00172
60.68 | 571.3207 | 1.001883
60.69 | 571.4373 | 1.002057
60.7 | 571.5797 | 1.002218
60.71 | 571.7187 | 1.002379
60.72 | 571.8526 | 1.002553
60.73 | 571.9814 | 1.002725
60.74 | 572.1236 | 1.002884
60.75 | 572.2596 | 1.003043
60.76 | 572.3985 | 1.00321
60.77 | 572.5367 | 1.003382
60.78 | 572.6727 | 1.003558
60.79 | 572.8306 | 1.003711
60.8 | 572.9777 | 1.003877
60.81 | 573.1264 | 1.00405
60.82 | 573.2718 | 1.004216
60.83 | 573.4446 | 1.004383
60.84 | 573.6071 | 1.004552
60.85 | 573.7927 | 1.004714
60.86 | 573.9493 | 1.004875
60.87 | 574.111 | 1.005049
60.88 | 574.2552 | 1.005229
60.89 | 574.394 | 1.005391
60.9 | 574.5344 | 1.005544
60.91 | 574.6905 | 1.005704
60.92 | 574.8422 | 1.005882
60.93 | 575.0082 | 1.006049
60.94 | 575.1462 | 1.006219
60.95 | 575.2698 | 1.006381
60.96 | 575.4131 | 1.006552
60.97 | 575.5547 | 1.006723
60.98 | 575.7128 | 1.006892
60.99 | 575.8514 | 1.007055
61 | 575.9919 | 1.007212
61.01 | 576.1415 | 1.007373
61.02 | 576.2953 | 1.007548
61.03 | 576.4194 | 1.007725
61.04 | 576.5624 | 1.007886
61.05 | 576.7236 | 1.008047
61.06 | 576.8969 | 1.00822
61.07 | 577.0634 | 1.008384
61.08 | 577.2073 | 1.008542
61.09 | 577.3852 | 1.008712
61.1 | 577.5604 | 1.008887
61.11 | 577.6996 | 1.009063
61.12 | 577.8638 | 1.00923
61.13 | 578.033 | 1.00939
61.14 | 578.209 | 1.009548
61.15 | 578.346 | 1.00971
61.16 | 578.4876 | 1.009875
61.17 | 578.6118 | 1.01005
61.18 | 578.7689 | 1.010219
61.19 | 578.9019 | 1.010379
61.2 | 579.0219 | 1.010545
61.21 | 579.1725 | 1.010718
61.22 | 579.3022 | 1.010893
61.23 | 579.4191 | 1.011053
61.24 | 579.5445 | 1.011215
61.25 | 579.6808 | 1.011389
61.26 | 579.785 | 1.01156
61.27 | 579.9438 | 1.011731
61.28 | 580.0709 | 1.011884
61.29 | 580.2068 | 1.012045
61.3 | 580.3574 | 1.012221
61.31 | 580.4999 | 1.012381
61.32 | 580.6093 | 1.012544
61.33 | 580.7464 | 1.01272
61.34 | 580.881 | 1.012885
61.35 | 581.0403 | 1.013053
61.36 | 581.2232 | 1.013219
61.37 | 581.3702 | 1.013387
61.38 | 581.527 | 1.013561
61.39 | 581.6774 | 1.013728
61.4 | 581.8442 | 1.01389
61.41 | 581.9955 | 1.014059
61.42 | 582.1679 | 1.014223
61.43 | 582.3265 | 1.014389
61.44 | 582.4974 | 1.014554
61.45 | 582.6403 | 1.014713
61.46 | 582.7924 | 1.014884
61.47 | 582.9409 | 1.015051
61.48 | 583.069 | 1.015215
61.49 | 583.2313 | 1.015378
61.5 | 583.3732 | 1.015555
61.51 | 583.532 | 1.015722
61.52 | 583.6712 | 1.015883
61.53 | 583.7996 | 1.016048
61.54 | 583.9472 | 1.016222
61.55 | 584.1108 | 1.016387
61.56 | 584.2521 | 1.016544
61.57 | 584.3935 | 1.01671
61.58 | 584.5536 | 1.016891
61.59 | 584.6939 | 1.017063
61.6 | 584.8513 | 1.01722
61.61 | 585.0107 | 1.01738
61.62 | 585.1887 | 1.017543
61.63 | 585.3557 | 1.017702
61.64 | 585.5048 | 1.017867
61.65 | 585.6242 | 1.018062
61.66 | 585.7668 | 1.018247
61.67 | 585.9158 | 1.018401
61.68 | 586.0544 | 1.018549
61.69 | 586.2042 | 1.018705
61.7 | 586.3283 | 1.018879
61.71 | 586.4356 | 1.019048
61.72 | 586.5527 | 1.019217
61.73 | 586.6823 | 1.019388
61.74 | 586.8071 | 1.019559
61.75 | 586.9547 | 1.019725
61.76 | 587.1037 | 1.019881
61.77 | 587.2409 | 1.020045
61.78 | 587.3864 | 1.020212
61.79 | 587.5335 | 1.020385
61.8 | 587.6707 | 1.020558
61.81 | 587.8519 | 1.020719
61.82 | 588.0032 | 1.020878
61.83 | 588.1763 | 1.021052
61.84 | 588.3342 | 1.021209
61.85 | 588.4985 | 1.021378
61.86 | 588.6306 | 1.021548
61.87 | 588.7844 | 1.02171
61.88 | 588.9326 | 1.021876
61.89 | 589.0682 | 1.022044
61.9 | 589.2166 | 1.02221
61.91 | 589.334 | 1.02239
61.92 | 589.4667 | 1.022559
61.93 | 589.5742 | 1.02272
61.94 | 589.7126 | 1.022878
61.95 | 589.8488 | 1.023052
61.96 | 590.0101 | 1.023214
61.97 | 590.1385 | 1.023372
61.98 | 590.2748 | 1.023542
61.99 | 590.4251 | 1.023717
62 | 590.5903 | 1.023891
62.01 | 590.7352 | 1.024058
62.02 | 590.8984 | 1.024215
62.03 | 591.0927 | 1.024391
62.04 | 591.2463 | 1.024552
62.05 | 591.3972 | 1.024703
62.06 | 591.548 | 1.024873
62.07 | 591.7105 | 1.025058
62.08 | 591.8716 | 1.025228
62.09 | 592.0187 | 1.025385
62.1 | 592.1619 | 1.025561
62.11 | 592.3206 | 1.025722
62.12 | 592.4957 | 1.025893
62.13 | 592.6254 | 1.026057
62.14 | 592.777 | 1.02622
62.15 | 592.9194 | 1.026381
62.16 | 593.0649 | 1.02655
62.17 | 593.2132 | 1.026714
62.18 | 593.3589 | 1.026892
62.19 | 593.5065 | 1.027051
62.2 | 593.6362 | 1.027223
62.21 | 593.7656 | 1.027383
62.22 | 593.8871 | 1.027551
62.23 | 594.0235 | 1.027715
62.24 | 594.1351 | 1.027878
62.25 | 594.2702 | 1.02804
62.26 | 594.4 | 1.028213
62.27 | 594.5508 | 1.028378
62.28 | 594.699 | 1.028549
62.29 | 594.8494 | 1.028717
62.3 | 595.0281 | 1.028892
62.31 | 595.1788 | 1.029046
62.32 | 595.3176 | 1.02921
62.33 | 595.4682 | 1.02939
62.34 | 595.6511 | 1.029562
62.35 | 595.794 | 1.029719
62.36 | 595.9323 | 1.029898
62.37 | 596.0689 | 1.030057
62.38 | 596.2254 | 1.030212
62.39 | 596.3724 | 1.030377
62.4 | 596.507 | 1.030554
62.41 | 596.685 | 1.030725
62.42 | 596.8416 | 1.030878
62.43 | 596.9911 | 1.031049
62.44 | 597.1225 | 1.031222
62.45 | 597.2715 | 1.031396
62.46 | 597.4238 | 1.031551
62.47 | 597.5696 | 1.031708
62.48 | 597.7071 | 1.031881
62.49 | 597.8423 | 1.03205
62.5 | 597.9656 | 1.032209
62.51 | 598.0692 | 1.032378
62.52 | 598.2011 | 1.032542
62.53 | 598.355 | 1.032718
62.54 | 598.5057 | 1.032893
62.55 | 598.6481 | 1.033057
62.56 | 598.7975 | 1.033211
62.57 | 598.9536 | 1.03338
62.58 | 599.092 | 1.033557
62.59 | 599.2468 | 1.03373
62.6 | 599.4023 | 1.033895
62.61 | 599.534 | 1.034057
62.62 | 599.6754 | 1.034222
62.63 | 599.7916 | 1.034382
62.64 | 599.9133 | 1.034544
62.65 | 600.0628 | 1.034714
62.66 | 600.2123 | 1.034883
62.67 | 600.3557 | 1.035051
62.68 | 600.4932 | 1.03522
62.69 | 600.6131 | 1.035379
62.7 | 600.7508 | 1.035553
62.71 | 600.9128 | 1.035729
62.72 | 601.0557 | 1.035883
62.73 | 601.2197 | 1.036053
62.74 | 601.3707 | 1.036215
62.75 | 601.5184 | 1.036388
62.76 | 601.655 | 1.036556
62.77 | 601.7619 | 1.036711
62.78 | 601.9058 | 1.036886
62.79 | 602.0515 | 1.037058
62.8 | 602.1979 | 1.037219
62.81 | 602.3394 | 1.037381
62.82 | 602.4726 | 1.037545
62.83 | 602.602 | 1.037723
62.84 | 602.7636 | 1.037887
62.85 | 602.9036 | 1.038045
62.86 | 603.0505 | 1.038214
62.87 | 603.1946 | 1.038382
62.88 | 603.3384 | 1.03855
62.89 | 603.4813 | 1.038715
62.9 | 603.623 | 1.038896
62.91 | 603.754 | 1.039062
62.92 | 603.9214 | 1.039207
62.93 | 604.067 | 1.039358
62.94 | 604.1867 | 1.039529
62.95 | 604.3391 | 1.039711
62.96 | 604.4924 | 1.039898
62.97 | 604.6523 | 1.040069
62.98 | 604.7994 | 1.040237
62.99 | 604.9636 | 1.040387
63 | 605.1149 | 1.040535
63.01 | 605.3022 | 1.040712
63.02 | 605.4225 | 1.040896
63.03 | 605.5934 | 1.041052
63.04 | 605.7744 | 1.041209
63.05 | 605.9128 | 1.04138
63.06 | 606.0644 | 1.041542
63.07 | 606.1993 | 1.041708
63.08 | 606.3397 | 1.041886
63.09 | 606.4838 | 1.042051
63.1 | 606.6426 | 1.042214
63.11 | 606.7648 | 1.042379
63.12 | 606.9385 | 1.042551
63.13 | 607.0766 | 1.042724
63.14 | 607.215 | 1.042895
63.15 | 607.3682 | 1.043046
63.16 | 607.5203 | 1.043212
63.17 | 607.6823 | 1.04339
63.18 | 607.841 | 1.043545
63.19 | 607.9694 | 1.043718
63.2 | 608.096 | 1.043886
63.21 | 608.2307 | 1.044052
63.22 | 608.3776 | 1.044223
63.23 | 608.5081 | 1.044402
63.24 | 608.6439 | 1.044566
63.25 | 608.7817 | 1.044703
63.26 | 608.9136 | 1.044871
63.27 | 609.0424 | 1.04505
63.28 | 609.1674 | 1.045213
63.29 | 609.306 | 1.045389
63.3 | 609.4537 | 1.045562
63.31 | 609.6221 | 1.04572
63.32 | 609.7503 | 1.04587
63.33 | 609.8841 | 1.046043
63.34 | 610.0214 | 1.046223
63.35 | 610.1833 | 1.046385
63.36 | 610.3389 | 1.046548
63.37 | 610.5067 | 1.046721
63.38 | 610.6724 | 1.046885
63.39 | 610.838 | 1.047056
63.4 | 610.9876 | 1.04722
63.41 | 611.1078 | 1.047383
63.42 | 611.2733 | 1.047553
63.43 | 611.4439 | 1.047711
63.44 | 611.5974 | 1.047878
63.45 | 611.7234 | 1.048054
63.46 | 611.8546 | 1.048227
63.47 | 612.0012 | 1.048389
63.48 | 612.1301 | 1.048555
63.49 | 612.2614 | 1.048715
63.5 | 612.4156 | 1.048876
63.51 | 612.5785 | 1.049048
63.52 | 612.7261 | 1.049211
63.53 | 612.8826 | 1.049364
63.54 | 613.0277 | 1.049532
63.55 | 613.1932 | 1.049732
63.56 | 613.345 | 1.049904
63.57 | 613.4894 | 1.05006
63.58 | 613.6522 | 1.050217
63.59 | 613.8064 | 1.050383
63.6 | 613.9337 | 1.05056
63.61 | 614.0634 | 1.050728
63.62 | 614.2091 | 1.050875
63.63 | 614.3123 | 1.05104
63.64 | 614.4495 | 1.051204
63.65 | 614.5519 | 1.051383
63.66 | 614.6849 | 1.051556
63.67 | 614.8253 | 1.051715
63.68 | 614.976 | 1.051875
63.69 | 615.1324 | 1.052046
63.7 | 615.2627 | 1.052221
63.71 | 615.431 | 1.0524
63.72 | 615.5414 | 1.052564
63.73 | 615.7236 | 1.052723
63.74 | 615.8918 | 1.052888
63.75 | 616.0652 | 1.053057
63.76 | 616.209 | 1.053219
63.77 | 616.3521 | 1.053372
63.78 | 616.5 | 1.053542
63.79 | 616.636 | 1.053704
63.8 | 616.8062 | 1.053877
63.81 | 616.9323 | 1.054043
63.82 | 617.0973 | 1.054214
63.83 | 617.2434 | 1.05438
63.84 | 617.3711 | 1.054536
63.85 | 617.5405 | 1.054711
63.86 | 617.6971 | 1.054879
63.87 | 617.8536 | 1.055049
63.88 | 617.9962 | 1.055221
63.89 | 618.1511 | 1.055386
63.9 | 618.292 | 1.055544
63.91 | 618.4586 | 1.055719
63.92 | 618.6101 | 1.055879
63.93 | 618.7518 | 1.056044
63.94 | 618.9039 | 1.056206
63.95 | 619.051 | 1.056376
63.96 | 619.2102 | 1.056544
63.97 | 619.3632 | 1.056708
63.98 | 619.5034 | 1.056867
63.99 | 619.6278 | 1.057052
64 | 619.771 | 1.057222
64.01 | 619.9084 | 1.057388
64.02 | 620.0574 | 1.057555
64.03 | 620.1942 | 1.057723
64.04 | 620.3143 | 1.057883
64.05 | 620.4442 | 1.058052
64.06 | 620.5879 | 1.058214
64.07 | 620.7209 | 1.058377
64.08 | 620.8739 | 1.058551
64.09 | 621.0426 | 1.058722
64.1 | 621.2155 | 1.05889
64.11 | 621.3713 | 1.059046
64.12 | 621.5219 | 1.059213
64.13 | 621.6757 | 1.059382
64.14 | 621.8463 | 1.059551
64.15 | 621.9856 | 1.059713
64.16 | 622.1469 | 1.059865
64.17 | 622.2933 | 1.060031
64.18 | 622.4303 | 1.060216
64.19 | 622.5728 | 1.060388
64.2 | 622.71875 | 1.060556
64.21 | 622.8673 | 1.060729
64.22 | 623.0199 | 1.060889
64.23 | 623.1758 | 1.061054
64.24 | 623.3295 | 1.06121
64.25 | 623.469 | 1.061379
64.26 | 623.5942 | 1.061551
64.27 | 623.7386 | 1.061702
64.28 | 623.8931 | 1.061884
64.29 | 624.015625 | 1.062056
64.3 | 624.1376 | 1.062216
64.31 | 624.2805 | 1.062386
64.32 | 624.413 | 1.062564
64.33 | 624.5448 | 1.062711
64.34 | 624.6752 | 1.062872
64.35 | 624.8512 | 1.063044
64.36 | 625.0289 | 1.06322
64.37 | 625.179 | 1.063393
64.38 | 625.3307 | 1.063548
64.39 | 625.4888 | 1.063706
64.4 | 625.6552 | 1.063882
64.41 | 625.8219 | 1.064053
64.42 | 625.9751 | 1.064215
64.43 | 626.1384 | 1.064379
64.44 | 626.3239 | 1.064545
64.45 | 626.4856 | 1.064709
64.46 | 626.598 | 1.06489
64.47 | 626.786 | 1.065055
64.48 | 626.9559 | 1.065227
64.49 | 627.1282 | 1.06539
64.5 | 627.2673 | 1.065551
64.51 | 627.397 | 1.065709
64.52 | 627.5496 | 1.065881
64.53 | 627.7009 | 1.066051
64.54 | 627.8395 | 1.06621
64.55 | 627.9744 | 1.066366
64.56 | 628.1458 | 1.066545
64.57 | 628.2839 | 1.06671
64.58 | 628.4181 | 1.066869
64.59 | 628.5498 | 1.067038
64.6 | 628.6886 | 1.067213
64.61 | 628.8508 | 1.067385
64.62 | 628.9872 | 1.067546
64.63 | 629.1285 | 1.067712
64.64 | 629.2736 | 1.067882
64.65 | 629.4169 | 1.06805
64.66 | 629.5486 | 1.068223
64.67 | 629.672 | 1.068385
64.68 | 629.8069 | 1.06855
64.69 | 629.9501 | 1.068721
64.7 | 630.0883 | 1.068892
64.71 | 630.2346 | 1.069055
64.72 | 630.3733 | 1.069213
64.73 | 630.5171 | 1.069377
64.74 | 630.6876 | 1.069542
64.75 | 630.8303 | 1.069716
64.76 | 630.9888 | 1.069887
64.77 | 631.1479 | 1.070048
64.78 | 631.3025 | 1.070223
64.79 | 631.4633 | 1.070386
64.8 | 631.6382 | 1.070546
64.81 | 631.7917 | 1.070712
64.82 | 631.978 | 1.070876
64.83 | 632.1475 | 1.071047
64.84 | 632.2772 | 1.071215
64.85 | 632.4375 | 1.071389
64.86 | 632.6074 | 1.07156
64.87 | 632.7666 | 1.07173
64.88 | 632.924 | 1.071881
64.89 | 633.0828 | 1.072041
64.9 | 633.2349 | 1.072207
64.91 | 633.3738 | 1.072384
64.92 | 633.515 | 1.072557
64.93 | 633.66 | 1.07272
64.94 | 633.812 | 1.072882
64.95 | 633.9476 | 1.073051
64.96 | 634.0765 | 1.07322
64.97 | 634.2122 | 1.073386
64.98 | 634.3558 | 1.073553
64.99 | 634.512 | 1.073719
65 | 634.672 | 1.073881
65.01 | 634.8311 | 1.074039
65.02 | 635.0078125 | 1.07421
65.03 | 635.1506 | 1.074391
65.04 | 635.2966 | 1.074557
65.05 | 635.4661 | 1.074721
65.06 | 635.6196 | 1.074888
65.07 | 635.793 | 1.075054
65.08 | 635.9453125 | 1.075218
65.09 | 636.094 | 1.07539
65.1 | 636.2238 | 1.075548
65.11 | 636.38 | 1.075709
65.12 | 636.5046 | 1.075884
65.13 | 636.6549 | 1.076051
65.14 | 636.8164 | 1.076212
65.15 | 636.9808 | 1.076383
65.16 | 637.1488 | 1.07654
65.17 | 637.3008 | 1.076711
65.18 | 637.4557 | 1.076896
65.19 | 637.5975 | 1.077055
65.2 | 637.7518 | 1.077214
65.21 | 637.8889 | 1.077384
65.22 | 638.0435 | 1.077557
65.23 | 638.1993 | 1.07771
65.24 | 638.342 | 1.077868
65.25 | 638.475 | 1.078051
65.26 | 638.6208 | 1.078225
65.27 | 638.7673 | 1.078398
65.28 | 638.8979 | 1.078564
65.29 | 639.0588 | 1.078718
65.3 | 639.2332 | 1.078874
65.31 | 639.3983 | 1.07905
65.32 | 639.553 | 1.079217
65.33 | 639.7227 | 1.079374
65.34 | 639.8633 | 1.079532
65.35 | 640.0039 | 1.079714
65.36 | 640.1354 | 1.079889
65.37 | 640.28 | 1.080051
65.38 | 640.4657 | 1.080229
65.39 | 640.6193 | 1.080396
65.4 | 640.7637 | 1.080551
65.41 | 640.9198 | 1.08072
65.42 | 641.0723 | 1.080881
65.43 | 641.2122 | 1.081045
65.44 | 641.3732 | 1.081212
65.45 | 641.5428 | 1.081371
65.46 | 641.7014 | 1.081541
65.47 | 641.8368 | 1.081719
65.48 | 641.998 | 1.081891
65.49 | 642.1465 | 1.082061
65.5 | 642.291 | 1.082214
65.51 | 642.4222 | 1.082371
65.52 | 642.5461 | 1.082561
65.53 | 642.6787 | 1.082729
65.54 | 642.8345 | 1.082884
65.55 | 642.959 | 1.083054
65.56 | 643.0967 | 1.083212
65.57 | 643.2544 | 1.083391
65.58 | 643.3762 | 1.083558
65.59 | 643.52 | 1.083721
65.6 | 643.6702 | 1.083892
65.61 | 643.8069 | 1.084053
65.62 | 643.9634 | 1.084219
65.63 | 644.1261 | 1.084371
65.64 | 644.2936 | 1.084547
65.65 | 644.4385 | 1.084712
65.66 | 644.5864 | 1.08488
65.67 | 644.7279 | 1.085058
65.68 | 644.8752 | 1.085225
65.69 | 645.0199 | 1.085381
65.7 | 645.1635 | 1.08555
65.71 | 645.3212 | 1.085726
65.72 | 645.4647 | 1.085891
65.73 | 645.6075 | 1.086054
65.74 | 645.7256 | 1.086224
65.75 | 645.897 | 1.086399
65.76 | 646.061 | 1.086555
65.77 | 646.24 | 1.086718
65.78 | 646.3762 | 1.086877
65.79 | 646.5278 | 1.08705
65.8 | 646.6853 | 1.087215
65.81 | 646.8473 | 1.087372
65.82 | 647.0121 | 1.08754
65.83 | 647.1603 | 1.087719
65.84 | 647.2981 | 1.087895
65.85 | 647.4222 | 1.088066
65.86 | 647.5586 | 1.088221
65.87 | 647.6898 | 1.088379
65.88 | 647.8679 | 1.088541
65.89 | 648.0072 | 1.088707
65.9 | 648.1595 | 1.088883
65.91 | 648.3132 | 1.089041
65.92 | 648.4608 | 1.089216
65.93 | 648.6193 | 1.08939
65.94 | 648.7731 | 1.089551
65.95 | 648.9347 | 1.089723
65.96 | 649.0745 | 1.089887
65.97 | 649.2264 | 1.090047
65.98 | 649.3436 | 1.090214
65.99 | 649.4928 | 1.090373
66 | 649.6267 | 1.090546
66.01 | 649.7667 | 1.090723
66.02 | 649.9155 | 1.090895
66.03 | 650.0671 | 1.09106
66.04 | 650.2275 | 1.091223
66.05 | 650.3843 | 1.091401
66.06 | 650.5439 | 1.091558
66.07 | 650.6689 | 1.091719
66.08 | 650.8337 | 1.091885
66.09 | 650.9999 | 1.092036
66.1 | 651.1404 | 1.092206
66.11 | 651.2755 | 1.092383
66.12 | 651.4099 | 1.092553
66.13 | 651.5375 | 1.092723
66.14 | 651.6893 | 1.092886
66.15 | 651.8431 | 1.093047
66.16 | 651.9962 | 1.093214
66.17 | 652.1698 | 1.093383
66.18 | 652.3241 | 1.093548
66.19 | 652.4802 | 1.093714
66.2 | 652.6515 | 1.09389
66.21 | 652.8157 | 1.094056
66.22 | 652.9745 | 1.094222
66.23 | 653.1212 | 1.094396
66.24 | 653.271 | 1.094558
66.25 | 653.4148 | 1.094713
66.26 | 653.5444 | 1.094869
66.27 | 653.6934 | 1.095038
66.28 | 653.83 | 1.09521
66.29 | 653.9397 | 1.095382
66.3 | 654.0587 | 1.095562
66.31 | 654.2134 | 1.095716
66.32 | 654.3838 | 1.095884
66.33 | 654.5612 | 1.09605
66.34 | 654.7047 | 1.096209
66.35 | 654.8555 | 1.096385
66.36 | 655.0291 | 1.096551
66.37 | 655.156 | 1.09672
66.38 | 655.3148 | 1.096891
66.39 | 655.476 | 1.097048
66.4 | 655.6364 | 1.097218
66.41 | 655.7532 | 1.097385
66.42 | 655.8781 | 1.097561
66.43 | 655.9956 | 1.097713
66.44 | 656.1091 | 1.097872
66.45 | 656.243 | 1.098062
66.46 | 656.3659 | 1.09822
66.47 | 656.5175 | 1.098375
66.48 | 656.6551 | 1.098536
66.49 | 656.8027 | 1.098709
66.5 | 656.9584 | 1.098879
66.51 | 657.127 | 1.099055
66.52 | 657.2753 | 1.099218
66.53 | 657.4396 | 1.099384
66.54 | 657.6296 | 1.09956
66.55 | 657.7936 | 1.099723
66.56 | 657.9666 | 1.099885
66.57 | 658.1315 | 1.100046
66.58 | 658.2824 | 1.100209
66.59 | 658.4411 | 1.100394
66.6 | 658.5976 | 1.100566
66.61 | 658.7476 | 1.100716
66.62 | 658.8792 | 1.100883
66.63 | 659.0189 | 1.101048
66.64 | 659.1907 | 1.101206
66.65 | 659.3347 | 1.101372
66.66 | 659.4875 | 1.101555
66.67 | 659.6414 | 1.101723
66.68 | 659.7982 | 1.101892
66.69 | 659.9398 | 1.102068
66.7 | 660.0905 | 1.102219
66.71 | 660.2503 | 1.102376
66.72 | 660.4344 | 1.102551
66.73 | 660.5975 | 1.102718
66.74 | 660.7202 | 1.102888
66.75 | 660.8763 | 1.10305
66.76 | 661.04 | 1.103211
66.77 | 661.1801 | 1.10338
66.78 | 661.3449 | 1.10356
66.79 | 661.5117 | 1.103717
66.8 | 661.6639 | 1.103878
66.81 | 661.8026 | 1.10406
66.82 | 661.9451 | 1.10422
66.83 | 662.0906 | 1.10439
66.84 | 662.2385 | 1.104561
66.85 | 662.3853 | 1.104718
66.86 | 662.5091 | 1.10488
66.87 | 662.6729 | 1.105042
66.88 | 662.8235 | 1.105208
66.89 | 662.9744 | 1.105377
66.9 | 663.1307 | 1.105556
66.91 | 663.2624 | 1.105731
66.92 | 663.4025 | 1.105882
66.93 | 663.5549 | 1.106041
66.94 | 663.7011 | 1.106221
66.95 | 663.8483 | 1.106392
66.96 | 664.0126 | 1.106554
66.97 | 664.1495 | 1.106721
66.98 | 664.2691 | 1.106886
66.99 | 664.4306 | 1.107051
67 | 664.58 | 1.107215
67.01 | 664.7587 | 1.107391
67.02 | 664.934 | 1.107558
67.03 | 665.0805 | 1.107712
67.04 | 665.2271 | 1.107877
67.05 | 665.3774 | 1.108052
67.06 | 665.5231 | 1.10821
67.07 | 665.694 | 1.108375
67.08 | 665.8788 | 1.108541
67.09 | 666.0279 | 1.108716
67.1 | 666.1703 | 1.108899
67.11 | 666.3268 | 1.109058
67.12 | 666.4778 | 1.109216
67.13 | 666.6473 | 1.109384
67.14 | 666.7945 | 1.109552
67.15 | 666.9365 | 1.109708
67.16 | 667.0701 | 1.109879
67.17 | 667.2111 | 1.110054
67.18 | 667.3737 | 1.110211
67.19 | 667.5219 | 1.110376
67.2 | 667.6656 | 1.110555
67.21 | 667.8129 | 1.110723
67.22 | 667.9665 | 1.110882
67.23 | 668.1149 | 1.11104
67.24 | 668.2936 | 1.111217
67.25 | 668.468 | 1.11138
67.26 | 668.6428 | 1.11156
67.27 | 668.804 | 1.11172
67.28 | 668.9457 | 1.111867
67.29 | 669.0917 | 1.112033
67.3 | 669.2418 | 1.112216
67.31 | 669.3875 | 1.112386
67.32 | 669.5406 | 1.112557
67.33 | 669.6971 | 1.112735
67.34 | 669.8636 | 1.112901
67.35 | 670.0196 | 1.113058
67.36 | 670.1739 | 1.113208
67.37 | 670.3193 | 1.113362
67.38 | 670.4595 | 1.113539
67.39 | 670.6182 | 1.11372
67.4 | 670.7747 | 1.113895
67.41 | 670.9327 | 1.114058
67.42 | 671.076 | 1.114218
67.43 | 671.1883 | 1.114384
67.44 | 671.2943 | 1.114541
67.45 | 671.4247 | 1.114723
67.46 | 671.5568 | 1.114898
67.47 | 671.6893 | 1.115055
67.48 | 671.8196 | 1.115214
67.49 | 671.9581 | 1.115383
67.5 | 672.1 | 1.115553
67.51 | 672.2352 | 1.115709
67.52 | 672.3582 | 1.115876
67.53 | 672.5293 | 1.116043
67.54 | 672.7224 | 1.116212
67.55 | 672.865 | 1.116393
67.56 | 673.028 | 1.116561
67.57 | 673.1655 | 1.11672
67.58 | 673.3253 | 1.116889
67.59 | 673.4833 | 1.117048
67.6 | 673.635 | 1.117217
67.61 | 673.795 | 1.117366
67.62 | 673.9489 | 1.11754
67.63 | 674.0906 | 1.117727
67.64 | 674.2214 | 1.117899
67.65 | 674.3865 | 1.118051
67.66 | 674.5052 | 1.118215
67.67 | 674.651 | 1.118379
67.68 | 674.7943 | 1.118545
67.69 | 674.9514 | 1.118717
67.7 | 675.1034 | 1.118885
67.71 | 675.2416 | 1.119053
67.72 | 675.3813 | 1.119218
67.73 | 675.5227 | 1.11939
67.74 | 675.6669 | 1.119547
67.75 | 675.8035 | 1.1197
67.76 | 675.9805 | 1.119862
67.77 | 676.1511 | 1.120045
67.78 | 676.3127 | 1.120231
67.79 | 676.4412 | 1.120395
67.8 | 676.5836 | 1.120556
67.81 | 676.7373 | 1.120716
67.82 | 676.9045 | 1.120871
67.83 | 677.0665 | 1.12105
67.84 | 677.2046 | 1.121218
67.85 | 677.374 | 1.12139
67.86 | 677.5109 | 1.121549
67.87 | 677.6716 | 1.121708
67.88 | 677.8192 | 1.121884
67.89 | 677.9629 | 1.122054
67.9 | 678.1001 | 1.122204
67.91 | 678.2529 | 1.122373
67.92 | 678.3964 | 1.122544
67.93 | 678.5586 | 1.12271
67.94 | 678.7358 | 1.122876
67.95 | 678.8962 | 1.123049
67.96 | 679.042 | 1.123227
67.97 | 679.1847 | 1.123387
67.98 | 679.3113 | 1.123546
67.99 | 679.4646 | 1.12372
68 | 679.6394 | 1.123884
68.01 | 679.8003 | 1.124037
68.02 | 679.9741 | 1.124205
68.03 | 680.1143 | 1.124381
68.04 | 680.2554 | 1.124566
68.05 | 680.3945 | 1.124724
68.06 | 680.558 | 1.124885
68.07 | 680.7024 | 1.125045
68.08 | 680.8777 | 1.125214
68.09 | 681.015625 | 1.125377
68.1 | 681.1692 | 1.125548
68.11 | 681.3138 | 1.125718
68.12 | 681.4354 | 1.125892
68.13 | 681.5725 | 1.126044
68.14 | 681.7263 | 1.126208
68.15 | 681.8722 | 1.126377
68.16 | 682.0182 | 1.126534
68.17 | 682.1801 | 1.126712
68.18 | 682.3333 | 1.126902
68.19 | 682.4905 | 1.127069
68.2 | 682.6415 | 1.127222
68.21 | 682.7947 | 1.127389
68.22 | 682.9683 | 1.127549
68.23 | 683.1388 | 1.12771
68.24 | 683.2914 | 1.127866
68.25 | 683.4397 | 1.128041
68.26 | 683.5961 | 1.12821
68.27 | 683.7137 | 1.128372
68.28 | 683.8623 | 1.128544
68.29 | 684.0271 | 1.128712
68.3 | 684.165 | 1.128875
68.31 | 684.3143 | 1.129036
68.32 | 684.4326 | 1.129205
68.33 | 684.5674 | 1.129384
68.34 | 684.6923 | 1.129562
68.35 | 684.8411 | 1.129712
68.36 | 684.9807 | 1.129871
68.37 | 685.1521 | 1.13005
68.38 | 685.2919 | 1.130215
68.39 | 685.446 | 1.130386
68.4 | 685.5831 | 1.130548
68.41 | 685.7312 | 1.130718
68.42 | 685.8983 | 1.130891
68.43 | 686.0527 | 1.131057
68.44 | 686.1954 | 1.131223
68.45 | 686.3448 | 1.131386
68.46 | 686.4959 | 1.131558
68.47 | 686.6262 | 1.131714
68.48 | 686.7947 | 1.131873
68.49 | 686.9285 | 1.13204
68.5 | 687.097 | 1.132217
68.51 | 687.237 | 1.132391
68.52 | 687.3917 | 1.132552
68.53 | 687.5517 | 1.132714
68.54 | 687.726 | 1.132872
68.55 | 687.8726 | 1.133041
68.56 | 688.0396 | 1.133216
68.57 | 688.1806 | 1.133382
68.58 | 688.2845 | 1.133545
68.59 | 688.4417 | 1.133711
68.6 | 688.5784 | 1.133879
68.61 | 688.7308 | 1.13404
68.62 | 688.8919 | 1.134208
68.63 | 689.0152 | 1.134386
68.64 | 689.1496 | 1.134561
68.65 | 689.3066 | 1.13472
68.66 | 689.4528 | 1.134883
68.67 | 689.6464 | 1.135044
68.68 | 689.8373 | 1.13522
68.69 | 689.9886 | 1.135385
68.7 | 690.1502 | 1.135554
68.71 | 690.3112 | 1.135709
68.72 | 690.4493 | 1.13588
68.73 | 690.613 | 1.136058
68.74 | 690.7798 | 1.136219
68.75 | 690.9052 | 1.136388
68.76 | 691.0295 | 1.136552
68.77 | 691.1446 | 1.136722
68.78 | 691.2663 | 1.136889
68.79 | 691.4048 | 1.137062
68.8 | 691.5297 | 1.137218
68.81 | 691.6348 | 1.137377
68.82 | 691.7691 | 1.137547
68.83 | 691.9017 | 1.137712
68.84 | 692.0148 | 1.137884
68.85 | 692.1745 | 1.138046
68.86 | 692.3349 | 1.138209
68.87 | 692.4741 | 1.138381
68.88 | 692.6234 | 1.138544
68.89 | 692.7768 | 1.138716
68.9 | 692.9601 | 1.138884
68.91 | 693.1374 | 1.139045
68.92 | 693.2955 | 1.139213
68.93 | 693.4576 | 1.139382
68.94 | 693.6197 | 1.139557
68.95 | 693.7565 | 1.13973
68.96 | 693.8941 | 1.139892
68.97 | 694.0743 | 1.140051
68.98 | 694.2291 | 1.140212
68.99 | 694.3734 | 1.140387
69 | 694.5062 | 1.140558
69.01 | 694.6303 | 1.140719
69.02 | 694.7516 | 1.140886
69.03 | 694.8806 | 1.141059
69.04 | 695.0063 | 1.14122
69.05 | 695.1351 | 1.141378
69.06 | 695.2899 | 1.141545
69.07 | 695.4188 | 1.14171
69.08 | 695.5497 | 1.141874
69.09 | 695.6992 | 1.142046
69.1 | 695.8376 | 1.142217
69.11 | 696.0051 | 1.142384
69.12 | 696.169 | 1.142549
69.13 | 696.3314 | 1.142718
69.14 | 696.4853 | 1.142889
69.15 | 696.6596 | 1.143049
69.16 | 696.8017 | 1.143228
69.17 | 696.9372 | 1.143391
69.18 | 697.0882 | 1.143551
69.19 | 697.2169 | 1.14372
69.2 | 697.3752 | 1.143888
69.21 | 697.5253 | 1.144049
69.22 | 697.6743 | 1.144212
69.23 | 697.8176 | 1.144383
69.24 | 697.9793 | 1.144553
69.25 | 698.1201 | 1.144722
69.26 | 698.2645 | 1.144875
69.27 | 698.4214 | 1.145056
69.28 | 698.5842 | 1.145226
69.29 | 698.7474 | 1.145376
69.3 | 698.8849 | 1.145548
69.31 | 699.0383 | 1.145717
69.32 | 699.1942 | 1.145882
69.33 | 699.3318 | 1.146051
69.34 | 699.4633 | 1.146221
69.35 | 699.6121 | 1.146391
69.36 | 699.7724 | 1.146552
69.37 | 699.9214 | 1.146719
69.38 | 700.0519 | 1.146885
69.39 | 700.1961 | 1.14705
69.4 | 700.3583 | 1.147217
69.41 | 700.5076 | 1.147385
69.42 | 700.6627 | 1.147546
69.43 | 700.8218 | 1.14771
69.44 | 700.9742 | 1.147882
69.45 | 701.1264 | 1.148057
69.46 | 701.2756 | 1.148206
69.47 | 701.4445 | 1.148375
69.48 | 701.6118 | 1.148552
69.49 | 701.7554 | 1.148721
69.5 | 701.879 | 1.148886
69.51 | 701.9828 | 1.149048
69.52 | 702.1224 | 1.149216
69.53 | 702.2825 | 1.149374
69.54 | 702.4438 | 1.149539
69.55 | 702.5914 | 1.149714
69.56 | 702.7408 | 1.149898
69.57 | 702.8896 | 1.150065
69.58 | 703.0549 | 1.150221
69.59 | 703.211 | 1.150392
69.6 | 703.3593 | 1.150549
69.61 | 703.5341 | 1.1507
69.62 | 703.691 | 1.15088
69.63 | 703.8381 | 1.15107
69.64 | 703.9813 | 1.151231
69.65 | 704.1429 | 1.151397
69.66 | 704.2849 | 1.151559
69.67 | 704.4254 | 1.151731
69.68 | 704.5413 | 1.15188
69.69 | 704.6933 | 1.152047
69.7 | 704.8701 | 1.152215
69.71 | 705.0208 | 1.152372
69.72 | 705.1641 | 1.152545
69.73 | 705.3047 | 1.15273
69.74 | 705.4622 | 1.152893
69.75 | 705.5794 | 1.153045
69.76 | 705.7194 | 1.153214
69.77 | 705.861 | 1.153391
69.78 | 706.0031 | 1.153557
69.79 | 706.1468 | 1.153712
69.8 | 706.2747 | 1.153882
69.81 | 706.4147 | 1.154055
69.82 | 706.5443 | 1.15422
69.83 | 706.6829 | 1.154397
69.84 | 706.8286 | 1.154551
69.85 | 706.9687 | 1.154716
69.86 | 707.1198 | 1.15489
69.87 | 707.27 | 1.155056
69.88 | 707.4394 | 1.155211
69.89 | 707.5877 | 1.155375
69.9 | 707.7335 | 1.15555
69.91 | 707.8947 | 1.155716
69.92 | 708.0515 | 1.155873
69.93 | 708.2156 | 1.156044
69.94 | 708.3672 | 1.156214
69.95 | 708.5443 | 1.156383
69.96 | 708.7059 | 1.156555
69.97 | 708.8511 | 1.156719
69.98 | 708.9951 | 1.15689
69.99 | 709.1409 | 1.157058
70 | 709.2791 | 1.157229
70.01 | 709.4307 | 1.157386
70.02 | 709.5869 | 1.157543
70.03 | 709.7238 | 1.157709
70.04 | 709.882 | 1.157871
70.05 | 710.0261 | 1.158053
70.06 | 710.1694 | 1.158223
70.07 | 710.3303 | 1.158385
70.08 | 710.4813 | 1.158553
70.09 | 710.6352 | 1.158717
70.1 | 710.7977 | 1.158883
70.11 | 710.9515 | 1.159046
70.12 | 711.098 | 1.159214
70.13 | 711.2487 | 1.159385
70.14 | 711.3983 | 1.159554
70.15 | 711.5486 | 1.159709
70.16 | 711.7048 | 1.159875
70.17 | 711.8539 | 1.160049
70.18 | 712.0159 | 1.16022
70.19 | 712.1789 | 1.160383
70.2 | 712.3371 | 1.160556
70.21 | 712.4932 | 1.160723
70.22 | 712.6459 | 1.160889
70.23 | 712.79 | 1.161055
70.24 | 712.9059 | 1.161219
70.25 | 713.0599 | 1.161385
70.26 | 713.1993 | 1.161547
70.27 | 713.3305 | 1.161714
70.28 | 713.4498 | 1.161872
70.29 | 713.5888 | 1.162044
70.3 | 713.7211 | 1.162214
70.31 | 713.8452 | 1.162394
70.32 | 714.0002 | 1.162551
70.33 | 714.1334 | 1.162711
70.34 | 714.2772 | 1.162882
70.35 | 714.4044 | 1.16305
70.36 | 714.541 | 1.163226
70.37 | 714.6849 | 1.163388
70.38 | 714.8411 | 1.163538
70.39 | 714.9804 | 1.163709
70.4 | 715.1351 | 1.163887
70.41 | 715.2894 | 1.164044
70.42 | 715.4161 | 1.164224
70.43 | 715.5862 | 1.164393
70.44 | 715.7505 | 1.164547
70.45 | 715.9118 | 1.164707
70.46 | 716.0858 | 1.164876
70.47 | 716.2405 | 1.165058
70.48 | 716.4056 | 1.165231
70.49 | 716.5432 | 1.16539
70.5 | 716.7032 | 1.165565
70.51 | 716.8383 | 1.165733
70.52 | 717.0117 | 1.165886
70.53 | 717.155 | 1.166037
70.54 | 717.2891 | 1.1662
70.55 | 717.4317 | 1.166377
70.56 | 717.5715 | 1.16655
70.57 | 717.7149 | 1.166727
70.58 | 717.8557 | 1.166886
70.59 | 718.0264 | 1.167041
70.6 | 718.1638 | 1.167215
70.61 | 718.3344 | 1.167383
70.62 | 718.4584 | 1.167545
70.63 | 718.6049 | 1.167721
70.64 | 718.7828 | 1.16789
70.65 | 718.9464 | 1.168052
70.66 | 719.0974 | 1.168219
70.67 | 719.258 | 1.168388
70.68 | 719.3969 | 1.168552
70.69 | 719.5666 | 1.168722
70.7 | 719.7302 | 1.168891
70.71 | 719.8719 | 1.169055
70.72 | 720.0258 | 1.169215
70.73 | 720.1771 | 1.169378
70.74 | 720.3293 | 1.169554
70.75 | 720.4673 | 1.16972
70.76 | 720.6118 | 1.169875
70.77 | 720.765 | 1.170043
70.78 | 720.9293 | 1.170206
70.79 | 721.0649 | 1.170386
70.8 | 721.2141 | 1.170565
70.81 | 721.3625 | 1.170729
70.82 | 721.5281 | 1.170889
70.83 | 721.6946 | 1.171046
70.84 | 721.8483 | 1.171216
70.85 | 722.0173 | 1.171382
70.86 | 722.1705 | 1.171556
70.87 | 722.3266 | 1.17172
70.88 | 722.4759 | 1.171887
70.89 | 722.6168 | 1.172053
70.9 | 722.7807 | 1.172223
70.91 | 722.9479 | 1.172384
70.92 | 723.086 | 1.172549
70.93 | 723.237 | 1.172732
70.94 | 723.414 | 1.172894
70.95 | 723.5745 | 1.173049
70.96 | 723.73 | 1.173204
70.97 | 723.9097 | 1.173368
70.98 | 724.0743 | 1.17354
70.99 | 724.2473 | 1.173715
71 | 724.3847 | 1.173878
71.01 | 724.551 | 1.17404
71.02 | 724.7165 | 1.174212
71.03 | 724.8629 | 1.174382
71.04 | 724.973 | 1.174554
71.05 | 725.101 | 1.174724
71.06 | 725.2506 | 1.174893
71.07 | 725.3689 | 1.175063
71.08 | 725.5247 | 1.175223
71.09 | 725.6597 | 1.175382
71.1 | 725.8169 | 1.175554
71.11 | 725.9686 | 1.175717
71.12 | 726.1307 | 1.175871
71.13 | 726.3011 | 1.176047
71.14 | 726.4698 | 1.176219
71.15 | 726.6503 | 1.176379
71.16 | 726.8098 | 1.176539
71.17 | 726.9652 | 1.176715
71.18 | 727.1133 | 1.17689
71.19 | 727.269 | 1.177055
71.2 | 727.425 | 1.17721
71.21 | 727.5825 | 1.177372
71.22 | 727.7334 | 1.177538
71.23 | 727.854 | 1.177716
71.24 | 727.9982 | 1.177886
71.25 | 728.1371 | 1.178043
71.26 | 728.2994 | 1.178219
71.27 | 728.4496 | 1.17839
71.28 | 728.5901 | 1.178547
71.29 | 728.7205 | 1.178713
71.3 | 728.886 | 1.178878
71.31 | 729.0192 | 1.179058
71.32 | 729.1766 | 1.179231
71.33 | 729.3428 | 1.179401
71.34 | 729.4901 | 1.179553
71.35 | 729.6289 | 1.179718
71.36 | 729.7784 | 1.179878
71.37 | 729.9448 | 1.180049
71.38 | 730.1068 | 1.18022
71.39 | 730.2697 | 1.180375
71.4 | 730.4001 | 1.180539
71.41 | 730.5625 | 1.180713
71.42 | 730.7025 | 1.180876
71.43 | 730.8619 | 1.181049
71.44 | 731.027 | 1.181221
71.45 | 731.1843 | 1.181383
71.46 | 731.3309 | 1.181553
71.47 | 731.4692 | 1.181719
71.48 | 731.611 | 1.181896
71.49 | 731.7625 | 1.182058
71.5 | 731.9081 | 1.182218
71.51 | 732.0582 | 1.182383
71.52 | 732.1921 | 1.18255
71.53 | 732.3456 | 1.182721
71.54 | 732.4741 | 1.182876
71.55 | 732.6129 | 1.183051
71.56 | 732.754 | 1.18322
71.57 | 732.9 | 1.183371
71.58 | 733.0483 | 1.183543
71.59 | 733.2041 | 1.183726
71.6 | 733.3401 | 1.18389
71.61 | 733.4701 | 1.184053
71.62 | 733.6299 | 1.18421
71.63 | 733.7654 | 1.18437
71.64 | 733.9099 | 1.184543
71.65 | 734.0615 | 1.184733
71.66 | 734.1946 | 1.184889
71.67 | 734.3273 | 1.185047
71.68 | 734.4492 | 1.185218
71.69 | 734.5828 | 1.185388
71.7 | 734.7393 | 1.185552
71.71 | 734.8922 | 1.18571
71.72 | 735.0165 | 1.185882
71.73 | 735.135 | 1.186059
71.74 | 735.2922 | 1.18623
71.75 | 735.4519 | 1.186388
71.76 | 735.6134 | 1.186546
71.77 | 735.7809 | 1.186721
71.78 | 735.9513 | 1.186896
71.79 | 736.1182 | 1.187062
71.8 | 736.2698 | 1.187213
71.81 | 736.4252 | 1.187372
71.82 | 736.5955 | 1.187541
71.83 | 736.7617 | 1.187715
71.84 | 736.918 | 1.187888
71.85 | 737.0526 | 1.188056
71.86 | 737.2152 | 1.188219
71.87 | 737.3678 | 1.188378
71.88 | 737.5227 | 1.188544
71.89 | 737.6676 | 1.18871
71.9 | 737.8093 | 1.188878
71.91 | 737.9471 | 1.189039
71.92 | 738.1031 | 1.18921
71.93 | 738.2725 | 1.189375
71.94 | 738.4221 | 1.189555
71.95 | 738.572 | 1.189717
71.96 | 738.7041 | 1.189883
71.97 | 738.8462 | 1.190052
71.98 | 738.9915 | 1.190213
71.99 | 739.1353 | 1.190383
72 | 739.2725 | 1.190547
72.01 | 739.416 | 1.190718
72.02 | 739.5663 | 1.190874
72.03 | 739.7103 | 1.191056
72.04 | 739.8757 | 1.191208
72.05 | 740.0674 | 1.191368
72.06 | 740.2083 | 1.191551
72.07 | 740.3496 | 1.191721
72.08 | 740.5015 | 1.191895
72.09 | 740.6564 | 1.192053
72.1 | 740.8429 | 1.192209
72.11 | 741.016 | 1.192388
72.12 | 741.1711 | 1.192546
72.13 | 741.3042 | 1.19271
72.14 | 741.4377 | 1.19288
72.15 | 741.5573 | 1.193056
72.16 | 741.7296 | 1.193219
72.17 | 741.8954 | 1.193374
72.18 | 742.0562 | 1.193547
72.19 | 742.2112 | 1.193716
72.2 | 742.3743 | 1.193876
72.21 | 742.5228 | 1.194036
72.22 | 742.6986 | 1.19421
72.23 | 742.8929 | 1.194373
72.24 | 743.0505 | 1.194552
72.25 | 743.2194 | 1.194736
72.26 | 743.3905 | 1.194891
72.27 | 743.5502 | 1.195047
72.28 | 743.7003 | 1.195211
72.29 | 743.8621 | 1.195371
72.3 | 743.9968 | 1.195549
72.31 | 744.1417 | 1.19572
72.32 | 744.2831 | 1.195885
72.33 | 744.4384 | 1.196054
72.34 | 744.6185 | 1.196211
72.35 | 744.7968 | 1.196366
72.36 | 744.9226 | 1.196544
72.37 | 745.0675 | 1.196724
72.38 | 745.2136 | 1.196891
72.39 | 745.3547 | 1.197044
72.4 | 745.5034 | 1.197207
72.41 | 745.6714 | 1.197378
72.42 | 745.8185 | 1.197546
72.43 | 745.9343 | 1.197718
72.44 | 746.0651 | 1.197885
72.45 | 746.1907 | 1.198047
72.46 | 746.3609 | 1.198212
72.47 | 746.5112 | 1.198385
72.48 | 746.6553 | 1.198557
72.49 | 746.7881 | 1.198723
72.5 | 746.9334 | 1.198895
72.51 | 747.0817 | 1.199054
72.52 | 747.2394 | 1.199215
72.53 | 747.4111 | 1.199378
72.54 | 747.5508 | 1.19954
72.55 | 747.6949 | 1.199715
72.56 | 747.8306 | 1.199892
72.57 | 747.9882 | 1.200057
72.58 | 748.1301 | 1.200226
72.59 | 748.288 | 1.200392
72.6 | 748.4413 | 1.200547
72.61 | 748.5555 | 1.200713
72.62 | 748.6703 | 1.200888
72.63 | 748.793 | 1.201047
72.64 | 748.9545 | 1.201214
72.65 | 749.0912 | 1.201381
72.66 | 749.2272 | 1.201537
72.67 | 749.3591 | 1.201704
72.68 | 749.5246 | 1.201876
72.69 | 749.6757 | 1.202048
72.7 | 749.8137 | 1.202219
72.71 | 749.9742 | 1.202384
72.72 | 750.1149 | 1.202551
72.73 | 750.2704 | 1.202731
72.74 | 750.3963 | 1.202901
72.75 | 750.5455 | 1.203053
72.76 | 750.7049 | 1.203212
72.77 | 750.8536 | 1.203389
72.78 | 750.9941 | 1.203554
72.79 | 751.1684 | 1.203712
72.8 | 751.3371 | 1.203878
72.81 | 751.4713 | 1.204048
72.82 | 751.6107 | 1.204225
72.83 | 751.752 | 1.204389
72.84 | 751.9147 | 1.204546
72.85 | 752.064 | 1.204705
72.86 | 752.2059 | 1.204881
72.87 | 752.3675 | 1.205052
72.88 | 752.5273 | 1.20522
72.89 | 752.6534 | 1.205382
72.9 | 752.7878 | 1.205545
72.91 | 752.954 | 1.20572
72.92 | 753.1048 | 1.205895
72.93 | 753.2658 | 1.20605
72.94 | 753.4157 | 1.206208
72.95 | 753.5623 | 1.206383
72.96 | 753.7276 | 1.206554
72.97 | 753.8563 | 1.206713
72.98 | 753.9933 | 1.206875
72.99 | 754.1514 | 1.207057
73 | 754.2885 | 1.20723
73.01 | 754.4377 | 1.207391
73.02 | 754.6147 | 1.207547
73.03 | 754.7525 | 1.207708
73.04 | 754.8837 | 1.207883
73.05 | 755.0329 | 1.208056
73.06 | 755.1653 | 1.208223
73.07 | 755.3279 | 1.208377
73.08 | 755.473 | 1.208538
73.09 | 755.6005 | 1.208713
73.1 | 755.757 | 1.208885
73.11 | 755.9223 | 1.209054
73.12 | 756.0703 | 1.20922
73.13 | 756.2254 | 1.209386
73.14 | 756.3693 | 1.209551
73.15 | 756.5038 | 1.20973
73.16 | 756.6353 | 1.209898
73.17 | 756.7767 | 1.210047
73.18 | 756.9125 | 1.210194
73.19 | 757.0574 | 1.210369
73.2 | 757.2011 | 1.210561
73.21 | 757.3222 | 1.210723
73.22 | 757.4557 | 1.21088
73.23 | 757.6042 | 1.211053
73.24 | 757.7643 | 1.211214
73.25 | 757.921 | 1.211375
73.26 | 758.0677 | 1.211535
73.27 | 758.1857 | 1.211711
73.28 | 758.3215 | 1.211892
73.29 | 758.478 | 1.212069
73.3 | 758.6362 | 1.212225
73.31 | 758.8149 | 1.212379
73.32 | 758.9888 | 1.212549
73.33 | 759.1374 | 1.212715
73.34 | 759.2768 | 1.212885
73.35 | 759.4474 | 1.213063
73.36 | 759.6196 | 1.213225
73.37 | 759.8093 | 1.213387
73.38 | 760.0112 | 1.213545
73.39 | 760.1495 | 1.21371
73.4 | 760.3024 | 1.213885
73.41 | 760.4492 | 1.214056
73.42 | 760.5794 | 1.214214
73.43 | 760.7371 | 1.214383
73.44 | 760.9105 | 1.21455
73.45 | 761.0452 | 1.214723
73.46 | 761.1959 | 1.214891
73.47 | 761.3441 | 1.215045
73.48 | 761.4757 | 1.215221
73.49 | 761.6434 | 1.215397
73.5 | 761.7815 | 1.215563
73.51 | 761.9144 | 1.215721
73.52 | 762.0546 | 1.215884
73.53 | 762.2115 | 1.216043
73.54 | 762.3478 | 1.216209
73.55 | 762.5104 | 1.216378
73.56 | 762.6752 | 1.216549
73.57 | 762.8251 | 1.216715
73.58 | 762.9733 | 1.216895
73.59 | 763.1531 | 1.217055
73.6 | 763.3025 | 1.21721
73.61 | 763.4454 | 1.217383
73.62 | 763.6025 | 1.217568
73.63 | 763.7544 | 1.21772
73.64 | 763.8992 | 1.217873
73.65 | 764.0345 | 1.218046
73.66 | 764.1462 | 1.218224
73.67 | 764.2697 | 1.218391
73.68 | 764.4178 | 1.21856
73.69 | 764.525 | 1.218716
73.7 | 764.6697 | 1.218877
73.71 | 764.8317 | 1.219058
73.72 | 764.957 | 1.219239
73.73 | 765.0967 | 1.219397
73.74 | 765.2539 | 1.219559
73.75 | 765.401 | 1.219716
73.76 | 765.5605 | 1.219887
73.77 | 765.7349 | 1.220058
73.78 | 765.8651 | 1.220222
73.79 | 766.0237 | 1.220391
73.8 | 766.1683 | 1.220551
73.81 | 766.2987 | 1.220715
73.82 | 766.4672 | 1.220882
73.83 | 766.6334 | 1.221046
73.84 | 766.7802 | 1.22121
73.85 | 766.9441 | 1.221378
73.86 | 767.1096 | 1.221551
73.87 | 767.25 | 1.22172
73.88 | 767.4159 | 1.221882
73.89 | 767.5668 | 1.222054
73.9 | 767.7354 | 1.222217
73.91 | 767.873 | 1.222381
73.92 | 768.022 | 1.22254
73.93 | 768.1561 | 1.222712
73.94 | 768.3024 | 1.22288
73.95 | 768.4236 | 1.22305
73.96 | 768.5646 | 1.223211
73.97 | 768.7133 | 1.223378
73.98 | 768.87 | 1.223548
73.99 | 769.02 | 1.223723
74 | 769.1733 | 1.223894
74.01 | 769.3552 | 1.224055
74.02 | 769.4985 | 1.224211
74.03 | 769.6244 | 1.224375
74.04 | 769.7632 | 1.22455
74.05 | 769.9272 | 1.224724
74.06 | 770.075 | 1.224879
74.07 | 770.213 | 1.225041
74.08 | 770.3284 | 1.22522
74.09 | 770.4442 | 1.22539
74.1 | 770.5697 | 1.225551
74.11 | 770.71 | 1.225727
74.12 | 770.8557 | 1.225893
74.13 | 771.0005 | 1.226049
74.14 | 771.1497 | 1.226205
74.15 | 771.2935 | 1.226372
74.16 | 771.4307 | 1.226549
74.17 | 771.5885 | 1.226719
74.18 | 771.7527 | 1.226886
74.19 | 771.9207 | 1.227052
74.2 | 772.0774 | 1.227224
74.21 | 772.2169 | 1.227394
74.22 | 772.3529 | 1.227552
74.23 | 772.4919 | 1.227713
74.24 | 772.639 | 1.227882
74.25 | 772.7791 | 1.228042
74.26 | 772.9125 | 1.228215
74.27 | 773.0479 | 1.228385
74.28 | 773.2001 | 1.228549
74.29 | 773.3596 | 1.228709
74.3 | 773.5018 | 1.228883
74.31 | 773.6455 | 1.229053
74.32 | 773.8171 | 1.229216
74.33 | 773.9934 | 1.229392
74.34 | 774.1489 | 1.229567
74.35 | 774.2964 | 1.229721
74.36 | 774.4719 | 1.229881
74.37 | 774.6215 | 1.230057
74.38 | 774.7601 | 1.230215
74.39 | 774.9117 | 1.230386
74.4 | 775.0427 | 1.230542
74.41 | 775.1746 | 1.230698
74.42 | 775.3229 | 1.230875
74.43 | 775.4512 | 1.231056
74.44 | 775.6134 | 1.231228
74.45 | 775.7643 | 1.231378
74.46 | 775.8987 | 1.231558
74.47 | 776.0412 | 1.231723
74.48 | 776.1978 | 1.231894
74.49 | 776.331 | 1.232051
74.5 | 776.4926 | 1.232204
74.51 | 776.6635 | 1.232375
74.52 | 776.7917 | 1.232549
74.53 | 776.9659 | 1.232723
74.54 | 777.0903 | 1.232885
74.55 | 777.2402 | 1.233046
74.56 | 777.379 | 1.233218
74.57 | 777.524 | 1.233383
74.58 | 777.6528 | 1.233541
74.59 | 777.8002 | 1.233713
74.6 | 777.9571 | 1.2339
74.61 | 778.1082 | 1.234058
74.62 | 778.2719 | 1.23421
74.63 | 778.404 | 1.234387
74.64 | 778.5472 | 1.234558
74.65 | 778.6961 | 1.234727
74.66 | 778.8542 | 1.234887
74.67 | 779.0107 | 1.235043
74.68 | 779.1788 | 1.235206
74.69 | 779.3289 | 1.235381
74.7 | 779.4592 | 1.235554
74.71 | 779.6055 | 1.23571
74.72 | 779.7486 | 1.235881
74.73 | 779.8839 | 1.236059
74.74 | 780.0253 | 1.23624
74.75 | 780.1703 | 1.236398
74.76 | 780.311 | 1.236549
74.77 | 780.4567 | 1.236719
74.78 | 780.5829 | 1.236884
74.79 | 780.7217 | 1.237048
74.8 | 780.8691 | 1.237217
74.81 | 780.9992 | 1.237385
74.82 | 781.1497 | 1.237554
74.83 | 781.3 | 1.237719
74.84 | 781.4743 | 1.237873
74.85 | 781.6225 | 1.238039
74.86 | 781.7944 | 1.238224
74.87 | 781.9444 | 1.238396
74.88 | 782.1109 | 1.238562
74.89 | 782.2669 | 1.23872
74.9 | 782.4362 | 1.238888
74.91 | 782.6074 | 1.23905
74.92 | 782.7543 | 1.239211
74.93 | 782.9348 | 1.239381
74.94 | 783.06 | 1.239555
74.95 | 783.2082 | 1.239718
74.96 | 783.3317 | 1.23989
74.97 | 783.4783 | 1.240063
74.98 | 783.6303 | 1.240215
74.99 | 783.7768 | 1.240364
75 | 783.9246 | 1.240529
75.01 | 784.0805 | 1.240708
75.02 | 784.2523 | 1.240878
75.03 | 784.3937 | 1.241052
75.04 | 784.5471 | 1.241225
75.05 | 784.6948 | 1.241385
75.06 | 784.8305 | 1.241547
75.07 | 784.9866 | 1.241714
75.08 | 785.1276 | 1.241884
75.09 | 785.2726 | 1.24206
75.1 | 785.4218 | 1.242228
75.11 | 785.5478 | 1.242384
75.12 | 785.6616 | 1.242548
75.13 | 785.7903 | 1.24271
75.14 | 785.9296 | 1.242878
75.15 | 786.0864 | 1.243039
75.16 | 786.2592 | 1.243205
75.17 | 786.4185 | 1.243391
75.18 | 786.5858 | 1.243566
75.19 | 786.7579 | 1.243726
75.2 | 786.8953 | 1.243881
75.21 | 787.0358 | 1.244049
75.22 | 787.1981 | 1.244212
75.23 | 787.3729 | 1.244388
75.24 | 787.5613 | 1.244557
75.25 | 787.7045 | 1.244722
75.26 | 787.8349 | 1.244888
75.27 | 787.9611 | 1.245051
75.28 | 788.0826 | 1.245216
75.29 | 788.2038 | 1.245375
75.3 | 788.376 | 1.245544
75.31 | 788.546 | 1.245698
75.32 | 788.691 | 1.245876
75.33 | 788.8095 | 1.246054
75.34 | 788.9411 | 1.246225
75.35 | 789.0801 | 1.246386
75.36 | 789.2403 | 1.246559
75.37 | 789.3947 | 1.246719
75.38 | 789.5427 | 1.246877
75.39 | 789.6846 | 1.247051
75.4 | 789.7939 | 1.247218
75.41 | 789.9073 | 1.247393
75.42 | 790.0517 | 1.247543
75.43 | 790.1966 | 1.247709
75.44 | 790.3299 | 1.247887
75.45 | 790.463 | 1.248054
75.46 | 790.6024 | 1.248215
75.47 | 790.7487 | 1.248382
75.48 | 790.9113 | 1.248564
75.49 | 791.0766 | 1.248722
75.5 | 791.2451 | 1.248879
75.51 | 791.4096 | 1.249047
75.52 | 791.5585 | 1.249216
75.53 | 791.706 | 1.249382
75.54 | 791.8389 | 1.249556
75.55 | 792.0024 | 1.249727
75.56 | 792.1301 | 1.249885
75.57 | 792.2752 | 1.250047
75.58 | 792.4078 | 1.250212
75.59 | 792.5229 | 1.250377
75.6 | 792.6526 | 1.250545
75.61 | 792.7997 | 1.250717
75.62 | 792.9387 | 1.250885
75.63 | 793.0944 | 1.251052
75.64 | 793.2399 | 1.251212
75.65 | 793.3956 | 1.251383
75.66 | 793.5698 | 1.251566
75.67 | 793.7143 | 1.251722
75.68 | 793.872 | 1.251888
75.69 | 794.0588 | 1.252052
75.7 | 794.2191 | 1.252211
75.71 | 794.3901 | 1.252378
75.72 | 794.5552 | 1.252546
75.73 | 794.7232 | 1.25271
75.74 | 794.8925 | 1.252889
75.75 | 795.0368 | 1.25306
75.76 | 795.1794 | 1.253217
75.77 | 795.3217 | 1.253389
75.78 | 795.4507 | 1.253549
75.79 | 795.5733 | 1.253713
75.8 | 795.7249 | 1.253876
75.81 | 795.862 | 1.254048
75.82 | 796.008 | 1.254216
75.83 | 796.1443 | 1.254379
75.84 | 796.2901 | 1.254537
75.85 | 796.4444 | 1.254707
75.86 | 796.5862 | 1.25489
75.87 | 796.7486 | 1.255063
75.88 | 796.9156 | 1.255221
75.89 | 797.077 | 1.255378
75.9 | 797.238 | 1.255541
75.91 | 797.3985 | 1.255714
75.92 | 797.5512 | 1.255881
75.93 | 797.6987 | 1.256039
75.94 | 797.838 | 1.256213
75.95 | 797.9839 | 1.256375
75.96 | 798.1548 | 1.256549
75.97 | 798.2991 | 1.256705
75.98 | 798.4405 | 1.256874
75.99 | 798.5864 | 1.257043
76 | 798.7111 | 1.257215
76.01 | 798.8354 | 1.257387
76.02 | 798.9722 | 1.257544
76.03 | 799.1234 | 1.257722
76.04 | 799.289 | 1.257885
76.05 | 799.4464 | 1.258034
76.06 | 799.6031 | 1.258196
76.07 | 799.7581 | 1.258382
76.08 | 799.9111 | 1.25856
76.09 | 800.0814 | 1.258722
76.1 | 800.2634 | 1.258888
76.11 | 800.4477 | 1.259059
76.12 | 800.5915 | 1.25922
76.13 | 800.7422 | 1.25938
76.14 | 800.9139 | 1.259539
76.15 | 801.0668 | 1.259704
76.16 | 801.2305 | 1.25989
76.17 | 801.4058 | 1.260063
76.18 | 801.5605 | 1.260217
76.19 | 801.7075 | 1.260379
76.2 | 801.8672 | 1.260558
76.21 | 802.0064 | 1.260716
76.22 | 802.1736 | 1.260878
76.23 | 802.3565 | 1.261046
76.24 | 802.5107 | 1.261217
76.25 | 802.6602 | 1.261382
76.26 | 802.8046 | 1.261548
76.27 | 802.9207 | 1.261717
76.28 | 803.079 | 1.261874
76.29 | 803.2274 | 1.262034
76.3 | 803.3688 | 1.262208
76.31 | 803.5283 | 1.262387
76.32 | 803.6982 | 1.262558
76.33 | 803.8323 | 1.262719
76.34 | 803.9604 | 1.26288
76.35 | 804.1321 | 1.263049
76.36 | 804.2956 | 1.263219
76.37 | 804.5112 | 1.263379
76.38 | 804.6644 | 1.263541
76.39 | 804.8358 | 1.263716
76.4 | 804.9892 | 1.26388
76.41 | 805.1154 | 1.264056
76.42 | 805.27 | 1.264212
76.43 | 805.4105 | 1.26438
76.44 | 805.5892 | 1.264545
76.45 | 805.7568 | 1.264704
76.46 | 805.8826 | 1.264884
76.47 | 806.0004 | 1.265056
76.48 | 806.1764 | 1.265228
76.49 | 806.3221 | 1.265384
76.5 | 806.4347 | 1.265537
76.51 | 806.6173 | 1.265704
76.52 | 806.765 | 1.265877
76.53 | 806.9198 | 1.26605
76.54 | 807.0641 | 1.266225
76.55 | 807.1722 | 1.266386
76.56 | 807.3424 | 1.266545
76.57 | 807.507 | 1.266707
76.58 | 807.6433 | 1.26687
76.59 | 807.7889 | 1.267056
76.6 | 807.9739 | 1.26722
76.61 | 808.1049 | 1.267384
76.62 | 808.2501 | 1.267549
76.63 | 808.3964 | 1.267713
76.64 | 808.5499 | 1.267883
76.65 | 808.7036 | 1.268041
76.66 | 808.8258 | 1.26821
76.67 | 808.9503 | 1.268395
76.68 | 809.0815 | 1.268561
76.69 | 809.2158 | 1.268721
76.7 | 809.3643 | 1.268885
76.71 | 809.5095 | 1.26906
76.72 | 809.6451 | 1.269222
76.73 | 809.7871 | 1.269385
76.74 | 809.9272 | 1.269559
76.75 | 810.0862 | 1.269722
76.76 | 810.2507 | 1.269882
76.77 | 810.3911 | 1.270054
76.78 | 810.5369 | 1.270218
76.79 | 810.6934 | 1.270386
76.8 | 810.8108 | 1.270549
76.81 | 810.9581 | 1.270711
76.82 | 811.1111 | 1.270875
76.83 | 811.2699 | 1.271042
76.84 | 811.4248 | 1.271214
76.85 | 811.5538 | 1.271377
76.86 | 811.6736 | 1.271554
76.87 | 811.839 | 1.271726
76.88 | 811.983 | 1.271897
76.89 | 812.1188 | 1.272058
76.9 | 812.2729 | 1.272219
76.91 | 812.4349 | 1.272374
76.92 | 812.5674 | 1.27254
76.93 | 812.7277 | 1.27272
76.94 | 812.8574 | 1.272892
76.95 | 813.03125 | 1.273058
76.96 | 813.1962 | 1.273232
76.97 | 813.332 | 1.273389
76.98 | 813.4823 | 1.273552
76.99 | 813.6429 | 1.27371
77 | 813.8123 | 1.273878
77.01 | 813.9718 | 1.274049
77.02 | 814.1473 | 1.27422
77.03 | 814.2773 | 1.274382
77.04 | 814.4211 | 1.274541
77.05 | 814.5649 | 1.27471
77.06 | 814.7189 | 1.274878
77.07 | 814.8765 | 1.275044
77.08 | 815.0564 | 1.275212
77.09 | 815.2014 | 1.275396
77.1 | 815.3485 | 1.275562
77.11 | 815.4862 | 1.275708
77.12 | 815.6119 | 1.275874
77.13 | 815.7467 | 1.27603
77.14 | 815.9073 | 1.276207
77.15 | 816.0642 | 1.276389
77.16 | 816.2192 | 1.276562
77.17 | 816.3721 | 1.276729
77.18 | 816.5131 | 1.276882
77.19 | 816.6847 | 1.277038
77.2 | 816.8091 | 1.27721
77.21 | 816.9701 | 1.277383
77.22 | 817.1556 | 1.277564
77.23 | 817.3268 | 1.277733
77.24 | 817.4913 | 1.277901
77.25 | 817.6547 | 1.27806
77.26 | 817.8118 | 1.278216
77.27 | 817.9668 | 1.278381
77.28 | 818.1384 | 1.27854
77.29 | 818.288 | 1.278704
77.3 | 818.4647 | 1.278886
77.31 | 818.6013 | 1.279055
77.32 | 818.7556 | 1.279228
77.33 | 818.9146 | 1.279384
77.34 | 819.0479 | 1.27955
77.35 | 819.1964 | 1.279728
77.36 | 819.3352 | 1.279893
77.37 | 819.4974 | 1.280063
77.38 | 819.6436 | 1.280218
77.39 | 819.8091 | 1.280365
77.4 | 819.9882 | 1.28054
77.41 | 820.1398 | 1.280723
77.42 | 820.2821 | 1.280904
77.43 | 820.4396 | 1.281061
77.44 | 820.6075 | 1.281224
77.45 | 820.7336 | 1.28139
77.46 | 820.8892 | 1.281549
77.47 | 821.0358 | 1.281712
77.48 | 821.1714 | 1.28188
77.49 | 821.2776 | 1.282053
77.5 | 821.3998 | 1.282212
77.51 | 821.5483 | 1.282383
77.52 | 821.7059 | 1.28255
77.53 | 821.8492 | 1.282711
77.54 | 821.9886 | 1.282886
77.55 | 822.1427 | 1.283053
77.56 | 822.2904 | 1.283211
77.57 | 822.4147 | 1.283382
77.58 | 822.558 | 1.283552
77.59 | 822.743 | 1.283729
77.6 | 822.9094 | 1.283883
77.61 | 823.0675 | 1.284046
77.62 | 823.2291 | 1.284218
77.63 | 823.3702 | 1.284393
77.64 | 823.517 | 1.284563
77.65 | 823.6647 | 1.284729
77.66 | 823.8129 | 1.284891
77.67 | 823.9547 | 1.285051
77.68 | 824.1241 | 1.285215
77.69 | 824.2694 | 1.285387
77.7 | 824.4037 | 1.285551
77.71 | 824.5345 | 1.285723
77.72 | 824.6447 | 1.285875
77.73 | 824.8145 | 1.286048
77.74 | 824.9929 | 1.28622
77.75 | 825.1594 | 1.28639
77.76 | 825.3225 | 1.28655
77.77 | 825.4938 | 1.286718
77.78 | 825.6421 | 1.286891
77.79 | 825.7947 | 1.287065
77.8 | 825.9583 | 1.28722
77.81 | 826.1338 | 1.287373
77.82 | 826.287 | 1.287539
77.83 | 826.4106 | 1.287711
77.84 | 826.5299 | 1.287887
77.85 | 826.6514 | 1.288043
77.86 | 826.803 | 1.288199
77.87 | 826.9553 | 1.288381
77.88 | 827.0869 | 1.288554
77.89 | 827.2101 | 1.288722
77.9 | 827.354 | 1.288889
77.91 | 827.4846 | 1.289059
77.92 | 827.6327 | 1.289226
77.93 | 827.755 | 1.289386
77.94 | 827.8998 | 1.28956
77.95 | 828.0583 | 1.289717
77.96 | 828.2034 | 1.289884
77.97 | 828.348 | 1.290045
77.98 | 828.5022 | 1.290219
77.99 | 828.6995 | 1.290381
78 | 828.8654 | 1.290532
78.01 | 829.0299 | 1.290705
78.02 | 829.1737 | 1.290887
78.03 | 829.3619 | 1.291067
78.04 | 829.525 | 1.291228
78.05 | 829.6715 | 1.291379
78.06 | 829.8215 | 1.291548
78.07 | 829.9869 | 1.291721
78.08 | 830.149 | 1.291872
78.09 | 830.2719 | 1.292044
78.1 | 830.3975 | 1.292226
78.11 | 830.5177 | 1.29239
78.12 | 830.663 | 1.292551
78.13 | 830.8087 | 1.292714
78.14 | 830.9486 | 1.292879
78.15 | 831.1063 | 1.293044
78.16 | 831.2455 | 1.293196
78.17 | 831.3892 | 1.293376
78.18 | 831.5306 | 1.293548
78.19 | 831.6582 | 1.293723
78.2 | 831.8066 | 1.293894
78.21 | 831.9807 | 1.294054
78.22 | 832.140625 | 1.294217
78.23 | 832.2712 | 1.294383
78.24 | 832.4485 | 1.294556
78.25 | 832.5989 | 1.294723
78.26 | 832.757 | 1.29489
78.27 | 832.9105 | 1.295058
78.28 | 833.0758 | 1.29522
78.29 | 833.2531 | 1.29538
78.3 | 833.4197 | 1.295536
78.31 | 833.5297 | 1.295717
78.32 | 833.688 | 1.295882
78.33 | 833.8531 | 1.296054
78.34 | 833.9747 | 1.296211
78.35 | 834.1168 | 1.296381
78.36 | 834.285 | 1.296561
78.37 | 834.4257 | 1.296729
78.38 | 834.5568 | 1.296876
78.39 | 834.7023 | 1.297039
78.4 | 834.847 | 1.297223
78.41 | 835.0402 | 1.297384
78.42 | 835.1863 | 1.297554
78.43 | 835.3403 | 1.29772
78.44 | 835.5006 | 1.297869
78.45 | 835.6716 | 1.298041
78.46 | 835.8115 | 1.298215
78.47 | 835.9682 | 1.298384
78.48 | 836.1562 | 1.29856
78.49 | 836.3161 | 1.298733
78.5 | 836.4797 | 1.298882
78.51 | 836.6608 | 1.299048
78.52 | 836.8244 | 1.299211
78.53 | 836.9672 | 1.299381
78.54 | 837.1198 | 1.299555
78.55 | 837.272 | 1.299731
78.56 | 837.4055 | 1.299894
78.57 | 837.5491 | 1.30005
78.58 | 837.6663 | 1.300209
78.59 | 837.8084 | 1.300377
78.6 | 837.954 | 1.300564
78.61 | 838.0789 | 1.300727
78.62 | 838.2584 | 1.300893
78.63 | 838.4424 | 1.301051
78.64 | 838.5969 | 1.301217
78.65 | 838.7333 | 1.301377
78.66 | 838.9034 | 1.30154
78.67 | 839.067 | 1.301722
78.68 | 839.2083 | 1.301891
78.69 | 839.3369 | 1.302047
78.7 | 839.482 | 1.302218
78.71 | 839.6197 | 1.302388
78.72 | 839.7462 | 1.302555
78.73 | 839.8788 | 1.302724
78.74 | 840.0143 | 1.30289
78.75 | 840.1536 | 1.303054
78.76 | 840.2958 | 1.303215
78.77 | 840.452 | 1.303392
78.78 | 840.6075 | 1.303549
78.79 | 840.7933 | 1.303697
78.8 | 840.9484 | 1.303872
78.81 | 841.1172 | 1.30404
78.82 | 841.2693 | 1.304208
78.83 | 841.434 | 1.304388
78.84 | 841.6059 | 1.304562
78.85 | 841.7764 | 1.304723
78.86 | 841.9446 | 1.304886
78.87 | 842.0883 | 1.305052
78.88 | 842.2342 | 1.305215
78.89 | 842.3774 | 1.305384
78.9 | 842.5314 | 1.305552
78.91 | 842.6801 | 1.305721
78.92 | 842.8171 | 1.305887
78.93 | 842.9675 | 1.306056
78.94 | 843.1137 | 1.30623
78.95 | 843.2784 | 1.306392
78.96 | 843.4282 | 1.306543
78.97 | 843.5789 | 1.306703
78.98 | 843.7459 | 1.306879
78.99 | 843.8784 | 1.307047
79 | 844.017 | 1.307217
79.01 | 844.1606 | 1.307386
79.02 | 844.3271 | 1.307546
79.03 | 844.463 | 1.307712
79.04 | 844.6271 | 1.307876
79.05 | 844.7587 | 1.308052
79.06 | 844.9301 | 1.308222
79.07 | 845.0937 | 1.308385
79.08 | 845.231 | 1.308532
79.09 | 845.4012 | 1.308718
79.1 | 845.5589 | 1.308911
79.11 | 845.706 | 1.309066
79.12 | 845.8571 | 1.309219
79.13 | 846.0201 | 1.309377
79.14 | 846.1636 | 1.309542
79.15 | 846.3155 | 1.309715
79.16 | 846.4499 | 1.309884
79.17 | 846.6042 | 1.310046
79.18 | 846.8032 | 1.310206
79.19 | 846.9632 | 1.310381
79.2 | 847.1257 | 1.310543
79.21 | 847.2692 | 1.310704
79.22 | 847.4155 | 1.310888
79.23 | 847.562 | 1.311075
79.24 | 847.7139 | 1.311233
79.25 | 847.8757 | 1.311378
79.26 | 848.013 | 1.311537
79.27 | 848.162 | 1.311716
79.28 | 848.2831 | 1.311888
79.29 | 848.4167 | 1.312048
79.3 | 848.5567 | 1.312215
79.31 | 848.7208 | 1.312387
79.32 | 848.8792 | 1.312558
79.33 | 849.0185 | 1.312719
79.34 | 849.1661 | 1.312889
79.35 | 849.3157 | 1.313054
79.36 | 849.4643 | 1.313219
79.37 | 849.5931 | 1.313382
79.38 | 849.7181 | 1.313547
79.39 | 849.868 | 1.313717
79.4 | 850.009 | 1.313888
79.41 | 850.1508 | 1.314045
79.42 | 850.2872 | 1.314203
79.43 | 850.4319 | 1.314383
79.44 | 850.5748 | 1.314569
79.45 | 850.6945 | 1.314729
79.46 | 850.8326 | 1.314882
79.47 | 850.9746 | 1.31504
79.48 | 851.1284 | 1.315212
79.49 | 851.2826 | 1.315371
79.5 | 851.4467 | 1.315526
79.51 | 851.6193 | 1.31571
79.52 | 851.7671 | 1.315889
79.53 | 851.9529 | 1.31606
79.54 | 852.1112 | 1.316226
79.55 | 852.2787 | 1.316388
79.56 | 852.4569 | 1.316556
79.57 | 852.6454 | 1.316721
79.58 | 852.8063 | 1.316891
79.59 | 852.9536 | 1.317051
79.6 | 853.1125 | 1.31721
79.61 | 853.2483 | 1.31738
79.62 | 853.3949 | 1.317544
79.63 | 853.5334 | 1.317711
79.64 | 853.6927 | 1.317882
79.65 | 853.8386 | 1.318045
79.66 | 853.949 | 1.318223
79.67 | 854.0649 | 1.318394
79.68 | 854.215 | 1.318561
79.69 | 854.3646 | 1.318715
79.7 | 854.4824 | 1.318885
79.71 | 854.6465 | 1.319055
79.72 | 854.8013 | 1.319232
79.73 | 854.9437 | 1.319382
79.74 | 855.0698 | 1.319548
79.75 | 855.2274 | 1.319706
79.76 | 855.3953 | 1.319869
79.77 | 855.5585 | 1.320052
79.78 | 855.7252 | 1.32021
79.79 | 855.8475 | 1.320382
79.8 | 855.9994 | 1.32055
79.81 | 856.1228 | 1.320716
79.82 | 856.26 | 1.320881
79.83 | 856.4009 | 1.32105
79.84 | 856.5485 | 1.321204
79.85 | 856.6981 | 1.321369
79.86 | 856.8175 | 1.321544
79.87 | 856.9402 | 1.321717
79.88 | 857.0563 | 1.321887
79.89 | 857.2164 | 1.322054
79.9 | 857.3562 | 1.322219
79.91 | 857.5057 | 1.322381
79.92 | 857.662 | 1.322542
79.93 | 857.7906 | 1.322708
79.94 | 857.9374 | 1.322882
79.95 | 858.0758 | 1.323046
79.96 | 858.2662 | 1.323214
79.97 | 858.4154 | 1.323384
79.98 | 858.582 | 1.323555
79.99 | 858.7091 | 1.323724
80 | 858.8798 | 1.323888
80.01 | 859.054 | 1.324049
80.02 | 859.1941 | 1.324208
80.03 | 859.3528 | 1.324383
80.04 | 859.4812 | 1.324547
80.05 | 859.6492 | 1.32472
80.06 | 859.7815 | 1.324889
80.07 | 859.9374 | 1.325051
80.08 | 860.09 | 1.325208
80.09 | 860.2853 | 1.325371
80.1 | 860.4069 | 1.325548
80.11 | 860.5332 | 1.325718
80.12 | 860.6882 | 1.325877
80.13 | 860.8334 | 1.326049
80.14 | 861.0011 | 1.326204
80.15 | 861.145 | 1.326374
80.16 | 861.2892 | 1.326545
80.17 | 861.454 | 1.326712
80.18 | 861.6244 | 1.326884
80.19 | 861.7521 | 1.327039
80.2 | 861.9282 | 1.327207
80.21 | 862.0951 | 1.327389
80.22 | 862.2567 | 1.327555
80.23 | 862.4133 | 1.32771
80.24 | 862.5741 | 1.327885
80.25 | 862.7377 | 1.328061
80.26 | 862.9142 | 1.328225
80.27 | 863.0546 | 1.328388
80.28 | 863.1735 | 1.328553
80.29 | 863.3318 | 1.328721
80.3 | 863.499 | 1.328885
80.31 | 863.6489 | 1.329043
80.32 | 863.7805 | 1.329209
80.33 | 863.9277 | 1.329376
80.34 | 864.0682 | 1.329542
80.35 | 864.217 | 1.329721
80.36 | 864.3572 | 1.32988
80.37 | 864.5049 | 1.330047
80.38 | 864.676 | 1.330212
80.39 | 864.8369 | 1.330381
80.4 | 864.9677 | 1.330546
80.41 | 865.0979 | 1.330711
80.42 | 865.2688 | 1.330891
80.43 | 865.4536 | 1.331054
80.44 | 865.6321 | 1.331228
80.45 | 865.778 | 1.331377
80.46 | 865.9069 | 1.331538
80.47 | 866.0622 | 1.33172
80.48 | 866.2093 | 1.331891
80.49 | 866.338 | 1.332057
80.5 | 866.4853 | 1.332213
80.51 | 866.6407 | 1.332371
80.52 | 866.7818 | 1.332543
80.53 | 866.9257 | 1.332709
80.54 | 867.0724 | 1.332886
80.55 | 867.1927 | 1.333049
80.56 | 867.342 | 1.333208
80.57 | 867.4893 | 1.333384
80.58 | 867.6194 | 1.333551
80.59 | 867.7681 | 1.333702
80.6 | 867.923 | 1.333871
80.61 | 868.0753 | 1.334043
80.62 | 868.2558 | 1.334213
80.63 | 868.3967 | 1.334384
80.64 | 868.5147 | 1.33455
80.65 | 868.679 | 1.334723
80.66 | 868.8373 | 1.334899
80.67 | 868.9913 | 1.335055
80.68 | 869.1381 | 1.335214
80.69 | 869.3124 | 1.335388
80.7 | 869.4655 | 1.335551
80.71 | 869.6027 | 1.335717
80.72 | 869.7176 | 1.335885
80.73 | 869.8445 | 1.336057
80.74 | 870.0135 | 1.336217
80.75 | 870.1586 | 1.336372
80.76 | 870.3286 | 1.336542
80.77 | 870.4914 | 1.336715
80.78 | 870.6454 | 1.336891
80.79 | 870.7928 | 1.337049
80.8 | 870.9405 | 1.337214
80.81 | 871.0906 | 1.337383
80.82 | 871.2388 | 1.337544
80.83 | 871.4083 | 1.337714
80.84 | 871.5558 | 1.33789
80.85 | 871.7143 | 1.338053
80.86 | 871.8561 | 1.338212
80.87 | 871.9798 | 1.338383
80.88 | 872.1313 | 1.338561
80.89 | 872.2402 | 1.338722
80.9 | 872.3641 | 1.338879
80.91 | 872.5031 | 1.339044
80.92 | 872.6464 | 1.339217
80.93 | 872.7995 | 1.339385
80.94 | 872.9301 | 1.339554
80.95 | 873.0587 | 1.339716
80.96 | 873.1696 | 1.339884
80.97 | 873.3047 | 1.340057
80.98 | 873.4377 | 1.340229
80.99 | 873.622 | 1.340392
81 | 873.7776 | 1.340549
81.01 | 873.937 | 1.340706
81.02 | 874.0858 | 1.340881
81.03 | 874.1909 | 1.341062
81.04 | 874.3231 | 1.341219
81.05 | 874.4667 | 1.341374
81.06 | 874.6436 | 1.341552
81.07 | 874.8091 | 1.341716
81.08 | 874.9783 | 1.341876
81.09 | 875.1069 | 1.342044
81.1 | 875.2644 | 1.342222
81.11 | 875.4115 | 1.342396
81.12 | 875.5549 | 1.342561
81.13 | 875.7054 | 1.342725
81.14 | 875.8655 | 1.342883
81.15 | 876.0485 | 1.343045
81.16 | 876.2094 | 1.343208
81.17 | 876.3506 | 1.343382
81.18 | 876.5006 | 1.343549
81.19 | 876.6598 | 1.343709
81.2 | 876.8065 | 1.34388
81.21 | 876.9608 | 1.344051
81.22 | 877.1066 | 1.344227
81.23 | 877.2675 | 1.34439
81.24 | 877.4545 | 1.34455
81.25 | 877.5947 | 1.344719
81.26 | 877.754 | 1.34489
81.27 | 877.9178 | 1.345063
81.28 | 878.0784 | 1.345216
81.29 | 878.2349 | 1.345378
81.3 | 878.4033 | 1.345554
81.31 | 878.5916 | 1.345717
81.32 | 878.7593 | 1.345877
81.33 | 878.9365 | 1.346053
81.34 | 879.0724 | 1.346218
81.35 | 879.2334 | 1.346386
81.36 | 879.375 | 1.346552
81.37 | 879.5381 | 1.346719
81.38 | 879.6747 | 1.346893
81.39 | 879.8495 | 1.347057
81.4 | 879.9978 | 1.347223
81.41 | 880.1206 | 1.347395
81.42 | 880.2751 | 1.347554
81.43 | 880.4196 | 1.347725
81.44 | 880.5668 | 1.347888
81.45 | 880.6934 | 1.348047
81.46 | 880.8326 | 1.348217
81.47 | 880.9586 | 1.348382
81.48 | 881.0883 | 1.348547
81.49 | 881.1796875 | 1.348709
81.5 | 881.3092 | 1.348886
81.51 | 881.4667 | 1.349057
81.52 | 881.6179 | 1.34922
81.53 | 881.7616 | 1.349381
81.54 | 881.9069 | 1.349554
81.55 | 882.0448 | 1.349721
81.56 | 882.1875 | 1.349877
81.57 | 882.339 | 1.350046
81.58 | 882.5057 | 1.350224
81.59 | 882.6763 | 1.350393
81.6 | 882.8252 | 1.350552
81.61 | 882.9639 | 1.350709
81.62 | 883.1147 | 1.350874
81.63 | 883.276 | 1.351038
81.64 | 883.4137 | 1.351204
81.65 | 883.5651 | 1.351395
81.66 | 883.7109375 | 1.351581
81.67 | 883.8335 | 1.351735
81.68 | 883.9668 | 1.351881
81.69 | 884.1156 | 1.35204
81.7 | 884.2743 | 1.352211
81.71 | 884.4043 | 1.352382
81.72 | 884.5404 | 1.352554
81.73 | 884.663 | 1.352721
81.74 | 884.8374 | 1.35289
81.75 | 885.0029 | 1.353058
81.76 | 885.1755 | 1.353212
81.77 | 885.3469 | 1.353377
81.78 | 885.5015 | 1.353548
81.79 | 885.6483 | 1.353718
81.8 | 885.771 | 1.353891
81.81 | 885.9069 | 1.354055
81.82 | 886.0487 | 1.354217
81.83 | 886.1831 | 1.354387
81.84 | 886.2913 | 1.35454
81.85 | 886.4299 | 1.35471
81.86 | 886.5596 | 1.354882
81.87 | 886.7239 | 1.355047
81.88 | 886.8938 | 1.355211
81.89 | 887.0526 | 1.355376
81.9 | 887.2159 | 1.355546
81.91 | 887.3716 | 1.355725
81.92 | 887.5153 | 1.355896
81.93 | 887.6564 | 1.356056
81.94 | 887.8121 | 1.356213
81.95 | 887.9541 | 1.356386
81.96 | 888.1012 | 1.356548
81.97 | 888.2279 | 1.356707
81.98 | 888.3617 | 1.356874
81.99 | 888.5066 | 1.35705
82 | 888.6555 | 1.357225
82.01 | 888.8052 | 1.357391
82.02 | 888.9556 | 1.357547
82.03 | 889.1255 | 1.357726
82.04 | 889.2794 | 1.357886
82.05 | 889.4545 | 1.358038
82.06 | 889.6312 | 1.358209
82.07 | 889.7998 | 1.358387
82.08 | 889.9678 | 1.35856
82.09 | 890.1238 | 1.358719
82.1 | 890.2834 | 1.358891
82.11 | 890.428 | 1.359054
82.12 | 890.5948 | 1.359229
82.13 | 890.76 | 1.359389
82.14 | 890.9368 | 1.359551
82.15 | 891.0787 | 1.359714
82.16 | 891.2269 | 1.359884
82.17 | 891.3781 | 1.360048
82.18 | 891.5249 | 1.360226
82.19 | 891.6755 | 1.360383
82.2 | 891.8456 | 1.360552
82.21 | 892.0414 | 1.360716
82.22 | 892.1696 | 1.360883
82.23 | 892.3152 | 1.361045
82.24 | 892.465 | 1.361212
82.25 | 892.6306 | 1.361371
82.26 | 892.7683 | 1.361543
82.27 | 892.9209 | 1.361713
82.28 | 893.0527 | 1.36188
82.29 | 893.1824 | 1.36205
82.3 | 893.3026 | 1.362224
82.31 | 893.4283 | 1.362381
82.32 | 893.601 | 1.362547
82.33 | 893.7634 | 1.362726
82.34 | 893.917 | 1.362895
82.35 | 894.0405 | 1.363049
82.36 | 894.1782 | 1.36323
82.37 | 894.3386 | 1.363387
82.38 | 894.5096 | 1.363546
82.39 | 894.6906 | 1.363712
82.4 | 894.8558 | 1.363889
82.41 | 895.0089 | 1.364056
82.42 | 895.1569 | 1.364208
82.43 | 895.296875 | 1.364376
82.44 | 895.4272 | 1.364553
82.45 | 895.5928 | 1.364728
82.46 | 895.7494 | 1.364883
82.47 | 895.8806 | 1.365041
82.48 | 896.0187 | 1.365214
82.49 | 896.1661 | 1.365383
82.5 | 896.3278 | 1.36554
82.51 | 896.4871 | 1.365708
82.52 | 896.6439 | 1.365874
82.53 | 896.7922 | 1.36605
82.54 | 896.9435 | 1.366225
82.55 | 897.0919 | 1.366393
82.56 | 897.2484 | 1.366548
82.57 | 897.42 | 1.366716
82.58 | 897.582 | 1.366892
82.59 | 897.7316 | 1.36706
82.6 | 897.8735 | 1.367229
82.61 | 898.0149 | 1.367388
82.62 | 898.1644 | 1.367553
82.63 | 898.3309 | 1.367717
82.64 | 898.5048 | 1.367877
82.65 | 898.6498 | 1.368048
82.66 | 898.7898 | 1.368221
82.67 | 898.9165 | 1.368384
82.68 | 899.0828 | 1.368556
82.69 | 899.259 | 1.368717
82.7 | 899.4199 | 1.368886
82.71 | 899.6047 | 1.369055
82.72 | 899.7727 | 1.369216
82.73 | 899.9275 | 1.36939
82.74 | 900.0771 | 1.369552
82.75 | 900.2505 | 1.369725
82.76 | 900.4214 | 1.369888
82.77 | 900.5809 | 1.370042
82.78 | 900.6849 | 1.370218
82.79 | 900.8085 | 1.370394
82.8 | 900.961 | 1.370557
82.81 | 901.0823 | 1.370715
82.82 | 901.2297 | 1.37088
82.83 | 901.3616 | 1.371055
82.84 | 901.4853 | 1.371222
82.85 | 901.6159 | 1.371378
82.86 | 901.7728 | 1.371547
82.87 | 901.9167 | 1.371717
82.88 | 902.072 | 1.371887
82.89 | 902.2077 | 1.372051
82.9 | 902.3543 | 1.372231
82.91 | 902.5228 | 1.3724
82.92 | 902.6707 | 1.372544
82.93 | 902.8271 | 1.372693
82.94 | 902.9876 | 1.372865
82.95 | 903.1559 | 1.373048
82.96 | 903.2784 | 1.373234
82.97 | 903.439 | 1.373405
82.98 | 903.6009 | 1.373571
82.99 | 903.7598 | 1.373722
83 | 903.89 | 1.373872
83.01 | 904.0418 | 1.374049
83.02 | 904.1927 | 1.374228
83.03 | 904.324 | 1.374383
83.04 | 904.4859 | 1.374542
83.05 | 904.6191 | 1.374713
83.06 | 904.7796 | 1.374875
83.07 | 904.9272 | 1.375043
83.08 | 905.0765 | 1.375221
83.09 | 905.2283 | 1.375386
83.1 | 905.3759 | 1.375545
83.11 | 905.515 | 1.37571
83.12 | 905.6585 | 1.375885
83.13 | 905.8521 | 1.376058
83.14 | 905.9902 | 1.376227
83.15 | 906.1386 | 1.376378
83.16 | 906.2989 | 1.376546
83.17 | 906.4476 | 1.376727
83.18 | 906.5949 | 1.376879
83.19 | 906.7548 | 1.377048
83.2 | 906.9261 | 1.37722
83.21 | 907.0577 | 1.377385
83.22 | 907.1765 | 1.377552
83.23 | 907.2993 | 1.377732
83.24 | 907.4736 | 1.377904
83.25 | 907.6191 | 1.37804
83.26 | 907.7603 | 1.3782
83.27 | 907.9075 | 1.378382
83.28 | 908.0759 | 1.378549
83.29 | 908.2352 | 1.378721
83.3 | 908.3821 | 1.378896
83.31 | 908.5662 | 1.379052
83.32 | 908.7657 | 1.379202
83.33 | 908.9367 | 1.379376
83.34 | 909.0997 | 1.379553
83.35 | 909.2957 | 1.379714
83.36 | 909.4548 | 1.37988
83.37 | 909.6411 | 1.380052
83.38 | 909.8028 | 1.380213
83.39 | 909.9645 | 1.380387
83.4 | 910.1148 | 1.38055
83.41 | 910.2613 | 1.380717
83.42 | 910.4139 | 1.380885
83.43 | 910.5679 | 1.381042
83.44 | 910.7064 | 1.381211
83.45 | 910.8393 | 1.381389
83.46 | 911.0175 | 1.381558
83.47 | 911.1677 | 1.381718
83.48 | 911.322 | 1.381888
83.49 | 911.4481 | 1.382048
83.5 | 911.5898 | 1.382211
83.51 | 911.7571 | 1.382375
83.52 | 911.9140625 | 1.382542
83.53 | 912.0659 | 1.382699
83.54 | 912.2133 | 1.382865
83.55 | 912.3651 | 1.383062
83.56 | 912.5084 | 1.383239
83.57 | 912.6539 | 1.383394
83.58 | 912.8011 | 1.38355
83.59 | 912.9843 | 1.383717
83.6 | 913.1556 | 1.383892
83.61 | 913.2821 | 1.384063
83.62 | 913.4292 | 1.384211
83.63 | 913.5933 | 1.384376
83.64 | 913.7552 | 1.384534
83.65 | 913.9015 | 1.384715
83.66 | 914.0439 | 1.38489
83.67 | 914.1897 | 1.385047
83.68 | 914.3467 | 1.385211
83.69 | 914.4818 | 1.385383
83.7 | 914.6486 | 1.385553
83.71 | 914.821 | 1.385731
83.72 | 914.9618 | 1.385896
83.73 | 915.0875 | 1.386056
83.74 | 915.2434 | 1.386221
83.75 | 915.4045 | 1.386392
83.76 | 915.5571 | 1.386553
83.77 | 915.7283 | 1.386708
83.78 | 915.8804 | 1.386875
83.79 | 916.0392 | 1.387041
83.8 | 916.1736 | 1.387213
83.81 | 916.3119 | 1.38738
83.82 | 916.5021 | 1.387546
83.83 | 916.6769 | 1.387714
83.84 | 916.8423 | 1.38787
83.85 | 917.0021 | 1.388044
83.86 | 917.1693 | 1.388213
83.87 | 917.3243 | 1.388384
83.88 | 917.4843 | 1.388557
83.89 | 917.6246 | 1.388722
83.9 | 917.7877 | 1.38888
83.91 | 917.9399 | 1.389051
83.92 | 918.0372 | 1.389215
83.93 | 918.1667 | 1.389378
83.94 | 918.2909 | 1.389542
83.95 | 918.4274 | 1.389711
83.96 | 918.5695 | 1.389875
83.97 | 918.7133 | 1.390042
83.98 | 918.8531 | 1.390207
83.99 | 919.007 | 1.390388
84 | 919.1503 | 1.390559
84.01 | 919.2935 | 1.390724
84.02 | 919.4453125 | 1.390887
84.03 | 919.6 | 1.391055
84.04 | 919.75 | 1.391213
84.05 | 919.9093 | 1.391386
84.06 | 920.0511 | 1.391551
84.07 | 920.1586 | 1.391719
84.08 | 920.2987 | 1.391886
84.09 | 920.4628 | 1.392051
84.1 | 920.6171 | 1.392221
84.11 | 920.7504 | 1.392381
84.12 | 920.911 | 1.392545
84.13 | 921.0619 | 1.392715
84.14 | 921.2209 | 1.392884
84.15 | 921.3939 | 1.393046
84.16 | 921.5466 | 1.393198
84.17 | 921.7251 | 1.393363
84.18 | 921.8813 | 1.393548
84.19 | 922.0079 | 1.393718
84.2 | 922.1465 | 1.393886
84.21 | 922.3232 | 1.394062
84.22 | 922.4673 | 1.394222
84.23 | 922.6088 | 1.394385
84.24 | 922.7424 | 1.394545
84.25 | 922.8746 | 1.394707
84.26 | 923.0353 | 1.394879
84.27 | 923.1735 | 1.395031
84.28 | 923.3176 | 1.395213
84.29 | 923.4727 | 1.395388
84.3 | 923.6287 | 1.395549
84.31 | 923.7639 | 1.395717
84.32 | 923.9296875 | 1.395896
84.33 | 924.0892 | 1.396046
84.34 | 924.2516 | 1.396205
84.35 | 924.3722 | 1.396376
84.36 | 924.491 | 1.396551
84.37 | 924.6541 | 1.396722
84.38 | 924.7805 | 1.396881
84.39 | 924.9204 | 1.397037
84.4 | 925.0653 | 1.397211
84.41 | 925.225 | 1.397384
84.42 | 925.3654 | 1.397546
84.43 | 925.5267 | 1.397712
84.44 | 925.6842 | 1.397875
84.45 | 925.8661 | 1.398042
84.46 | 926.0338 | 1.398224
84.47 | 926.1708 | 1.398384
84.48 | 926.3713 | 1.398555
84.49 | 926.5406 | 1.398721
84.5 | 926.7006 | 1.398886
84.51 | 926.8597 | 1.399043
84.52 | 927.0291 | 1.399216
84.53 | 927.1838 | 1.399388
84.54 | 927.332 | 1.399542
84.55 | 927.4905 | 1.399696
84.56 | 927.6384 | 1.399873
84.57 | 927.8102 | 1.400041
84.58 | 927.9324 | 1.400208
84.59 | 928.0842 | 1.400375
84.6 | 928.234 | 1.400544
84.61 | 928.3928 | 1.400717
84.62 | 928.5393 | 1.400878
84.63 | 928.6847 | 1.401045
84.64 | 928.8521 | 1.401216
84.65 | 928.9897 | 1.401385
84.66 | 929.1709 | 1.401559
84.67 | 929.3359375 | 1.401717
84.68 | 929.5006 | 1.401884
84.69 | 929.65625 | 1.402052
84.7 | 929.8254 | 1.402225
84.71 | 929.9701 | 1.402389
84.72 | 930.139 | 1.402548
84.73 | 930.2994 | 1.402708
84.74 | 930.4302 | 1.402871
84.75 | 930.5645 | 1.403044
84.76 | 930.6967 | 1.403221
84.77 | 930.84375 | 1.403385
84.78 | 931.0074 | 1.403561
84.79 | 931.1573 | 1.403722
84.8 | 931.287 | 1.40388
84.81 | 931.431 | 1.404046
84.82 | 931.5627 | 1.404212
84.83 | 931.7095 | 1.404384
84.84 | 931.8571 | 1.404549
84.85 | 932.0017 | 1.404721
84.86 | 932.1549 | 1.404895
84.87 | 932.2892 | 1.405064
84.88 | 932.4491 | 1.405216
84.89 | 932.5975 | 1.405374
84.9 | 932.7638 | 1.40554
84.91 | 932.9331 | 1.40572
84.92 | 933.0897 | 1.405893
84.93 | 933.2378 | 1.406059
84.94 | 933.3903 | 1.406222
84.95 | 933.5585 | 1.406385
84.96 | 933.6862 | 1.406552
84.97 | 933.8361 | 1.406721
84.98 | 933.9725 | 1.406888
84.99 | 934.1218 | 1.407057
85 | 934.2596 | 1.407216
85.01 | 934.3845 | 1.407374
85.02 | 934.5112 | 1.40754
85.03 | 934.6525 | 1.407725
85.04 | 934.8074 | 1.407889
85.05 | 934.9508 | 1.408054
85.06 | 935.1173 | 1.408225
85.07 | 935.2491 | 1.408388
85.08 | 935.3712 | 1.40855
85.09 | 935.5135 | 1.408725
85.1 | 935.6636 | 1.408881
85.11 | 935.8403 | 1.409043
85.12 | 935.9882 | 1.409219
85.13 | 936.1493 | 1.409383
85.14 | 936.2933 | 1.409548
85.15 | 936.4515 | 1.409717
85.16 | 936.5819 | 1.409873
85.17 | 936.7512 | 1.410043
85.18 | 936.9044 | 1.410225
85.19 | 937.0674 | 1.410385
85.2 | 937.1891 | 1.410542
85.21 | 937.3113 | 1.410716
85.22 | 937.4784 | 1.410888
85.23 | 937.6389 | 1.41104
85.24 | 937.796 | 1.411201
85.25 | 937.9503 | 1.411383
85.26 | 938.103 | 1.411553
85.27 | 938.269 | 1.411729
85.28 | 938.4336 | 1.411893
85.29 | 938.576 | 1.41205
85.3 | 938.7467 | 1.412204
85.31 | 938.9147 | 1.412379
85.32 | 939.0723 | 1.41255
85.33 | 939.2052 | 1.412708
85.34 | 939.3737 | 1.412864
85.35 | 939.5253 | 1.413043
85.36 | 939.6886 | 1.413221
85.37 | 939.8274 | 1.413381
85.38 | 939.9817 | 1.413559
85.39 | 940.1548 | 1.413731
85.4 | 940.328125 | 1.41388
85.41 | 940.4902 | 1.414049
85.42 | 940.65625 | 1.414211
85.43 | 940.8237 | 1.414377
85.44 | 940.9546 | 1.414543
85.45 | 941.0952 | 1.414704
85.46 | 941.2472 | 1.414871
85.47 | 941.407 | 1.415048
85.48 | 941.5422 | 1.415222
85.49 | 941.6897 | 1.415396
85.5 | 941.8206 | 1.415547
85.51 | 941.9431 | 1.415709
85.52 | 942.0789 | 1.415896
85.53 | 942.2321 | 1.416058
85.54 | 942.3728 | 1.416216
85.55 | 942.5386 | 1.416386
85.56 | 942.6869 | 1.416546
85.57 | 942.8159 | 1.416726
85.58 | 942.9905 | 1.416893
85.59 | 943.1205 | 1.417052
85.6 | 943.2699 | 1.417223
85.61 | 943.452 | 1.417388
85.62 | 943.6136 | 1.417552
85.63 | 943.7593 | 1.417705
85.64 | 943.9341 | 1.417877
85.65 | 944.0824 | 1.418044
85.66 | 944.2841 | 1.418215
85.67 | 944.4423 | 1.418397
85.68 | 944.5989 | 1.418558
85.69 | 944.7808 | 1.418713
85.7 | 944.9569 | 1.418885
85.71 | 945.0994 | 1.419058
85.72 | 945.2472 | 1.419223
85.73 | 945.3986 | 1.41939
85.74 | 945.5558 | 1.419558
85.75 | 945.7083 | 1.419732
85.76 | 945.8318 | 1.419888
85.77 | 946.0171 | 1.42005
85.78 | 946.1469 | 1.420208
85.79 | 946.28 | 1.420382
85.8 | 946.4526 | 1.420544
85.81 | 946.6077 | 1.42071
85.82 | 946.7548 | 1.420877
85.83 | 946.9238 | 1.421056
85.84 | 947.0605 | 1.42123
85.85 | 947.2196 | 1.421396
85.86 | 947.3406 | 1.421556
85.87 | 947.4604 | 1.421712
85.88 | 947.6382 | 1.421877
85.89 | 947.7933 | 1.422044
85.9 | 947.9081 | 1.422218
85.91 | 948.0505 | 1.422378
85.92 | 948.207 | 1.422549
85.93 | 948.3296 | 1.422721
85.94 | 948.49 | 1.422884
85.95 | 948.6335 | 1.423057
85.96 | 948.8003 | 1.423222
85.97 | 948.9565 | 1.42338
85.98 | 949.0791 | 1.423546
85.99 | 949.2078 | 1.423709
86 | 949.3588 | 1.423884
86.01 | 949.489 | 1.424057
86.02 | 949.6173 | 1.424229
86.03 | 949.7749 | 1.424395
86.04 | 949.906 | 1.424561
86.05 | 950.0521 | 1.424741
86.06 | 950.2026 | 1.424896
86.07 | 950.3676 | 1.425054
86.08 | 950.5314 | 1.42522
86.09 | 950.682 | 1.425365
86.1 | 950.8097 | 1.425539
86.11 | 950.9568 | 1.425719
86.12 | 951.1108 | 1.425889
86.13 | 951.2516 | 1.426057
86.14 | 951.422 | 1.426214
86.15 | 951.5627 | 1.426375
86.16 | 951.724 | 1.426546
86.17 | 951.8794 | 1.42672
86.18 | 952.0356 | 1.426883
86.19 | 952.1992 | 1.427046
86.2 | 952.387 | 1.427222
86.21 | 952.5603 | 1.427387
86.22 | 952.7233 | 1.427556
86.23 | 952.8843 | 1.427727
86.24 | 953.0264 | 1.427892
86.25 | 953.2018 | 1.428043
86.26 | 953.3558 | 1.428203
86.27 | 953.468 | 1.428369
86.28 | 953.6012 | 1.42854
86.29 | 953.7516 | 1.428713
86.3 | 953.865 | 1.428894
86.31 | 953.9835 | 1.429049
86.32 | 954.11 | 1.429217
86.33 | 954.2588 | 1.429381
86.34 | 954.4036 | 1.42954
86.35 | 954.535 | 1.429712
86.36 | 954.6721 | 1.429884
86.37 | 954.8235 | 1.430052
86.38 | 954.9902 | 1.430221
86.39 | 955.1085 | 1.430379
86.4 | 955.2566 | 1.430548
86.41 | 955.4431 | 1.430713
86.42 | 955.5857 | 1.43089
86.43 | 955.7079 | 1.431046
86.44 | 955.8193 | 1.431206
86.45 | 955.9512 | 1.431393
86.46 | 956.0771 | 1.431554
86.47 | 956.218 | 1.431707
86.48 | 956.3416 | 1.431867
86.49 | 956.5076 | 1.432044
86.5 | 956.6637 | 1.432211
86.51 | 956.8159 | 1.432388
86.52 | 956.9851 | 1.432554
86.53 | 957.1508 | 1.432718
86.54 | 957.3262 | 1.432886
86.55 | 957.4904 | 1.433052
86.56 | 957.6514 | 1.433216
86.57 | 957.814 | 1.43338
86.58 | 957.9849 | 1.433547
86.59 | 958.139 | 1.433731
86.6 | 958.2943 | 1.433897
86.61 | 958.4235 | 1.434051
86.62 | 958.5541 | 1.434215
86.63 | 958.7053 | 1.434379
86.64 | 958.865 | 1.43454
86.65 | 959.0068 | 1.434704
86.66 | 959.1741 | 1.434889
86.67 | 959.3204 | 1.435057
86.68 | 959.4519 | 1.435226
86.69 | 959.619 | 1.435403
86.7 | 959.7604 | 1.435555
86.71 | 959.9025 | 1.435714
86.72 | 960.0537 | 1.435885
86.73 | 960.2058 | 1.436052
86.74 | 960.3414 | 1.436222
86.75 | 960.4921875 | 1.436383
86.76 | 960.6234 | 1.436547
86.77 | 960.7655 | 1.436712
86.78 | 960.9025 | 1.436894
86.79 | 961.0338 | 1.437056
86.8 | 961.1927 | 1.437215
86.81 | 961.3342 | 1.437394
86.82 | 961.4709 | 1.437555
86.83 | 961.5913 | 1.437723
86.84 | 961.7355 | 1.437895
86.85 | 961.8722 | 1.438054
86.86 | 962.0065 | 1.438218
86.87 | 962.1866 | 1.438377
86.88 | 962.343 | 1.438542
86.89 | 962.4803 | 1.43871
86.9 | 962.6034 | 1.438891
86.91 | 962.7642 | 1.439065
86.92 | 962.8959 | 1.439214
86.93 | 963.0548 | 1.439376
86.94 | 963.1873 | 1.439559
86.95 | 963.3333 | 1.439728
86.96 | 963.4867 | 1.439891
86.97 | 963.606 | 1.440058
86.98 | 963.746 | 1.44022
86.99 | 963.8977 | 1.440385
87 | 964.069 | 1.440549
87.01 | 964.1991 | 1.440722
87.02 | 964.3535 | 1.44089
87.03 | 964.5044 | 1.441046
87.04 | 964.6846 | 1.441211
87.05 | 964.8444 | 1.441386
87.06 | 964.9987 | 1.441542
87.07 | 965.1628 | 1.441709
87.08 | 965.3225 | 1.441875
87.09 | 965.485 | 1.442046
87.1 | 965.6268 | 1.442229
87.11 | 965.8038 | 1.442392
87.12 | 965.9725 | 1.442551
87.13 | 966.1171 | 1.442718
87.14 | 966.259 | 1.442885
87.15 | 966.3979 | 1.443041
87.16 | 966.5409 | 1.443211
87.17 | 966.6752 | 1.443387
87.18 | 966.8145 | 1.443546
87.19 | 966.9332 | 1.443709
87.2 | 967.0812 | 1.443885
87.21 | 967.1997 | 1.444052
87.22 | 967.3481 | 1.444212
87.23 | 967.516 | 1.444373
87.24 | 967.6777 | 1.444551
87.25 | 967.8275 | 1.444715
87.26 | 967.9733 | 1.444892
87.27 | 968.1166 | 1.445051
87.28 | 968.2766 | 1.445199
87.29 | 968.449 | 1.445366
87.3 | 968.6022 | 1.445551
87.31 | 968.7606 | 1.44572
87.32 | 968.8978 | 1.445889
87.33 | 969.0132 | 1.446069
87.34 | 969.126 | 1.446235
87.35 | 969.2552 | 1.446388
87.36 | 969.3938 | 1.446541
87.37 | 969.5338 | 1.446694
87.38 | 969.6624 | 1.446874
87.39 | 969.8126 | 1.447053
87.4 | 969.9407 | 1.447227
87.41 | 970.0811 | 1.44739
87.42 | 970.2365 | 1.447552
87.43 | 970.38 | 1.447718
87.44 | 970.528 | 1.447877
87.45 | 970.6859 | 1.448054
87.46 | 970.8441 | 1.448224
87.47 | 970.9875 | 1.448388
87.48 | 971.1373 | 1.44855
87.49 | 971.2716 | 1.448716
87.5 | 971.4199 | 1.448883
87.51 | 971.5533 | 1.449043
87.52 | 971.7192 | 1.449211
87.53 | 971.8782 | 1.449376
87.54 | 972.0273 | 1.449547
87.55 | 972.1621 | 1.449729
87.56 | 972.303 | 1.449893
87.57 | 972.458 | 1.450055
87.58 | 972.6235 | 1.450227
87.59 | 972.7794 | 1.450383
87.6 | 972.9258 | 1.450547
87.61 | 973.09 | 1.450699
87.62 | 973.2114 | 1.450873
87.63 | 973.3435 | 1.451062
87.64 | 973.493 | 1.451236
87.65 | 973.6608 | 1.451386
87.66 | 973.813 | 1.451549
87.67 | 973.9406 | 1.451712
87.68 | 974.0649 | 1.451878
87.69 | 974.1836 | 1.452052
87.7 | 974.3333 | 1.452222
87.71 | 974.4783 | 1.45239
87.72 | 974.6248 | 1.452553
87.73 | 974.8015 | 1.452726
87.74 | 974.9608 | 1.452881
87.75 | 975.1111 | 1.453034
87.76 | 975.2723 | 1.453197
87.77 | 975.4397 | 1.453381
87.78 | 975.5975 | 1.453566
87.79 | 975.7726 | 1.453732
87.8 | 975.9135 | 1.453893
87.81 | 976.0583 | 1.454047
87.82 | 976.1986 | 1.454205
87.83 | 976.3276 | 1.454385
87.84 | 976.4551 | 1.454552
87.85 | 976.5778 | 1.454723
87.86 | 976.6848 | 1.454885
87.87 | 976.8331 | 1.455046
87.88 | 977.0049 | 1.455222
87.89 | 977.1499 | 1.455389
87.9 | 977.3231 | 1.455539
87.91 | 977.4958 | 1.455706
87.92 | 977.6453 | 1.455878
87.93 | 977.8091 | 1.456047
87.94 | 977.9664 | 1.456209
87.95 | 978.1285 | 1.456382
87.96 | 978.3053 | 1.456556
87.97 | 978.4738 | 1.456718
87.98 | 978.6095 | 1.456881
87.99 | 978.7523 | 1.457055
88 | 978.9022 | 1.457219
88.01 | 979.0404 | 1.457371
88.02 | 979.2238 | 1.457538
88.03 | 979.3655 | 1.457711
88.04 | 979.526 | 1.457897
88.05 | 979.6808 | 1.458058
88.06 | 979.8502 | 1.45822
88.07 | 980.005 | 1.458376
88.08 | 980.1761 | 1.458545
88.09 | 980.3287 | 1.458708
88.1 | 980.4851 | 1.458881
88.11 | 980.6376 | 1.459056
88.12 | 980.7935 | 1.459226
88.13 | 980.9456 | 1.459372
88.14 | 981.0894 | 1.459542
88.15 | 981.2476 | 1.459713
88.16 | 981.3896 | 1.459869
88.17 | 981.5045 | 1.460047
88.18 | 981.6295 | 1.460235
88.19 | 981.7811 | 1.460401
88.2 | 981.9238 | 1.460553
88.21 | 982.0817 | 1.460721
88.22 | 982.2073 | 1.460882
88.23 | 982.3483 | 1.461043
88.24 | 982.5182 | 1.461201
88.25 | 982.6804 | 1.461376
88.26 | 982.8137 | 1.461543
88.27 | 982.9769 | 1.461703
88.28 | 983.1294 | 1.461875
88.29 | 983.2769 | 1.462045
88.3 | 983.4299 | 1.462208
88.31 | 983.5663 | 1.462371
88.32 | 983.7139 | 1.462537
88.33 | 983.8475 | 1.462713
88.34 | 983.9631 | 1.462895
88.35 | 984.088 | 1.463048
88.36 | 984.2369 | 1.463206
88.37 | 984.3784 | 1.463382
88.38 | 984.5026 | 1.46355
88.39 | 984.6235 | 1.463718
88.4 | 984.7476 | 1.463879
88.41 | 984.8818 | 1.464052
88.42 | 985.0085 | 1.464226
88.43 | 985.1682 | 1.464389
88.44 | 985.3328 | 1.464557
88.45 | 985.4786 | 1.464721
88.46 | 985.6283 | 1.464891
88.47 | 985.7689 | 1.465049
88.48 | 985.9479 | 1.465207
88.49 | 986.113 | 1.465375
88.5 | 986.2443 | 1.465553
88.51 | 986.3994 | 1.46572
88.52 | 986.5662 | 1.465884
88.53 | 986.7145 | 1.466047
88.54 | 986.86 | 1.46621
88.55 | 986.9957 | 1.46638
88.56 | 987.1296 | 1.466553
88.57 | 987.2723 | 1.466716
88.58 | 987.3957 | 1.46688
88.59 | 987.5445 | 1.467048
88.6 | 987.7011 | 1.467211
88.61 | 987.8476 | 1.467372
88.62 | 987.9728 | 1.467543
88.63 | 988.0963 | 1.46772
88.64 | 988.2253 | 1.467894
88.65 | 988.3826 | 1.468055
88.66 | 988.5314 | 1.46822
88.67 | 988.673 | 1.468379
88.68 | 988.8083 | 1.468553
88.69 | 988.9593 | 1.468719
88.7 | 989.11 | 1.468885
88.71 | 989.2499 | 1.469039
88.72 | 989.4058 | 1.469213
88.73 | 989.5524 | 1.469394
88.74 | 989.7158 | 1.469556
88.75 | 989.8874 | 1.469723
88.76 | 990.0223 | 1.469887
88.77 | 990.1699 | 1.470052
88.78 | 990.3082 | 1.470223
88.79 | 990.4337 | 1.470394
88.8 | 990.5804 | 1.470551
88.81 | 990.7151 | 1.470714
88.82 | 990.8642 | 1.470881
88.83 | 991.0466 | 1.471047
88.84 | 991.1644 | 1.471219
88.85 | 991.2742 | 1.471384
88.86 | 991.4525 | 1.471546
88.87 | 991.6027 | 1.47171
88.88 | 991.7653 | 1.471876
88.89 | 991.9101 | 1.472051
88.9 | 992.0556 | 1.472218
88.91 | 992.2202 | 1.472379
88.92 | 992.3582 | 1.472546
88.93 | 992.4824 | 1.472714
88.94 | 992.6465 | 1.472892
88.95 | 992.8022 | 1.473063
88.96 | 992.9359 | 1.473227
88.97 | 993.069 | 1.473384
88.98 | 993.213 | 1.473543
88.99 | 993.3687 | 1.473716
89 | 993.5224 | 1.473893
89.01 | 993.6859 | 1.474052
89.02 | 993.8411 | 1.474221
89.03 | 993.9965 | 1.474393
89.04 | 994.1232 | 1.474554
89.05 | 994.2554 | 1.474711
89.06 | 994.3931 | 1.474881
89.07 | 994.5594 | 1.475045
89.08 | 994.686 | 1.475211
89.09 | 994.8271 | 1.475377
89.1 | 994.965 | 1.475545
89.11 | 995.0897 | 1.475713
89.12 | 995.2441 | 1.47588
89.13 | 995.3862 | 1.47605
89.14 | 995.5534 | 1.476221
89.15 | 995.7304 | 1.476384
89.16 | 995.8935 | 1.476558
89.17 | 996.0412 | 1.476717
89.18 | 996.2114 | 1.476884
89.19 | 996.3725 | 1.477053
89.2 | 996.5309 | 1.477221
89.21 | 996.6635 | 1.477386
89.22 | 996.8072 | 1.477545
89.23 | 996.9764 | 1.477718
89.24 | 997.1454 | 1.477888
89.25 | 997.2903 | 1.478052
89.26 | 997.4557 | 1.478207
89.27 | 997.6227 | 1.478385
89.28 | 997.7911 | 1.478555
89.29 | 997.9291 | 1.478708
89.3 | 998.0975 | 1.478879
89.31 | 998.2752 | 1.479053
89.32 | 998.4241 | 1.479219
89.33 | 998.5733 | 1.479383
89.34 | 998.7298 | 1.479553
89.35 | 998.8702 | 1.479725
89.36 | 998.9909 | 1.479885
89.37 | 999.1432 | 1.480054
89.38 | 999.2634 | 1.480218
89.39 | 999.4189 | 1.480384
89.4 | 999.5341 | 1.480549
89.41 | 999.66 | 1.48072
89.42 | 999.8032 | 1.480881
89.43 | 999.9442 | 1.481044
89.44 | 1000.076 | 1.481218
89.45 | 1000.244 | 1.481388
89.46 | 1000.388 | 1.481541
89.47 | 1000.529 | 1.48171
89.48 | 1000.694 | 1.481882
89.49 | 1000.839 | 1.482052
89.5 | 1001.013 | 1.482216
89.51 | 1001.194 | 1.482382
89.52 | 1001.356 | 1.482552
89.53 | 1001.513 | 1.48271
89.54 | 1001.648 | 1.482873
89.55 | 1001.786 | 1.483045
89.56 | 1001.943 | 1.483228
89.57 | 1002.093 | 1.4834
89.58 | 1002.268 | 1.483559
89.59 | 1002.44 | 1.48373
89.6 | 1002.618 | 1.483883
89.61 | 1002.754 | 1.484033
89.62 | 1002.924 | 1.484214
89.63 | 1003.071 | 1.484401
89.64 | 1003.257 | 1.484564
89.65 | 1003.412 | 1.484729
89.66 | 1003.563 | 1.48489
89.67 | 1003.702 | 1.485062
89.68 | 1003.845 | 1.485214
89.69 | 1003.99 | 1.485383
89.7 | 1004.086 | 1.485552
89.71 | 1004.239 | 1.485707
89.72 | 1004.382 | 1.48588
89.73 | 1004.525 | 1.486065
89.74 | 1004.643 | 1.486224
89.75 | 1004.759 | 1.486377
89.76 | 1004.89 | 1.486547
89.77 | 1005.048 | 1.486722
89.78 | 1005.183 | 1.48689
89.79 | 1005.324 | 1.487046
89.8 | 1005.482 | 1.487217
89.81 | 1005.639 | 1.487388
89.82 | 1005.776 | 1.487553
89.83 | 1005.92 | 1.487733
89.84 | 1006.062 | 1.487887
89.85 | 1006.245 | 1.488047
89.86 | 1006.419 | 1.488226
89.87 | 1006.548 | 1.488394
89.88 | 1006.686 | 1.488549
89.89 | 1006.839 | 1.48871
89.9 | 1006.996 | 1.488882
89.91 | 1007.13 | 1.489052
89.92 | 1007.296875 | 1.489209
89.93 | 1007.449 | 1.489376
89.94 | 1007.597 | 1.489546
89.95 | 1007.73 | 1.489715
89.96 | 1007.874 | 1.489888
89.97 | 1008.029 | 1.490054
89.98 | 1008.182 | 1.490225
89.99 | 1008.337 | 1.490391
90 | 1008.476 | 1.490563
90.01 | 1008.648 | 1.490721
90.02 | 1008.788 | 1.490875
90.03 | 1008.937 | 1.491041
90.04 | 1009.109 | 1.491206
90.05 | 1009.261 | 1.491382
90.06 | 1009.431 | 1.491554
90.07 | 1009.588 | 1.491722
90.08 | 1009.735 | 1.491883
90.09 | 1009.881 | 1.492049
90.1 | 1010.045 | 1.492216
90.11 | 1010.162 | 1.492379
90.12 | 1010.311 | 1.492546
90.13 | 1010.5 | 1.492718
90.14 | 1010.648 | 1.492889
90.15 | 1010.808 | 1.493043
90.16 | 1010.94 | 1.493207
90.17 | 1011.108 | 1.493377
90.18 | 1011.278 | 1.49355
90.19 | 1011.419 | 1.493715
90.2 | 1011.575 | 1.493886
90.21 | 1011.756 | 1.494057
90.22 | 1011.898 | 1.494222
90.23 | 1012.009 | 1.494385
90.24 | 1012.142 | 1.49455
90.25 | 1012.261 | 1.494718
90.26 | 1012.389 | 1.494883
90.27 | 1012.506 | 1.495051
90.28 | 1012.63 | 1.495206
90.29 | 1012.771 | 1.495375
90.3 | 1012.911 | 1.495546
90.31 | 1013.037 | 1.495726
90.32 | 1013.187 | 1.495889
90.33 | 1013.341 | 1.496044
90.34 | 1013.495 | 1.496214
90.35 | 1013.667 | 1.496382
90.36 | 1013.825 | 1.496556
90.37 | 1013.972 | 1.496722
90.38 | 1014.126 | 1.496874
90.39 | 1014.292 | 1.497044
90.4 | 1014.426 | 1.497222
90.41 | 1014.574 | 1.497374
90.42 | 1014.721 | 1.497552
90.43 | 1014.861 | 1.497722
90.44 | 1015.019 | 1.497883
90.45 | 1015.18 | 1.498044
90.46 | 1015.333 | 1.498212
90.47 | 1015.501 | 1.498392
90.48 | 1015.658 | 1.498561
90.49 | 1015.801 | 1.498729
90.5 | 1015.944 | 1.498901
90.51 | 1016.111 | 1.499067
90.52 | 1016.26 | 1.499217
90.53 | 1016.43 | 1.499371
90.54 | 1016.577 | 1.499531
90.55 | 1016.713 | 1.499709
90.56 | 1016.874 | 1.499883
90.57 | 1017.007 | 1.500058
90.58 | 1017.143 | 1.500224
90.59 | 1017.279 | 1.500378
90.6 | 1017.451 | 1.500546
90.61 | 1017.6 | 1.500721
90.62 | 1017.762 | 1.500882
90.63 | 1017.902 | 1.501056
90.64 | 1018.04 | 1.501223
90.65 | 1018.203 | 1.501387
90.66 | 1018.351 | 1.501554
90.67 | 1018.525 | 1.501721
90.68 | 1018.7 | 1.501885
90.69 | 1018.854 | 1.502055
90.7 | 1019.016 | 1.502224
90.71 | 1019.149 | 1.502386
90.72 | 1019.284 | 1.502551
90.73 | 1019.421 | 1.502712
90.74 | 1019.588 | 1.502886
90.75 | 1019.729 | 1.503047
90.76 | 1019.9 | 1.503205
90.77 | 1020.052 | 1.503374
90.78 | 1020.201 | 1.503544
90.79 | 1020.352 | 1.503723
90.8 | 1020.495 | 1.503901
90.81 | 1020.666 | 1.504063
90.82 | 1020.843 | 1.504224
90.83 | 1021.001 | 1.504378
90.84 | 1021.167 | 1.504547
90.85 | 1021.337 | 1.504714
90.86 | 1021.468 | 1.504895
90.87 | 1021.617 | 1.505056
90.88 | 1021.76 | 1.50522
90.89 | 1021.924 | 1.505391
90.9 | 1022.077 | 1.505559
90.91 | 1022.225 | 1.505716
90.92 | 1022.366 | 1.505881
90.93 | 1022.515 | 1.506062
90.94 | 1022.653 | 1.506227
90.95 | 1022.788 | 1.506386
90.96 | 1022.955 | 1.50654
90.97 | 1023.102 | 1.506701
90.98 | 1023.275 | 1.506874
90.99 | 1023.452 | 1.507053
91 | 1023.625 | 1.507209
91.01 | 1023.78 | 1.507374
91.02 | 1023.909 | 1.507546
91.03 | 1024.072 | 1.507715
91.04 | 1024.241 | 1.507887
91.05 | 1024.404 | 1.508054
91.06 | 1024.559 | 1.508224
91.07 | 1024.709 | 1.508394
91.08 | 1024.848 | 1.508556
91.09 | 1024.97 | 1.508717
91.1 | 1025.11 | 1.508888
91.11 | 1025.266 | 1.509049
91.12 | 1025.426 | 1.509204
91.13 | 1025.589 | 1.509383
91.14 | 1025.731 | 1.509551
91.15 | 1025.884 | 1.509708
91.16 | 1026.026 | 1.509871
91.17 | 1026.191 | 1.510048
91.18 | 1026.366 | 1.510222
91.19 | 1026.536 | 1.510387
91.2 | 1026.701 | 1.510545
91.21 | 1026.876 | 1.510704
91.22 | 1027.051 | 1.510868
91.23 | 1027.216 | 1.511045
91.24 | 1027.376 | 1.511217
91.25 | 1027.533 | 1.51138
91.26 | 1027.68 | 1.511551
91.27 | 1027.818 | 1.511721
91.28 | 1027.953 | 1.511878
91.29 | 1028.109 | 1.512043
91.3 | 1028.247 | 1.51221
91.31 | 1028.36 | 1.512388
91.32 | 1028.518 | 1.512561
91.33 | 1028.631 | 1.512733
91.34 | 1028.773 | 1.512888
91.35 | 1028.921 | 1.513052
91.36 | 1029.078125 | 1.513211
91.37 | 1029.226 | 1.513381
91.38 | 1029.367 | 1.513553
91.39 | 1029.52 | 1.513708
91.4 | 1029.667 | 1.513874
91.41 | 1029.815 | 1.514045
91.42 | 1029.945 | 1.514207
91.43 | 1030.092 | 1.514379
91.44 | 1030.233 | 1.514555
91.45 | 1030.373 | 1.514716
91.46 | 1030.511 | 1.514885
91.47 | 1030.65625 | 1.515052
91.48 | 1030.798 | 1.51523
91.49 | 1030.942 | 1.515391
91.5 | 1031.095 | 1.515549
91.51 | 1031.242 | 1.515715
91.52 | 1031.376 | 1.515884
91.53 | 1031.523 | 1.516056
91.54 | 1031.664 | 1.516213
91.55 | 1031.802 | 1.516385
91.56 | 1031.965 | 1.516553
91.57 | 1032.126 | 1.516708
91.58 | 1032.29 | 1.516877
91.59 | 1032.419 | 1.517057
91.6 | 1032.56 | 1.51722
91.61 | 1032.719 | 1.517384
91.62 | 1032.9 | 1.517547
91.63 | 1033.081 | 1.517704
91.64 | 1033.245 | 1.517881
91.65 | 1033.396 | 1.518067
91.66 | 1033.545 | 1.518221
91.67 | 1033.711 | 1.518379
91.68 | 1033.846 | 1.51855
91.69 | 1034.006 | 1.518723
91.7 | 1034.162 | 1.518887
91.71 | 1034.295 | 1.519044
91.72 | 1034.435 | 1.519215
91.73 | 1034.567 | 1.519391
91.74 | 1034.722 | 1.519564
91.75 | 1034.887 | 1.51972
91.76 | 1035.034 | 1.519881
91.77 | 1035.151 | 1.520054
91.78 | 1035.311 | 1.520227
91.79 | 1035.452 | 1.520396
91.8 | 1035.585 | 1.520549
91.81 | 1035.734 | 1.520706
91.82 | 1035.877 | 1.520878
91.83 | 1036 | 1.521051
91.84 | 1036.123 | 1.521221
91.85 | 1036.25 | 1.521391
91.86 | 1036.408 | 1.521554
91.87 | 1036.557 | 1.521708
91.88 | 1036.691 | 1.521875
91.89 | 1036.851 | 1.522043
91.9 | 1037.008 | 1.522212
91.91 | 1037.173 | 1.522371
91.92 | 1037.306 | 1.522541
91.93 | 1037.487 | 1.522706
91.94 | 1037.644 | 1.522888
91.95 | 1037.816 | 1.523052
91.96 | 1037.94 | 1.523217
91.97 | 1038.086 | 1.523388
91.98 | 1038.243 | 1.523546
91.99 | 1038.397 | 1.523712
92 | 1038.537 | 1.523882
92.01 | 1038.684 | 1.524049
92.02 | 1038.855 | 1.524206
92.03 | 1039.002 | 1.524392
92.04 | 1039.159 | 1.524543
92.05 | 1039.332 | 1.524698
92.06 | 1039.505 | 1.524885
92.07 | 1039.679 | 1.525057
92.08 | 1039.832 | 1.525228
92.09 | 1039.973 | 1.525384
92.1 | 1040.14 | 1.52554
92.11 | 1040.296 | 1.52572
92.12 | 1040.44 | 1.525879
92.13 | 1040.598 | 1.526043
92.14 | 1040.76 | 1.526213
92.15 | 1040.862 | 1.526385
92.16 | 1040.99 | 1.526551
92.17 | 1041.127 | 1.52671
92.18 | 1041.263 | 1.526881
92.19 | 1041.413 | 1.527046
92.2 | 1041.555 | 1.527207
92.21 | 1041.703 | 1.52737
92.22 | 1041.848 | 1.527543
92.23 | 1041.982 | 1.527704
92.24 | 1042.124 | 1.52788
92.25 | 1042.288 | 1.528069
92.26 | 1042.456 | 1.528225
92.27 | 1042.614 | 1.528378
92.28 | 1042.789 | 1.528544
92.29 | 1042.962 | 1.528706
92.3 | 1043.085 | 1.528882
92.31 | 1043.22 | 1.52905
92.32 | 1043.364 | 1.529219
92.33 | 1043.53 | 1.529389
92.34 | 1043.689 | 1.529545
92.35 | 1043.844 | 1.529698
92.36 | 1043.996 | 1.529879
92.37 | 1044.128 | 1.530052
92.38 | 1044.271 | 1.530221
92.39 | 1044.396 | 1.530379
92.4 | 1044.585 | 1.530542
92.41 | 1044.744 | 1.530714
92.42 | 1044.913 | 1.530878
92.43 | 1045.056 | 1.531049
92.44 | 1045.204 | 1.531216
92.45 | 1045.34 | 1.531379
92.46 | 1045.488 | 1.531544
92.47 | 1045.647 | 1.53172
92.48 | 1045.795 | 1.53189
92.49 | 1045.942 | 1.532059
92.5 | 1046.087 | 1.532229
92.51 | 1046.253 | 1.532388
92.52 | 1046.421 | 1.532549
92.53 | 1046.559 | 1.53271
92.54 | 1046.684 | 1.532873
92.55 | 1046.837 | 1.53305
92.56 | 1046.975 | 1.533224
92.57 | 1047.12 | 1.53339
92.58 | 1047.271 | 1.53356
92.59 | 1047.411 | 1.533728
92.6 | 1047.551 | 1.533884
92.61 | 1047.676 | 1.534049
92.62 | 1047.788 | 1.534225
92.63 | 1047.945 | 1.534381
92.64 | 1048.074 | 1.534543
92.65 | 1048.19 | 1.534713
92.66 | 1048.313 | 1.534874
92.67 | 1048.456 | 1.535037
92.68 | 1048.588 | 1.53521
92.69 | 1048.757 | 1.535383
92.7 | 1048.88 | 1.535554
92.71 | 1049.028 | 1.535719
92.72 | 1049.177 | 1.535885
92.73 | 1049.325 | 1.536061
92.74 | 1049.497 | 1.536232
92.75 | 1049.652 | 1.536387
92.76 | 1049.802 | 1.536545
92.77 | 1049.954 | 1.536721
92.78 | 1050.097 | 1.536886
92.79 | 1050.239 | 1.537041
92.8 | 1050.403 | 1.537212
92.81 | 1050.533 | 1.537384
92.82 | 1050.682 | 1.537558
92.83 | 1050.802 | 1.537723
92.84 | 1050.941 | 1.537882
92.85 | 1051.085 | 1.538045
92.86 | 1051.24 | 1.538213
92.87 | 1051.411 | 1.538381
92.88 | 1051.565 | 1.538553
92.89 | 1051.721 | 1.538717
92.9 | 1051.869 | 1.538881
92.91 | 1052.054 | 1.539057
92.92 | 1052.207 | 1.539229
92.93 | 1052.39 | 1.539381
92.94 | 1052.536 | 1.539539
92.95 | 1052.688 | 1.539714
92.96 | 1052.837 | 1.539889
92.97 | 1052.973 | 1.540045
92.98 | 1053.122 | 1.54021
92.99 | 1053.258 | 1.540395
93 | 1053.392 | 1.540566
93.01 | 1053.533 | 1.540723
93.02 | 1053.661 | 1.54088
93.03 | 1053.787 | 1.541038
93.04 | 1053.92 | 1.541214
93.05 | 1054.083 | 1.541389
93.06 | 1054.239 | 1.541557
93.07 | 1054.367 | 1.541713
93.08 | 1054.521 | 1.54187
93.09 | 1054.665 | 1.542046
93.1 | 1054.828 | 1.542217
93.11 | 1054.96 | 1.542386
93.12 | 1055.134 | 1.542552
93.13 | 1055.29 | 1.542724
93.14 | 1055.423 | 1.542885
93.15 | 1055.585 | 1.543065
93.16 | 1055.736 | 1.543231
93.17 | 1055.923 | 1.543378
93.18 | 1056.081 | 1.543531
93.19 | 1056.234 | 1.543705
93.2 | 1056.368 | 1.543895
93.21 | 1056.508 | 1.544055
93.22 | 1056.621 | 1.544212
93.23 | 1056.782 | 1.54438
93.24 | 1056.978 | 1.544546
93.25 | 1057.138 | 1.544709
93.26 | 1057.277 | 1.54487
93.27 | 1057.4 | 1.545047
93.28 | 1057.548 | 1.545225
93.29 | 1057.711 | 1.545399
93.3 | 1057.881 | 1.545561
93.31 | 1058.03 | 1.54571
93.32 | 1058.213 | 1.54588
93.33 | 1058.366 | 1.546046
93.34 | 1058.511 | 1.546219
93.35 | 1058.651 | 1.546396
93.36 | 1058.814 | 1.546558
93.37 | 1058.976 | 1.54672
93.38 | 1059.103 | 1.546877
93.39 | 1059.238 | 1.547047
93.4 | 1059.358 | 1.547221
93.41 | 1059.519 | 1.547389
93.42 | 1059.651 | 1.547547
93.43 | 1059.778 | 1.547715
93.44 | 1059.908 | 1.547883
93.45 | 1060.024 | 1.548053
93.46 | 1060.175 | 1.548227
93.47 | 1060.308 | 1.548377
93.48 | 1060.456 | 1.548554
93.49 | 1060.584 | 1.548732
93.5 | 1060.75 | 1.548898
93.51 | 1060.896 | 1.549059
93.52 | 1061.04 | 1.549212
93.53 | 1061.187 | 1.549372
93.54 | 1061.334 | 1.549547
93.55 | 1061.519 | 1.549713
93.56 | 1061.648 | 1.549883
93.57 | 1061.776 | 1.550047
93.58 | 1061.917 | 1.550231
93.59 | 1062.035 | 1.550392
93.6 | 1062.18 | 1.550547
93.61 | 1062.315 | 1.550716
93.62 | 1062.471 | 1.550899
93.63 | 1062.612 | 1.551054
93.64 | 1062.759 | 1.551207
93.65 | 1062.882 | 1.551379
93.66 | 1063.023 | 1.551557
93.67 | 1063.18 | 1.551726
93.68 | 1063.327 | 1.551895
93.69 | 1063.513 | 1.552051
93.7 | 1063.654 | 1.552211
93.71 | 1063.807 | 1.552389
93.72 | 1063.939 | 1.552574
93.73 | 1064.087 | 1.552732
93.74 | 1064.244 | 1.552893
93.75 | 1064.395 | 1.55305
93.76 | 1064.544 | 1.553219
93.77 | 1064.68 | 1.553392
93.78 | 1064.829 | 1.553555
93.79 | 1064.964 | 1.553725
93.8 | 1065.103 | 1.553886
93.81 | 1065.247 | 1.554049
93.82 | 1065.376 | 1.554216
93.83 | 1065.522 | 1.55438
93.84 | 1065.663 | 1.554544
93.85 | 1065.805 | 1.55471
93.86 | 1065.97 | 1.554884
93.87 | 1066.13 | 1.555053
93.88 | 1066.277 | 1.555215
93.89 | 1066.437 | 1.555387
93.9 | 1066.602 | 1.555551
93.91 | 1066.768 | 1.555715
93.92 | 1066.938 | 1.555874
93.93 | 1067.087 | 1.556042
93.94 | 1067.224 | 1.556213
93.95 | 1067.382 | 1.556383
93.96 | 1067.515 | 1.556545
93.97 | 1067.661 | 1.556712
93.98 | 1067.831 | 1.55688
93.99 | 1067.971 | 1.557057
94 | 1068.113 | 1.557227
94.01 | 1068.263 | 1.55739
94.02 | 1068.424 | 1.557547
94.03 | 1068.582 | 1.557708
94.04 | 1068.722 | 1.557886
94.05 | 1068.874 | 1.55806
94.06 | 1069.014 | 1.558211
94.07 | 1069.161 | 1.558372
94.08 | 1069.29 | 1.558552
94.09 | 1069.444 | 1.558723
94.1 | 1069.596 | 1.558884
94.11 | 1069.708 | 1.559061
94.12 | 1069.85 | 1.559226
94.13 | 1069.966 | 1.559381
94.14 | 1070.146 | 1.55954
94.15 | 1070.284 | 1.559708
94.16 | 1070.457 | 1.559881
94.17 | 1070.614 | 1.560052
94.18 | 1070.771 | 1.56022
94.19 | 1070.915 | 1.560385
94.2 | 1071.064 | 1.560555
94.21 | 1071.23 | 1.560727
94.22 | 1071.392 | 1.560885
94.23 | 1071.56 | 1.561046
94.24 | 1071.694 | 1.561214
94.25 | 1071.852 | 1.561377
94.26 | 1071.975 | 1.561551
94.27 | 1072.097 | 1.561719
94.28 | 1072.246 | 1.561887
94.29 | 1072.401 | 1.562043
94.3 | 1072.53 | 1.562212
94.31 | 1072.683 | 1.562382
94.32 | 1072.816 | 1.562547
94.33 | 1072.966 | 1.562728
94.34 | 1073.121 | 1.562901
94.35 | 1073.274 | 1.563054
94.36 | 1073.433 | 1.563216
94.37 | 1073.588 | 1.563391
94.38 | 1073.724 | 1.563546
94.39 | 1073.864 | 1.563721
94.4 | 1074.033 | 1.563877
94.41 | 1074.178 | 1.564035
94.42 | 1074.312 | 1.56421
94.43 | 1074.455 | 1.564389
94.44 | 1074.593 | 1.56456
94.45 | 1074.737 | 1.564711
94.46 | 1074.871 | 1.56489
94.47 | 1075.031 | 1.565056
94.48 | 1075.194 | 1.565226
94.49 | 1075.339 | 1.565381
94.5 | 1075.452 | 1.565538
94.51 | 1075.576 | 1.565706
94.52 | 1075.722 | 1.56588
94.53 | 1075.863 | 1.566055
94.54 | 1076.003 | 1.566219
94.55 | 1076.152 | 1.566383
94.56 | 1076.319 | 1.566551
94.57 | 1076.456 | 1.566715
94.58 | 1076.581 | 1.566871
94.59 | 1076.714 | 1.567046
94.6 | 1076.891 | 1.567235
94.61 | 1077.055 | 1.567389
94.62 | 1077.222 | 1.567544
94.63 | 1077.376 | 1.56772
94.64 | 1077.524 | 1.567889
94.65 | 1077.655 | 1.568061
94.66 | 1077.808 | 1.568219
94.67 | 1077.971 | 1.568378
94.68 | 1078.147 | 1.568539
94.69 | 1078.292 | 1.568715
94.7 | 1078.422 | 1.568887
94.71 | 1078.574 | 1.569043
94.72 | 1078.724 | 1.569217
94.73 | 1078.867 | 1.569398
94.74 | 1079.005 | 1.569573
94.75 | 1079.134 | 1.569731
94.76 | 1079.251 | 1.569883
94.77 | 1079.377 | 1.570052
94.78 | 1079.49 | 1.570216
94.79 | 1079.652 | 1.570383
94.8 | 1079.795 | 1.570552
94.81 | 1079.917 | 1.57072
94.82 | 1080.05 | 1.570886
94.83 | 1080.226 | 1.571049
94.84 | 1080.384 | 1.571204
94.85 | 1080.553 | 1.571372
94.86 | 1080.706 | 1.571559
94.87 | 1080.865 | 1.571733
94.88 | 1081.033 | 1.571898
94.89 | 1081.171 | 1.572055
94.9 | 1081.326 | 1.572221
94.91 | 1081.493 | 1.572383
94.92 | 1081.651 | 1.572546
94.93 | 1081.77 | 1.572718
94.94 | 1081.906 | 1.572892
94.95 | 1082.028 | 1.573052
94.96 | 1082.166 | 1.573221
94.97 | 1082.319 | 1.573392
94.98 | 1082.449 | 1.573549
94.99 | 1082.623 | 1.573701
95 | 1082.794 | 1.573864
95.01 | 1082.975 | 1.574042
95.02 | 1083.123 | 1.574212
95.03 | 1083.277 | 1.574383
95.04 | 1083.455 | 1.574557
95.05 | 1083.638 | 1.574719
95.06 | 1083.813 | 1.574883
95.07 | 1083.938 | 1.575048
95.08 | 1084.097 | 1.575218
95.09 | 1084.235 | 1.575391
95.1 | 1084.366 | 1.57556
95.11 | 1084.495 | 1.575716
95.12 | 1084.646 | 1.575879
95.13 | 1084.791 | 1.576047
95.14 | 1084.937 | 1.576213
95.15 | 1085.072 | 1.576373
95.16 | 1085.212 | 1.576537
95.17 | 1085.396 | 1.576723
95.18 | 1085.537 | 1.5769
95.19 | 1085.7 | 1.577058
95.2 | 1085.873 | 1.577212
95.21 | 1086.01 | 1.577378
95.22 | 1086.171 | 1.577546
95.23 | 1086.31 | 1.577728
95.24 | 1086.45 | 1.57789
95.25 | 1086.612 | 1.578057
95.26 | 1086.772 | 1.57822
95.27 | 1086.889 | 1.578383
95.28 | 1087.064 | 1.578548
95.29 | 1087.219 | 1.578707
95.3 | 1087.373 | 1.578875
95.31 | 1087.528 | 1.579033
95.32 | 1087.663 | 1.57921
95.33 | 1087.831 | 1.579387
95.34 | 1087.953 | 1.579556
95.35 | 1088.107 | 1.579716
95.36 | 1088.236 | 1.57989
95.37 | 1088.388 | 1.580054
95.38 | 1088.524 | 1.580208
95.39 | 1088.66 | 1.580382
95.4 | 1088.785 | 1.580558
95.41 | 1088.924 | 1.58073
95.42 | 1089.072 | 1.580876
95.43 | 1089.208 | 1.581042
95.44 | 1089.365 | 1.58122
95.45 | 1089.481 | 1.581388
95.46 | 1089.631 | 1.581549
95.47 | 1089.801 | 1.581714
95.48 | 1089.932 | 1.581896
95.49 | 1090.075 | 1.582056
95.5 | 1090.225 | 1.582216
95.51 | 1090.375 | 1.582376
95.52 | 1090.53 | 1.582548
95.53 | 1090.695 | 1.582717
95.54 | 1090.863 | 1.582887
95.55 | 1091.022 | 1.583058
95.56 | 1091.175 | 1.583217
95.57 | 1091.318 | 1.583378
95.58 | 1091.466 | 1.583544
95.59 | 1091.628 | 1.583714
95.6 | 1091.753 | 1.58388
95.61 | 1091.901 | 1.584052
95.62 | 1092.044 | 1.584218
95.63 | 1092.205 | 1.584388
95.64 | 1092.358 | 1.584546
95.65 | 1092.513 | 1.584718
95.66 | 1092.666 | 1.584897
95.67 | 1092.826 | 1.585055
95.68 | 1093.009 | 1.585219
95.69 | 1093.127 | 1.585384
95.7 | 1093.289 | 1.585547
95.71 | 1093.446 | 1.585716
95.72 | 1093.603 | 1.585883
95.73 | 1093.729 | 1.586045
95.74 | 1093.864 | 1.586223
95.75 | 1094.01 | 1.586392
95.76 | 1094.165 | 1.586549
95.77 | 1094.305 | 1.58672
95.78 | 1094.446 | 1.586882
95.79 | 1094.602 | 1.587047
95.8 | 1094.736 | 1.58721
95.81 | 1094.889 | 1.587384
95.82 | 1095.022 | 1.587549
95.83 | 1095.186 | 1.587714
95.84 | 1095.356 | 1.587872
95.85 | 1095.508 | 1.588042
95.86 | 1095.646 | 1.588221
95.87 | 1095.787 | 1.588397
95.88 | 1095.931 | 1.588557
95.89 | 1096.092 | 1.588711
95.9 | 1096.262 | 1.588876
95.91 | 1096.389 | 1.589043
95.92 | 1096.555 | 1.589213
95.93 | 1096.695 | 1.589373
95.94 | 1096.842 | 1.589544
95.95 | 1096.985 | 1.589709
95.96 | 1097.166 | 1.589884
95.97 | 1097.324 | 1.590037
95.98 | 1097.468 | 1.590209
95.99 | 1097.622 | 1.590375
96 | 1097.779 | 1.590547
96.01 | 1097.95 | 1.59072
96.02 | 1098.082 | 1.590876
96.03 | 1098.23 | 1.591056
96.04 | 1098.381 | 1.591218
96.05 | 1098.552 | 1.591368
96.06 | 1098.688 | 1.591535
96.07 | 1098.84 | 1.591717
96.08 | 1099.009 | 1.59189
96.09 | 1099.164 | 1.592055
96.1 | 1099.318 | 1.59222
96.11 | 1099.493 | 1.592391
96.12 | 1099.667 | 1.592553
96.13 | 1099.837 | 1.592716
96.14 | 1100.001 | 1.592871
96.15 | 1100.168 | 1.593036
96.16 | 1100.304 | 1.593221
96.17 | 1100.458 | 1.5934
96.18 | 1100.615 | 1.593549
96.19 | 1100.765 | 1.593712
96.2 | 1100.892 | 1.593892
96.21 | 1101.015 | 1.59405
96.22 | 1101.146 | 1.594211
96.23 | 1101.279 | 1.594378
96.24 | 1101.419 | 1.594552
96.25 | 1101.549 | 1.594714
96.26 | 1101.71 | 1.594881
96.27 | 1101.873 | 1.595052
96.28 | 1102.01 | 1.595209
96.29 | 1102.161 | 1.595368
96.3 | 1102.342 | 1.595544
96.31 | 1102.503 | 1.595722
96.32 | 1102.667 | 1.595889
96.33 | 1102.819 | 1.596047
96.34 | 1102.98 | 1.596215
96.35 | 1103.148 | 1.596383
96.36 | 1103.321 | 1.596549
96.37 | 1103.464 | 1.596711
96.38 | 1103.603 | 1.596875
96.39 | 1103.749 | 1.597048
96.4 | 1103.91 | 1.597211
96.41 | 1104.041 | 1.59739
96.42 | 1104.18 | 1.597544
96.43 | 1104.349 | 1.597715
96.44 | 1104.501 | 1.597877
96.45 | 1104.632 | 1.598039
96.46 | 1104.74 | 1.598216
96.47 | 1104.876 | 1.598387
96.48 | 1105.032 | 1.59856
96.49 | 1105.188 | 1.598717
96.5 | 1105.305 | 1.598867
96.51 | 1105.471 | 1.599039
96.52 | 1105.634 | 1.599212
96.53 | 1105.774 | 1.59938
96.54 | 1105.876 | 1.599557
96.55 | 1106.035 | 1.59972
96.56 | 1106.198 | 1.59988
96.57 | 1106.379 | 1.60004
96.58 | 1106.51 | 1.600205
96.59 | 1106.649 | 1.600386
96.592 | 1106.68 | 1.600419
96.602 | 1106.836 | 1.60058
96.612 | 1106.976 | 1.600752
96.622 | 1107.13 | 1.600918
96.632 | 1107.296 | 1.601084
96.642 | 1107.449 | 1.601249
96.652 | 1107.59 | 1.601407
96.662 | 1107.748 | 1.60158
96.672 | 1107.887 | 1.601764
96.682 | 1108.071 | 1.60193
96.692 | 1108.233 | 1.602087
96.702 | 1108.409 | 1.602252
96.712 | 1108.579 | 1.602423
96.722 | 1108.702 | 1.602586
96.732 | 1108.84 | 1.602755
96.742 | 1109.017 | 1.602927
96.752 | 1109.164 | 1.603085
96.762 | 1109.313 | 1.603248
96.772 | 1109.46 | 1.603422
96.782 | 1109.599 | 1.603583
96.792 | 1109.739 | 1.603751
96.802 | 1109.885 | 1.603914
96.812 | 1110.047 | 1.604078
96.822 | 1110.249 | 1.604248
96.832 | 1110.451 | 1.604433
96.842 | 1110.661 | 1.604632
96.852 | 1110.9 | 1.604843
96.862 | 1111.168 | 1.605078
96.872 | 1111.439 | 1.605327
96.882 | 1111.748 | 1.605574
96.892 | 1112.079 | 1.605827
96.902 | 1112.425 | 1.606117
96.912 | 1112.778 | 1.606427
96.922 | 1113.172 | 1.606743
96.932 | 1113.588 | 1.607061
96.942 | 1114.045 | 1.607402
96.952 | 1114.503 | 1.60776
96.962 | 1114.955 | 1.608125
96.972 | 1115.464 | 1.608513
96.982 | 1115.972 | 1.60893
96.992 | 1116.517 | 1.609335
97.002 | 1117.068 | 1.609765
97.012 | 1117.641 | 1.610229
97.022 | 1118.243 | 1.610687
97.032 | 1118.839 | 1.611176
97.042 | 1119.398 | 1.611673
97.052 | 1120.019 | 1.612167
97.062 | 1120.68 | 1.612693
97.072 | 1121.333 | 1.613243
97.082 | 1122.031 | 1.613793
97.092 | 1122.711 | 1.614362
97.102 | 1123.405 | 1.614952
97.112 | 1124.12 | 1.61554
97.122 | 1124.844 | 1.616148
97.132 | 1125.57 | 1.61678
97.142 | 1126.338 | 1.617427
97.152 | 1127.133 | 1.618092
97.162 | 1127.914 | 1.618768
97.172 | 1128.707 | 1.619452
97.182 | 1129.494 | 1.62015
97.192 | 1130.315 | 1.620869
97.202 | 1131.183 | 1.621588
97.212 | 1132.067 | 1.622337
97.222 | 1132.942 | 1.623112
97.232 | 1133.887 | 1.623886
97.242 | 1134.854 | 1.624678
97.252 | 1135.795 | 1.625491
97.262 | 1136.787 | 1.626311
97.272 | 1137.798 | 1.627138
97.282 | 1138.818 | 1.627998
97.292 | 1139.878 | 1.628874
97.302 | 1140.932 | 1.629756
97.312 | 1142.008 | 1.630657
97.322 | 1143.112 | 1.631566
97.332 | 1144.201 | 1.632493
97.342 | 1145.299 | 1.633439
97.352 | 1146.423 | 1.634406
97.362 | 1147.554 | 1.635378
97.372 | 1148.727 | 1.636369
97.382 | 1149.925 | 1.637368
97.392 | 1151.108 | 1.638375
97.402 | 1152.317 | 1.639416
97.412 | 1153.531 | 1.640466
97.422 | 1154.757 | 1.641521
97.432 | 1156.029 | 1.642601
97.442 | 1157.318 | 1.643701
97.452 | 1158.607 | 1.644803
97.462 | 1159.9 | 1.64593
97.472 | 1161.195 | 1.647073
97.482 | 1162.513 | 1.64823
97.492 | 1163.839 | 1.649382
97.502 | 1165.15 | 1.650565
97.512 | 1166.518 | 1.651772
97.522 | 1167.877 | 1.652997
97.532 | 1169.258 | 1.654216
97.542 | 1170.659 | 1.655441
97.552 | 1172.086 | 1.6567
97.562 | 1173.54 | 1.657978
97.572 | 1174.993 | 1.659267
97.582 | 1176.444 | 1.660558
97.592 | 1177.934 | 1.661876
97.602 | 1179.471 | 1.663217
97.612 | 1180.995 | 1.664568
97.622 | 1182.551 | 1.665937
97.632 | 1184.098 | 1.667303
97.642 | 1185.668 | 1.668691
97.652 | 1187.268 | 1.670116
97.662 | 1188.887 | 1.671539
97.672 | 1190.543 | 1.672971
97.682 | 1192.221 | 1.67443
97.692 | 1193.903 | 1.675905
97.702 | 1195.579 | 1.677391
97.712 | 1197.254 | 1.678892
97.722 | 1198.969 | 1.68041
97.732 | 1200.696 | 1.681953
97.742 | 1202.434 | 1.683487
97.752 | 1204.178 | 1.685033
97.762 | 1205.932 | 1.686618
97.772 | 1207.678 | 1.688205
97.782 | 1209.458 | 1.6898
97.792 | 1211.239 | 1.691415
97.802 | 1213.077 | 1.693054
97.812 | 1214.928 | 1.694704
97.822 | 1216.735 | 1.696346
97.832 | 1218.569 | 1.698013
97.842 | 1220.397 | 1.69968
97.852 | 1222.221 | 1.701343
97.862 | 1224.024 | 1.70302
97.872 | 1225.842 | 1.704683
97.882 | 1227.659 | 1.706344
97.892 | 1229.463 | 1.708013
97.902 | 1231.215 | 1.709673
97.912 | 1232.995 | 1.711342
97.922 | 1234.823 | 1.71301
97.932 | 1236.598 | 1.714676
97.942 | 1238.383 | 1.716341
97.952 | 1240.168 | 1.718
97.962 | 1241.948 | 1.719677
97.972 | 1243.698 | 1.721344
97.982 | 1245.44 | 1.723001
97.992 | 1247.198 | 1.724657
98.002 | 1248.952 | 1.726318
98.012 | 1250.665 | 1.727989
98.022 | 1252.346 | 1.729656
98.032 | 1254.043 | 1.731317
98.042 | 1255.737 | 1.732988
98.052 | 1257.413 | 1.734645
98.062 | 1259.114 | 1.736322
98.072 | 1260.844 | 1.737993
98.082 | 1262.543 | 1.739658
98.092 | 1264.245 | 1.741331
98.102 | 1265.958 | 1.743003
98.112 | 1267.667 | 1.744669
98.122 | 1269.377 | 1.746328
98.132 | 1271.108 | 1.747999
98.142 | 1272.805 | 1.749673
98.152 | 1274.524 | 1.751342
98.162 | 1276.206 | 1.753015
98.172 | 1277.87 | 1.754696
98.182 | 1279.543 | 1.756357
98.192 | 1281.217 | 1.758018
98.202 | 1282.895 | 1.759687
98.212 | 1284.563 | 1.761348
98.222 | 1286.245 | 1.763006
98.232 | 1287.899 | 1.764673
98.242 | 1289.567 | 1.76634
98.252 | 1291.247 | 1.767997
98.262 | 1292.932 | 1.76968
98.272 | 1294.618 | 1.771354
98.282 | 1296.317 | 1.773016
98.292 | 1298.012 | 1.774683
98.302 | 1299.702 | 1.776352
98.312 | 1301.409 | 1.778009
98.322 | 1303.102 | 1.779661
98.332 | 1304.803 | 1.781332
98.342 | 1306.514 | 1.783004
98.352 | 1308.223 | 1.78467
98.362 | 1309.926 | 1.786344
98.372 | 1311.624 | 1.788011
98.382 | 1313.307 | 1.789674
98.392 | 1314.993 | 1.791336
98.402 | 1316.704 | 1.792999
98.412 | 1318.415 | 1.79466
98.422 | 1320.114 | 1.796314
98.432 | 1321.825 | 1.797979
98.442 | 1323.497 | 1.799656
98.452 | 1325.159 | 1.801313
98.462 | 1326.862 | 1.802986
98.472 | 1328.559 | 1.804666
98.482 | 1330.239 | 1.806329
98.492 | 1331.928 | 1.808002
98.502 | 1333.563 | 1.809669
98.512 | 1335.191 | 1.811344
98.522 | 1336.833 | 1.813012
98.532 | 1338.458 | 1.814678
98.542 | 1340.128 | 1.816339
98.552 | 1341.802 | 1.818008
98.562 | 1343.452 | 1.819694
98.572 | 1345.097 | 1.821361
98.582 | 1346.755 | 1.823018
98.592 | 1348.402 | 1.824689
98.602 | 1350.087 | 1.826349
98.612 | 1351.757 | 1.828006
98.622 | 1353.394 | 1.829666
98.632 | 1355.07 | 1.831336
98.642 | 1356.706 | 1.833011
98.652 | 1358.341 | 1.834672
98.662 | 1359.976 | 1.836345
98.672 | 1361.628 | 1.838014
98.682 | 1363.245 | 1.839685
98.692 | 1364.865 | 1.841346
98.702 | 1366.474 | 1.843006
98.712 | 1368.12 | 1.844663
98.722 | 1369.796 | 1.846322
98.732 | 1371.421 | 1.848003
98.742 | 1373.054 | 1.849674
98.752 | 1374.677 | 1.851335
98.762 | 1376.298 | 1.853013
98.772 | 1377.913 | 1.85469
98.782 | 1379.548 | 1.856338
98.792 | 1381.175 | 1.857993
98.802 | 1382.802 | 1.859662
98.812 | 1384.384 | 1.86132
98.822 | 1385.976 | 1.862977
98.832 | 1387.564 | 1.864643
98.842 | 1389.161 | 1.866323
98.852 | 1390.763 | 1.868003
98.862 | 1392.361 | 1.869672
98.872 | 1393.97 | 1.871339
98.882 | 1395.564 | 1.872993
98.892 | 1397.197 | 1.874666
98.902 | 1398.812 | 1.876335
98.912 | 1400.431 | 1.878002
98.922 | 1402.044 | 1.879663
98.932 | 1403.683 | 1.881345
98.942 | 1405.304 | 1.883026
98.952 | 1406.927 | 1.884683
98.962 | 1408.546 | 1.886358
98.972 | 1410.165 | 1.88804
98.982 | 1411.81 | 1.889692
98.992 | 1413.429 | 1.891345
99.002 | 1415.058 | 1.893003
99.012 | 1416.702 | 1.894672
99.022 | 1418.335 | 1.896339
99.032 | 1419.97 | 1.898008
99.042 | 1421.613 | 1.899679
99.052 | 1423.23 | 1.901344
99.062 | 1424.861 | 1.903009
99.072 | 1426.513 | 1.90468
99.082 | 1428.142 | 1.906349
99.092 | 1429.775 | 1.908012
99.102 | 1431.413 | 1.909671
99.112 | 1433.052 | 1.911344
99.122 | 1434.685 | 1.913005
99.132 | 1436.296 | 1.91467
99.142 | 1437.917 | 1.916345
99.152 | 1439.548 | 1.918008
99.162 | 1441.165 | 1.919677
99.172 | 1442.784 | 1.921348
99.182 | 1444.421 | 1.923
99.192 | 1446.023 | 1.924653
99.202 | 1447.609 | 1.926311
99.212 | 1449.181 | 1.927984
99.222 | 1450.773 | 1.929649
99.232 | 1452.37 | 1.931314
99.242 | 1453.945 | 1.932985
99.252 | 1455.546 | 1.934648
99.262 | 1457.14 | 1.936328
99.272 | 1458.702 | 1.938005
99.282 | 1460.271 | 1.939664
99.292 | 1461.868 | 1.941333
99.302 | 1463.447 | 1.943
99.312 | 1465.04 | 1.944661
99.322 | 1466.628 | 1.946334
99.332 | 1468.236 | 1.948018
99.342 | 1469.859 | 1.949691
99.352 | 1471.456 | 1.951352
99.362 | 1473.036 | 1.953037
99.372 | 1474.634 | 1.954696
99.382 | 1476.243 | 1.956346
99.392 | 1477.827 | 1.958017
99.402 | 1479.435 | 1.959674
99.412 | 1481.025 | 1.96133
99.422 | 1482.622 | 1.963001
99.432 | 1484.198 | 1.964677
99.442 | 1485.796 | 1.966346
99.452 | 1487.382 | 1.968013
99.462 | 1488.988 | 1.969684
99.472 | 1490.572 | 1.971347
99.482 | 1492.148 | 1.973003
99.492 | 1493.747 | 1.974668
99.502 | 1495.341 | 1.976329
99.512 | 1496.957 | 1.978002
99.522 | 1498.56 | 1.979673
99.532 | 1500.135 | 1.981346
99.542 | 1501.724 | 1.983009
99.552 | 1503.334 | 1.984672
99.562 | 1504.959 | 1.98635
99.572 | 1506.578 | 1.988008
99.582 | 1508.185 | 1.989652
99.592 | 1509.783 | 1.991325
99.602 | 1511.392 | 1.992988
99.612 | 1512.98 | 1.994647
99.622 | 1514.572 | 1.996314
99.632 | 1516.197 | 1.997985
99.642 | 1517.801 | 1.999662
99.652 | 1519.389 | 2.001318
99.662 | 1520.994 | 2.00299
99.672 | 1522.601 | 2.004667
99.682 | 1524.209 | 2.006328
99.692 | 1525.832 | 2.007997
99.702 | 1527.435 | 2.009666
99.712 | 1529.039 | 2.011339
99.722 | 1530.644 | 2.01301
99.732 | 1532.25 | 2.014692
99.742 | 1533.84 | 2.016365
99.752 | 1535.447 | 2.018014
99.762 | 1537.027 | 2.019689
99.772 | 1538.613 | 2.021356
99.782 | 1540.178 | 2.023004
99.792 | 1541.734 | 2.024669
99.802 | 1543.31 | 2.026342
99.812 | 1544.892 | 2.028015
99.822 | 1546.467 | 2.02967
99.832 | 1548.037 | 2.031343
99.842 | 1549.648 | 2.033012
99.852 | 1551.236 | 2.034675
99.862 | 1552.805 | 2.036352
99.872 | 1554.394 | 2.038017
99.882 | 1556.002 | 2.039676
99.892 | 1557.578 | 2.041345
99.902 | 1559.146 | 2.043005
99.912 | 1560.746 | 2.044673
99.922 | 1562.326 | 2.046348
99.932 | 1563.912 | 2.048017
99.942 | 1565.459 | 2.04968
99.952 | 1567.014 | 2.051342
99.962 | 1568.594 | 2.053016
99.972 | 1570.174 | 2.054676
99.982 | 1571.715 | 2.056325
99.992 | 1573.287 | 2.057983
100.002 | 1574.863 | 2.05965
100.012 | 1576.398 | 2.061317
100.022 | 1577.953 | 2.062986
100.032 | 1579.527 | 2.064655
100.042 | 1581.101 | 2.066326
100.052 | 1582.693 | 2.067979
100.062 | 1584.285 | 2.069648
100.072 | 1585.855 | 2.071317
100.082 | 1587.428 | 2.072984
100.092 | 1589.025 | 2.074657
100.102 | 1590.621 | 2.076335
100.112 | 1592.226 | 2.078002
100.122 | 1593.842 | 2.07966
100.132 | 1595.435 | 2.081335
100.142 | 1597.021 | 2.083007
100.152 | 1598.596 | 2.084672
100.162 | 1600.168 | 2.086349
100.172 | 1601.744 | 2.08802
100.182 | 1603.363 | 2.089679
100.192 | 1604.957 | 2.091344
100.202 | 1606.551 | 2.093013
100.212 | 1608.154 | 2.094676
100.222 | 1609.742 | 2.096342
100.232 | 1611.328 | 2.098009
100.242 | 1612.898 | 2.099674
100.252 | 1614.508 | 2.101333
100.262 | 1616.113 | 2.103014
100.272 | 1617.703 | 2.104688
100.282 | 1619.289 | 2.106349
100.292 | 1620.887 | 2.108015
100.302 | 1622.498 | 2.10968
100.312 | 1624.074 | 2.111341
100.322 | 1625.672 | 2.112997
100.332 | 1627.246 | 2.114669
100.342 | 1628.879 | 2.116346
100.352 | 1630.441 | 2.118007
100.362 | 1632.014 | 2.11968
100.372 | 1633.605 | 2.121345
100.382 | 1635.187 | 2.123004
100.392 | 1636.75 | 2.124664
100.402 | 1638.287 | 2.126331
100.412 | 1639.873 | 2.127996
100.422 | 1641.441 | 2.129646
100.432 | 1643.021 | 2.131313
100.442 | 1644.576 | 2.132993
100.452 | 1646.141 | 2.134651
100.462 | 1647.691 | 2.136323
100.472 | 1649.246 | 2.138
100.482 | 1650.808 | 2.139657
100.492 | 1652.351 | 2.141336
100.502 | 1653.887 | 2.143007
100.512 | 1655.411 | 2.144677
100.522 | 1656.934 | 2.146348
100.532 | 1658.46 | 2.148017
100.542 | 1659.964 | 2.149676
100.552 | 1661.52 | 2.151341
100.562 | 1663.063 | 2.153025
100.572 | 1664.591 | 2.154692
100.582 | 1666.104 | 2.156358
100.592 | 1667.635 | 2.158025
100.602 | 1669.196 | 2.159688
100.612 | 1670.725 | 2.161347
100.622 | 1672.266 | 2.163005
100.632 | 1673.829 | 2.164668
100.642 | 1675.399 | 2.166344
100.652 | 1676.925 | 2.168004
100.662 | 1678.473 | 2.169675
100.672 | 1680.009 | 2.171344
100.682 | 1681.561 | 2.173014
100.692 | 1683.118 | 2.174678
100.702 | 1684.663 | 2.176339
100.712 | 1686.233 | 2.178
100.722 | 1687.794 | 2.179663
100.732 | 1689.339 | 2.18134
100.742 | 1690.891 | 2.183005
100.752 | 1692.479 | 2.184668
100.762 | 1694.044 | 2.186341
100.772 | 1695.616 | 2.188014
100.782 | 1697.18 | 2.189667
100.792 | 1698.745 | 2.191325
100.802 | 1700.3 | 2.19299
100.812 | 1701.843 | 2.194651
100.822 | 1703.391 | 2.196309
100.832 | 1704.95 | 2.19798
100.842 | 1706.495 | 2.19966
100.852 | 1708.007 | 2.201339
100.862 | 1709.52 | 2.203006
100.872 | 1711.053 | 2.204671
100.882 | 1712.591 | 2.20633
100.892 | 1714.128 | 2.207997
100.902 | 1715.659 | 2.209668
100.912 | 1717.204 | 2.211337
100.922 | 1718.721 | 2.213002
100.932 | 1720.255 | 2.214686
100.942 | 1721.803 | 2.216359
100.952 | 1723.366 | 2.218014
100.962 | 1724.927 | 2.219695
100.972 | 1726.477 | 2.22137
100.982 | 1728.012 | 2.223021
100.992 | 1729.55 | 2.224675
101.002 | 1731.102 | 2.226336
101.012 | 1732.651 | 2.228005
101.022 | 1734.219 | 2.229672
101.032 | 1735.764 | 2.231341
101.042 | 1737.29 | 2.233012
101.052 | 1738.802 | 2.234675
101.062 | 1740.327 | 2.236346
101.072 | 1741.86 | 2.238015
101.082 | 1743.395 | 2.239678
101.092 | 1744.923 | 2.241343
101.102 | 1746.413 | 2.243006
101.112 | 1747.913 | 2.244677
101.122 | 1749.397 | 2.246335
101.132 | 1750.901 | 2.248004
101.142 | 1752.419 | 2.24968
101.152 | 1753.932 | 2.251342
101.162 | 1755.458 | 2.253009
101.172 | 1756.962 | 2.254681
101.182 | 1758.464 | 2.256331
101.192 | 1759.975 | 2.257985
101.202 | 1761.54 | 2.259646
101.212 | 1763.048 | 2.261321
101.222 | 1764.575 | 2.262984
101.232 | 1766.067 | 2.264651
101.242 | 1767.575 | 2.266318
101.252 | 1769.116 | 2.267977
101.262 | 1770.637 | 2.269664
101.272 | 1772.18 | 2.271342
101.282 | 1773.723 | 2.272994
101.292 | 1775.274 | 2.274661
101.302 | 1776.803 | 2.276326
101.312 | 1778.38 | 2.277999
101.322 | 1779.954 | 2.27967
101.332 | 1781.509 | 2.281348
101.342 | 1783.071 | 2.283017
101.352 | 1784.608 | 2.284684
101.362 | 1786.132 | 2.286364
101.372 | 1787.657 | 2.288026
101.382 | 1789.208 | 2.289677
101.392 | 1790.743 | 2.291346
101.402 | 1792.257 | 2.293002
101.412 | 1793.778 | 2.294661
101.422 | 1795.302 | 2.296336
101.432 | 1796.852 | 2.298011
101.442 | 1798.374 | 2.29968
101.452 | 1799.889 | 2.30135
101.462 | 1801.438 | 2.303021
101.472 | 1802.993 | 2.304681
101.482 | 1804.526 | 2.306336
101.492 | 1806.061 | 2.308003
101.502 | 1807.616 | 2.309666
101.512 | 1809.148 | 2.311342
101.522 | 1810.687 | 2.313009
101.532 | 1812.242 | 2.314678
101.542 | 1813.803 | 2.316341
101.552 | 1815.371 | 2.318008
101.562 | 1816.916 | 2.319685
101.572 | 1818.433 | 2.321342
101.582 | 1819.955 | 2.322986
101.592 | 1821.482 | 2.324655
101.602 | 1823.029 | 2.326328
101.612 | 1824.568 | 2.327982
101.622 | 1826.103 | 2.329647
101.632 | 1827.644 | 2.331321
101.642 | 1829.182 | 2.332996
101.652 | 1830.713 | 2.334654
101.662 | 1832.248 | 2.336323
101.672 | 1833.803 | 2.337997
101.682 | 1835.348 | 2.33966
101.692 | 1836.881 | 2.341329
101.702 | 1838.391 | 2.343
101.712 | 1839.9 | 2.344673
101.722 | 1841.412 | 2.346348
101.732 | 1842.898 | 2.348028
101.742 | 1844.408 | 2.349699
101.752 | 1845.904 | 2.351347
101.762 | 1847.41 | 2.353023
101.772 | 1848.91 | 2.354688
101.782 | 1850.41 | 2.356338
101.792 | 1851.951 | 2.358003
101.802 | 1853.478 | 2.359676
101.812 | 1854.998 | 2.361349
101.822 | 1856.504 | 2.363004
101.832 | 1858.037 | 2.364679
101.842 | 1859.549 | 2.366344
101.852 | 1861.101 | 2.368011
101.862 | 1862.625 | 2.369688
101.872 | 1864.162 | 2.371351
101.882 | 1865.691 | 2.37301
101.892 | 1867.193 | 2.374676
101.902 | 1868.711 | 2.376335
101.912 | 1870.256 | 2.378002
101.922 | 1871.818 | 2.379678
101.932 | 1873.363 | 2.381346
101.942 | 1874.894 | 2.383013
101.952 | 1876.422 | 2.384676
101.962 | 1877.967 | 2.38635
101.972 | 1879.476 | 2.388014
101.982 | 1881.019 | 2.389662
101.992 | 1882.574 | 2.391317
102.002 | 1884.117 | 2.392988
102.012 | 1885.652 | 2.394653
102.022 | 1887.183 | 2.396316
102.032 | 1888.691 | 2.397985
102.042 | 1890.219 | 2.39966
102.052 | 1891.742 | 2.401315
102.062 | 1893.275 | 2.402986
102.072 | 1894.791 | 2.404659
102.082 | 1896.32 | 2.406324
102.092 | 1897.828 | 2.407995
102.102 | 1899.334 | 2.40967
102.112 | 1900.838 | 2.411339
102.122 | 1902.338 | 2.412996
102.132 | 1903.865 | 2.414669
102.142 | 1905.391 | 2.416343
102.152 | 1906.904 | 2.418009
102.162 | 1908.396 | 2.419683
102.172 | 1909.935 | 2.421354
102.182 | 1911.435 | 2.423017
102.192 | 1912.92 | 2.424677
102.202 | 1914.441 | 2.426346
102.212 | 1915.965 | 2.428013
102.222 | 1917.476 | 2.429674
102.232 | 1918.992 | 2.431341
102.242 | 1920.51 | 2.433006
102.252 | 1922.019 | 2.434667
102.262 | 1923.517 | 2.436353
102.272 | 1925.01 | 2.43802
102.282 | 1926.498 | 2.439678
102.292 | 1928.016 | 2.441347
102.302 | 1929.512 | 2.443012
102.312 | 1931.014 | 2.444671
102.322 | 1932.533 | 2.446333
102.332 | 1934.025 | 2.448005
102.342 | 1935.502 | 2.449678
102.352 | 1937 | 2.451341
102.362 | 1938.498 | 2.453018
102.372 | 1940.008 | 2.454679
102.382 | 1941.521 | 2.456335
102.392 | 1943.008 | 2.457996
102.402 | 1944.504 | 2.459665
102.412 | 1945.998 | 2.461332
102.422 | 1947.476 | 2.462982
102.432 | 1948.974 | 2.464649
102.442 | 1950.494 | 2.466327
102.452 | 1951.99 | 2.467987
102.462 | 1953.523 | 2.46966
102.472 | 1955.058 | 2.471338
102.482 | 1956.578 | 2.472999
102.492 | 1958.127 | 2.474672
102.502 | 1959.639 | 2.476335
102.512 | 1961.152 | 2.47801
102.522 | 1962.673 | 2.479681
102.532 | 1964.196 | 2.481348
102.542 | 1965.718 | 2.483007
102.552 | 1967.245 | 2.484672
102.562 | 1968.761 | 2.486356
102.572 | 1970.249 | 2.488021
102.582 | 1971.768 | 2.489686
102.592 | 1973.278 | 2.49135
102.602 | 1974.833 | 2.493013
102.612 | 1976.382 | 2.494678
102.622 | 1977.919 | 2.496334
102.632 | 1979.436 | 2.498003
102.642 | 1980.972 | 2.499679
102.652 | 1982.507 | 2.501337
102.662 | 1984.069 | 2.503009
102.672 | 1985.626 | 2.504676
102.682 | 1987.175 | 2.506343
102.692 | 1988.745 | 2.508007
102.702 | 1990.27 | 2.509672
102.712 | 1991.786 | 2.511339
102.722 | 1993.307 | 2.513002
102.732 | 1994.856 | 2.514673
102.742 | 1996.356 | 2.516338
102.752 | 1997.874 | 2.517997
102.762 | 1999.368 | 2.519676
102.772 | 2000.854 | 2.52135
102.782 | 2002.347 | 2.522998
102.792 | 2003.827 | 2.524652
102.802 | 2005.335 | 2.526319
102.812 | 2006.866 | 2.527982
102.822 | 2008.386 | 2.52964
102.832 | 2009.893 | 2.531311
102.842 | 2011.407 | 2.532991
102.852 | 2012.927 | 2.534666
102.862 | 2014.436 | 2.536335
102.872 | 2015.966 | 2.538
102.882 | 2017.472 | 2.539659
102.892 | 2018.974 | 2.54133
102.902 | 2020.472 | 2.543001
102.912 | 2021.942 | 2.544668
102.922 | 2023.423 | 2.546337
102.932 | 2024.909 | 2.548019
102.942 | 2026.391 | 2.549694
102.952 | 2027.849 | 2.551353
102.962 | 2029.309 | 2.55303
102.972 | 2030.766 | 2.554702
102.982 | 2032.249 | 2.55636
102.992 | 2033.733 | 2.558006
103.002 | 2035.204 | 2.559669
103.012 | 2036.704 | 2.561342
103.022 | 2038.179 | 2.563005
103.032 | 2039.653 | 2.564678
103.042 | 2041.145 | 2.566347
103.052 | 2042.641 | 2.56801
103.062 | 2044.143 | 2.569685
103.072 | 2045.663 | 2.571348
103.082 | 2047.149 | 2.573009
103.092 | 2048.657 | 2.574674
103.102 | 2050.169 | 2.576339
103.112 | 2051.659 | 2.57801
103.122 | 2053.175 | 2.579673
103.132 | 2054.702 | 2.58134
103.142 | 2056.235 | 2.583011
103.152 | 2057.76 | 2.584672
103.162 | 2059.288 | 2.586341
103.172 | 2060.807 | 2.58801
103.182 | 2062.327 | 2.589666
103.192 | 2063.835 | 2.591314
103.202 | 2065.356 | 2.592975
103.212 | 2066.882 | 2.594654
103.222 | 2068.417 | 2.596319
103.232 | 2069.94 | 2.597986
103.242 | 2071.464 | 2.599653
103.252 | 2073.009 | 2.601312
103.262 | 2074.534 | 2.602994
103.272 | 2076.055 | 2.604675
103.282 | 2077.575 | 2.606328
103.292 | 2079.089 | 2.607999
103.302 | 2080.596 | 2.609664
103.312 | 2082.106 | 2.611333
103.322 | 2083.612 | 2.613008
103.332 | 2085.11 | 2.614685
103.342 | 2086.62 | 2.616357
103.352 | 2088.112 | 2.618021
103.362 | 2089.612 | 2.619701
103.372 | 2091.122 | 2.621358
103.382 | 2092.637 | 2.62301
103.392 | 2094.165 | 2.624671
103.402 | 2095.686 | 2.626335
103.412 | 2097.2 | 2.627996
103.422 | 2098.704 | 2.629671
103.432 | 2100.202 | 2.631353
103.442 | 2101.706 | 2.633016
103.452 | 2103.19 | 2.634681
103.462 | 2104.692 | 2.636354
103.472 | 2106.169 | 2.638008
103.482 | 2107.647 | 2.639665
103.492 | 2109.114 | 2.641326
103.502 | 2110.593 | 2.642992
103.512 | 2112.085 | 2.64467
103.522 | 2113.585 | 2.646343
103.532 | 2115.103 | 2.648012
103.542 | 2116.575 | 2.649675
103.552 | 2118.091 | 2.65134
103.562 | 2119.575 | 2.653019
103.572 | 2121.062 | 2.654671
103.582 | 2122.567 | 2.656319
103.592 | 2124.044 | 2.657986
103.602 | 2125.548 | 2.659655
103.612 | 2127.036 | 2.661318
103.622 | 2128.536 | 2.662985
103.632 | 2130.013 | 2.664658
103.642 | 2131.53 | 2.666332
103.652 | 2133.024 | 2.667988
103.662 | 2134.536 | 2.669659
103.672 | 2136.058 | 2.671326
103.682 | 2137.604 | 2.672983
103.692 | 2139.142 | 2.674658
103.702 | 2140.649 | 2.676332
103.712 | 2142.161 | 2.678003
103.722 | 2143.659 | 2.67968
103.732 | 2145.192 | 2.68136
103.742 | 2146.71 | 2.683033
103.752 | 2148.22 | 2.684687
103.762 | 2149.753 | 2.686354
103.772 | 2151.263 | 2.688021
103.782 | 2152.749 | 2.689667
103.792 | 2154.29 | 2.691334
103.802 | 2155.808 | 2.693008
103.812 | 2157.354 | 2.694679
103.822 | 2158.884 | 2.696337
103.832 | 2160.399 | 2.698011
103.842 | 2161.911 | 2.699678
103.852 | 2163.421 | 2.701347
103.862 | 2164.89 | 2.703018
103.872 | 2166.394 | 2.704676
103.882 | 2167.882 | 2.706331
103.892 | 2169.354 | 2.708002
103.902 | 2170.843 | 2.709665
103.912 | 2172.298 | 2.71134
103.922 | 2173.784 | 2.713011
103.932 | 2175.278 | 2.714687
103.942 | 2176.747 | 2.716352
103.952 | 2178.239 | 2.71801
103.962 | 2179.757 | 2.719683
103.972 | 2181.247 | 2.721342
103.982 | 2182.753 | 2.722986
103.992 | 2184.249 | 2.724644
104.002 | 2185.749 | 2.726318
104.012 | 2187.251 | 2.727989
104.022 | 2188.718 | 2.729654
104.032 | 2190.187 | 2.731327
104.042 | 2191.692 | 2.732998
104.052 | 2193.188 | 2.734652
104.062 | 2194.669 | 2.736319
104.072 | 2196.163 | 2.737982
104.082 | 2197.642 | 2.739647
104.092 | 2199.104 | 2.741322
104.102 | 2200.56 | 2.743
104.112 | 2202.022 | 2.744671
104.122 | 2203.509 | 2.746332
104.132 | 2204.979 | 2.748007
104.142 | 2206.435 | 2.74968
104.152 | 2207.866 | 2.751345
104.162 | 2209.31 | 2.753017
104.172 | 2210.774 | 2.754684
104.182 | 2212.22 | 2.75634
104.192 | 2213.683 | 2.758007
104.202 | 2215.155 | 2.759684
104.212 | 2216.612 | 2.761349
104.222 | 2218.054 | 2.76301
104.232 | 2219.513 | 2.764681
104.242 | 2220.952 | 2.766348
104.252 | 2222.429 | 2.768009
104.262 | 2223.901 | 2.769682
104.272 | 2225.333 | 2.771345
104.282 | 2226.794 | 2.773003
104.292 | 2228.267 | 2.774675
104.302 | 2229.724 | 2.776346
104.312 | 2231.224 | 2.778011
104.322 | 2232.71 | 2.779667
104.332 | 2234.196 | 2.781342
104.342 | 2235.716 | 2.783016
104.352 | 2237.2 | 2.784679
104.362 | 2238.667 | 2.786348
104.372 | 2240.173 | 2.78801
104.382 | 2241.673 | 2.789665
104.392 | 2243.155 | 2.791328
104.402 | 2244.642 | 2.792995
104.412 | 2246.099 | 2.794662
104.422 | 2247.571 | 2.79632
104.432 | 2249.038 | 2.797985
104.442 | 2250.526 | 2.799664
104.452 | 2252.019 | 2.801319
104.462 | 2253.54 | 2.802992
104.472 | 2255.044 | 2.804667
104.482 | 2256.556 | 2.806324
104.492 | 2258.05 | 2.807995
104.502 | 2259.55 | 2.809666
104.512 | 2261.054 | 2.811344
104.522 | 2262.564 | 2.813013
104.532 | 2264.083 | 2.814684
104.542 | 2265.554 | 2.816345
104.552 | 2267.041 | 2.818007
104.562 | 2268.519 | 2.819687
104.572 | 2269.99 | 2.821352
104.582 | 2271.427 | 2.823017
104.592 | 2272.935 | 2.824688
104.602 | 2274.429 | 2.826346
104.612 | 2275.904 | 2.828007
104.622 | 2277.369 | 2.82967
104.632 | 2278.822 | 2.831341
104.642 | 2280.281 | 2.833014
104.652 | 2281.748 | 2.834673
104.662 | 2283.201 | 2.836342
104.672 | 2284.66 | 2.838005
104.682 | 2286.134 | 2.839678
104.692 | 2287.539 | 2.841341
104.702 | 2288.968 | 2.843006
104.712 | 2290.425 | 2.844668
104.722 | 2291.888 | 2.846329
104.732 | 2293.332 | 2.848007
104.742 | 2294.755 | 2.849674
104.752 | 2296.171 | 2.851336
104.762 | 2297.615 | 2.853012
104.772 | 2299.06 | 2.854683
104.782 | 2300.492 | 2.856331
104.792 | 2301.951 | 2.857987
104.802 | 2303.419 | 2.859654
104.812 | 2304.855 | 2.861317
104.822 | 2306.289 | 2.862978
104.832 | 2307.738 | 2.864649
104.842 | 2309.22 | 2.866329
104.852 | 2310.703 | 2.868004
104.862 | 2312.175 | 2.869669
104.872 | 2313.636 | 2.871332
104.882 | 2315.115 | 2.872996
104.892 | 2316.611 | 2.874663
104.902 | 2318.07 | 2.876332
104.912 | 2319.564 | 2.878006
104.922 | 2321.074 | 2.879673
104.932 | 2322.572 | 2.881352
104.942 | 2324.052 | 2.883026
104.952 | 2325.546 | 2.884682
104.962 | 2327.035 | 2.88636
104.972 | 2328.544 | 2.888037
104.982 | 2330.05 | 2.889691
104.992 | 2331.542 | 2.891342
105.002 | 2333.054 | 2.893002
105.012 | 2334.544 | 2.894675
105.022 | 2336.015 | 2.896342
105.032 | 2337.513 | 2.89801
105.042 | 2338.998 | 2.899683
105.052 | 2340.468 | 2.901346
105.062 | 2341.941 | 2.903015
105.072 | 2343.392 | 2.90468
105.082 | 2344.865 | 2.90634
105.092 | 2346.316 | 2.908007
105.102 | 2347.744 | 2.909668
105.112 | 2349.183 | 2.911345
105.122 | 2350.619 | 2.913004
105.132 | 2352.041 | 2.914675
105.142 | 2353.507 | 2.916348
105.152 | 2354.953 | 2.918007
105.162 | 2356.398 | 2.919676
105.172 | 2357.875 | 2.921343
105.182 | 2359.306 | 2.922999
105.192 | 2360.75 | 2.924645
105.202 | 2362.203 | 2.92631
105.212 | 2363.662 | 2.927984
105.222 | 2365.138 | 2.92965
105.232 | 2366.593 | 2.931319
105.242 | 2368.011 | 2.932987
105.252 | 2369.476 | 2.934649
105.262 | 2370.919 | 2.936331
105.272 | 2372.359 | 2.938008
105.282 | 2373.832 | 2.939659
105.292 | 2375.291 | 2.941326
105.302 | 2376.769 | 2.942988
105.312 | 2378.24 | 2.944664
105.322 | 2379.693 | 2.946337
105.332 | 2381.156 | 2.948014
105.342 | 2382.625 | 2.94969
105.352 | 2384.089 | 2.951351
105.362 | 2385.566 | 2.953032
105.372 | 2387.011 | 2.954691
105.382 | 2388.451 | 2.956339
105.392 | 2389.912 | 2.95801
105.402 | 2391.367 | 2.959669
105.412 | 2392.816 | 2.961327
105.422 | 2394.283 | 2.963001
105.432 | 2395.781 | 2.96468
105.442 | 2397.281 | 2.966345
105.452 | 2398.759 | 2.968012
105.462 | 2400.246 | 2.969683
105.472 | 2401.75 | 2.971342
105.482 | 2403.271 | 2.973
105.492 | 2404.773 | 2.974665
105.502 | 2406.259 | 2.976328
105.512 | 2407.783 | 2.978005
105.522 | 2409.274 | 2.979677
105.532 | 2410.762 | 2.981355
105.542 | 2412.25 | 2.983013
105.552 | 2413.748 | 2.984674
105.562 | 2415.231 | 2.986351
105.572 | 2416.717 | 2.988004
105.582 | 2418.19 | 2.989649
105.592 | 2419.692 | 2.991319
105.602 | 2421.17 | 2.992992
105.612 | 2422.623 | 2.994653
105.622 | 2424.102 | 2.996319
105.632 | 2425.576 | 2.997991
105.642 | 2427.043 | 2.999668
105.652 | 2428.514 | 3.00132
105.662 | 2429.996 | 3.002994
105.672 | 2431.494 | 3.004663
105.682 | 2432.977 | 3.006325
105.692 | 2434.448 | 3.007993
105.702 | 2435.934 | 3.009664
105.712 | 2437.436 | 3.011339
105.722 | 2438.963 | 3.013014
105.732 | 2440.461 | 3.014698
105.742 | 2441.969 | 3.016367
105.752 | 2443.457 | 3.01802
105.762 | 2444.957 | 3.019691
105.772 | 2446.436 | 3.021351
105.782 | 2447.914 | 3.023002
105.792 | 2449.41 | 3.024668
105.802 | 2450.891 | 3.026342
105.812 | 2452.352 | 3.028013
105.822 | 2453.776 | 3.02967
105.832 | 2455.237 | 3.031345
105.842 | 2456.707 | 3.03301
105.852 | 2458.182 | 3.034679
105.862 | 2459.633 | 3.036356
105.872 | 2461.092 | 3.038015
105.882 | 2462.547 | 3.039673
105.892 | 2464.002 | 3.041338
105.902 | 2465.494 | 3.042997
105.912 | 2467.01 | 3.04467
105.922 | 2468.52 | 3.046346
105.932 | 2469.989 | 3.048015
105.942 | 2471.451 | 3.04968
105.952 | 2472.934 | 3.05134
105.962 | 2474.422 | 3.053011
105.972 | 2475.92 | 3.054672
105.982 | 2477.426 | 3.05632
105.992 | 2478.922 | 3.057983
106.002 | 2480.408 | 3.059652
106.012 | 2481.893 | 3.061319
106.022 | 2483.373 | 3.062986
106.032 | 2484.883 | 3.064657
106.042 | 2486.393 | 3.066326
106.052 | 2487.891 | 3.067983
106.062 | 2489.391 | 3.06965
106.072 | 2490.869 | 3.071319
106.082 | 2492.369 | 3.072983
106.092 | 2493.862 | 3.074657
106.102 | 2495.375 | 3.076334
106.112 | 2496.862 | 3.078005
106.122 | 2498.399 | 3.079668
106.132 | 2499.905 | 3.081339
106.142 | 2501.412 | 3.083013
106.152 | 2502.93 | 3.084678
106.162 | 2504.467 | 3.086345
106.172 | 2506.008 | 3.088016
106.182 | 2507.545 | 3.08967
106.192 | 2509.045 | 3.091343
106.202 | 2510.571 | 3.093019
106.212 | 2512.1 | 3.094682
106.222 | 2513.61 | 3.096342
106.232 | 2515.127 | 3.098013
106.242 | 2516.653 | 3.09968
106.252 | 2518.174 | 3.101339
106.262 | 2519.682 | 3.103019
106.272 | 2521.205 | 3.104685
106.282 | 2522.696 | 3.106342
106.292 | 2524.235 | 3.108015
106.302 | 2525.735 | 3.109682
106.312 | 2527.237 | 3.111343
106.322 | 2528.715 | 3.112997
106.332 | 2530.235 | 3.114673
106.342 | 2531.723 | 3.116346
106.352 | 2533.233 | 3.118009
106.362 | 2534.748 | 3.119682
106.372 | 2536.246 | 3.121341
106.382 | 2537.772 | 3.122997
106.392 | 2539.276 | 3.12466
106.402 | 2540.774 | 3.126325
106.412 | 2542.27 | 3.127994
106.422 | 2543.75 | 3.12965
106.432 | 2545.233 | 3.131317
106.442 | 2546.725 | 3.132993
106.452 | 2548.207 | 3.134649
106.462 | 2549.682 | 3.136318
106.472 | 2551.155 | 3.137993
106.482 | 2552.617 | 3.139654
106.492 | 2554.082 | 3.141325
106.502 | 2555.547 | 3.142998
106.512 | 2557.02 | 3.144674
106.522 | 2558.537 | 3.146346
106.532 | 2560.025 | 3.148017
106.542 | 2561.52 | 3.149676
106.552 | 2562.996 | 3.151341
106.562 | 2564.5 | 3.153024
106.572 | 2565.992 | 3.154685
106.582 | 2567.504 | 3.156348
106.592 | 2569.035 | 3.158013
106.602 | 2570.568 | 3.159677
106.612 | 2572.082 | 3.161342
106.622 | 2573.605 | 3.163005
106.632 | 2575.15 | 3.164672
106.642 | 2576.689 | 3.166347
106.652 | 2578.238 | 3.168006
106.662 | 2579.768 | 3.169679
106.672 | 2581.3125 | 3.171338
106.682 | 2582.881 | 3.173011
106.692 | 2584.449 | 3.174674
106.702 | 2586.025 | 3.176337
106.712 | 2587.59375 | 3.178
106.722 | 2589.131 | 3.179662
106.732 | 2590.664 | 3.18134
106.742 | 2592.217 | 3.183011
106.752 | 2593.76 | 3.184669
106.762 | 2595.34 | 3.186347
106.772 | 2596.9 | 3.18802
106.782 | 2598.43 | 3.18967
106.792 | 2599.961 | 3.191325
106.802 | 2601.506 | 3.192996
106.812 | 2603.053 | 3.194657
106.822 | 2604.592 | 3.196313
106.832 | 2606.143 | 3.197984
106.842 | 2607.701 | 3.199662
106.852 | 2609.26 | 3.201337
106.862 | 2610.783 | 3.203006
106.872 | 2612.336 | 3.204665
106.882 | 2613.890625 | 3.206328
106.892 | 2615.418 | 3.207997
106.902 | 2616.928 | 3.209664
106.912 | 2618.465 | 3.211337
106.922 | 2620.002 | 3.213004
106.932 | 2621.51 | 3.214679
106.942 | 2623.002 | 3.216357
106.952 | 2624.521 | 3.218019
106.962 | 2626.012 | 3.219697
106.972 | 2627.514 | 3.22137
106.982 | 2629.012 | 3.223022
106.992 | 2630.529 | 3.224673
107.002 | 2632.037 | 3.226333
107.012 | 2633.561 | 3.228004
107.022 | 2635.086 | 3.229672
107.032 | 2636.615 | 3.231341
107.042 | 2638.154 | 3.233012
107.052 | 2639.66 | 3.234674
107.062 | 2641.189 | 3.236346
107.072 | 2642.713 | 3.238011
107.082 | 2644.23 | 3.23968
107.092 | 2645.74 | 3.241343
107.102 | 2647.27 | 3.243007
107.112 | 2648.771 | 3.244679
107.122 | 2650.285 | 3.246341
107.132 | 2651.787 | 3.248006
107.142 | 2653.289 | 3.249684
107.152 | 2654.805 | 3.251342
107.162 | 2656.336 | 3.253011
107.172 | 2657.848 | 3.254674
107.182 | 2659.371 | 3.256326
107.192 | 2660.898 | 3.257981
107.202 | 2662.4375 | 3.259645
107.212 | 2663.975 | 3.261317
107.222 | 2665.539 | 3.26298
107.232 | 2667.105 | 3.264649
107.242 | 2668.674 | 3.26632
107.252 | 2670.24 | 3.267978
107.262 | 2671.811 | 3.269662
107.272 | 2673.395 | 3.271335
107.282 | 2674.967 | 3.272994
107.292 | 2676.553 | 3.274667
107.302 | 2678.139 | 3.27633
107.312 | 2679.727 | 3.278001
107.322 | 2681.289 | 3.27967
107.332 | 2682.877 | 3.281348
107.342 | 2684.457 | 3.283025
107.352 | 2686.074 | 3.284686
107.362 | 2687.658 | 3.286368
107.372 | 2689.238 | 3.288026
107.382 | 2690.83 | 3.289676
107.392 | 2692.436 | 3.291345
107.402 | 2694.02 | 3.293004
107.412 | 2695.627 | 3.294663
107.422 | 2697.223 | 3.29634
107.432 | 2698.826 | 3.298015
107.442 | 2700.42 | 3.29968
107.452 | 2701.988 | 3.301349
107.462 | 2703.578125 | 3.303023
107.472 | 2705.152 | 3.304677
107.482 | 2706.736 | 3.306333
107.492 | 2708.316 | 3.307996
107.502 | 2709.898 | 3.309657
107.512 | 2711.486 | 3.311337
107.522 | 2713.051 | 3.31301
107.532 | 2714.615 | 3.314682
107.542 | 2716.197 | 3.316345
107.552 | 2717.759 | 3.318008
107.562 | 2719.33 | 3.319687
107.572 | 2720.927 | 3.32134
107.582 | 2722.517 | 3.322986
107.592 | 2724.095 | 3.324653
107.602 | 2725.666 | 3.326317
107.612 | 2727.208 | 3.32798
107.622 | 2728.781 | 3.329649
107.632 | 2730.328 | 3.331323
107.642 | 2731.853 | 3.333
107.652 | 2733.412 | 3.334652
107.662 | 2734.957 | 3.336326
107.672 | 2736.498 | 3.337995
107.682 | 2738.033 | 3.339653
107.692 | 2739.576 | 3.341326
107.702 | 2741.111 | 3.343
107.712 | 2742.679 | 3.344671
107.722 | 2744.265 | 3.346342
107.732 | 2745.843 | 3.348026
107.742 | 2747.425 | 3.349701
107.752 | 2749.023 | 3.351351
107.762 | 2750.613 | 3.353027
107.772 | 2752.218 | 3.354685
107.782 | 2753.818 | 3.356336
107.792 | 2755.423 | 3.358
107.802 | 2757.058 | 3.359674
107.812 | 2758.683 | 3.361351
107.822 | 2760.298 | 3.363003
107.832 | 2761.939 | 3.364671
107.842 | 2763.591 | 3.366346
107.852 | 2765.23 | 3.368011
107.862 | 2766.867 | 3.36969
107.872 | 2768.501 | 3.371345
107.882 | 2770.142 | 3.373001
107.892 | 2771.763 | 3.374672
107.902 | 2773.388 | 3.376333
107.912 | 2775.027 | 3.378004
107.922 | 2776.664 | 3.37968
107.932 | 2778.289 | 3.381353
107.942 | 2779.927 | 3.38302
107.952 | 2781.55 | 3.384676
107.962 | 2783.203 | 3.386347
107.972 | 2784.863 | 3.388012
107.982 | 2786.523 | 3.38966
107.992 | 2788.179 | 3.391317
108.002 | 2789.832 | 3.392982
108.012 | 2791.468 | 3.394657
108.022 | 2793.119 | 3.396322
108.032 | 2794.798 | 3.397991
108.042 | 2796.466 | 3.399664
108.052 | 2798.121 | 3.401315
108.062 | 2799.781 | 3.402988
108.072 | 2801.408 | 3.404649
108.082 | 2803.052 | 3.406318
108.092 | 2804.697 | 3.407989
108.102 | 2806.332 | 3.409664
108.112 | 2807.984 | 3.411335
108.122 | 2809.636 | 3.412998
108.132 | 2811.271 | 3.414669
108.142 | 2812.892 | 3.416347
108.152 | 2814.554 | 3.418009
108.162 | 2816.189 | 3.419683
108.172 | 2817.851 | 3.42135
108.182 | 2819.494 | 3.423008
108.192 | 2821.142 | 3.424669
108.202 | 2822.779 | 3.426346
108.212 | 2824.408 | 3.428013
108.222 | 2826.009 | 3.429674
108.232 | 2827.625 | 3.431345
108.242 | 2829.251 | 3.433002
108.252 | 2830.855 | 3.434665
108.262 | 2832.457 | 3.436348
108.272 | 2834.035 | 3.438015
108.282 | 2835.634 | 3.43967
108.292 | 2837.244 | 3.441341
108.302 | 2838.875 | 3.44301
108.312 | 2840.498 | 3.444677
108.322 | 2842.134 | 3.446333
108.332 | 2843.769 | 3.448005
108.342 | 2845.398 | 3.44968
108.352 | 2847.007 | 3.451343
108.362 | 2848.64 | 3.453018
108.372 | 2850.31 | 3.454681
108.382 | 2851.98 | 3.456337
108.392 | 2853.638 | 3.457998
108.402 | 2855.3 | 3.459659
108.412 | 2856.972 | 3.461326
108.422 | 2858.634 | 3.462982
108.432 | 2860.312 | 3.464645
108.442 | 2862.011 | 3.466326
108.452 | 2863.724 | 3.467985
108.462 | 2865.449 | 3.46966
108.472 | 2867.146 | 3.471336
108.482 | 2868.847 | 3.472994
108.492 | 2870.556 | 3.474664
108.502 | 2872.259 | 3.47633
108.512 | 2873.962 | 3.478006
108.522 | 2875.681 | 3.479675
108.532 | 2877.399 | 3.481349
108.542 | 2879.124 | 3.48301
108.552 | 2880.864 | 3.484677
108.562 | 2882.555 | 3.486363
108.572 | 2884.241 | 3.488026
108.582 | 2885.932 | 3.489689
108.592 | 2887.641 | 3.491356
108.602 | 2889.348 | 3.493016
108.612 | 2891.034 | 3.494679
108.622 | 2892.745 | 3.496333
108.632 | 2894.432 | 3.497998
108.642 | 2896.125 | 3.49968
108.652 | 2897.801 | 3.501339
108.662 | 2899.528 | 3.503012
108.672 | 2901.266 | 3.504681
108.682 | 2902.977 | 3.506346
108.692 | 2904.696 | 3.508011
108.702 | 2906.417 | 3.509671
108.712 | 2908.161 | 3.511332
108.722 | 2909.889 | 3.512993
108.732 | 2911.602 | 3.514672
108.742 | 2913.29 | 3.516339
108.752 | 2914.997 | 3.517998
108.762 | 2916.715 | 3.519679
108.772 | 2918.418 | 3.521355
108.782 | 2920.139 | 3.523005
108.792 | 2921.85 | 3.524661
108.802 | 2923.565 | 3.52633
108.812 | 2925.276 | 3.527987
108.822 | 2926.983 | 3.529639
108.832 | 2928.702 | 3.53131
108.842 | 2930.409 | 3.532986
108.852 | 2932.114 | 3.534663
108.862 | 2933.774 | 3.536334
108.872 | 2935.458 | 3.538004
108.882 | 2937.159 | 3.539664
108.892 | 2938.817 | 3.541335
108.902 | 2940.458 | 3.543
108.912 | 2942.131 | 3.544671
108.922 | 2943.793 | 3.546334
108.932 | 2945.458 | 3.548014
108.942 | 2947.145 | 3.549693
108.952 | 2948.811 | 3.55135
108.962 | 2950.514 | 3.553025
108.972 | 2952.213 | 3.554705
108.982 | 2953.909 | 3.556357
108.992 | 2955.657 | 3.558011
109.002 | 2957.438 | 3.559668
109.012 | 2959.184 | 3.561337
109.022 | 2960.946 | 3.563002
109.032 | 2962.7 | 3.564675
109.042 | 2964.479 | 3.56634
109.052 | 2966.262 | 3.568007
109.062 | 2968.02 | 3.56968
109.072 | 2969.805 | 3.571349
109.082 | 2971.581 | 3.573012
109.092 | 2973.34 | 3.574675
109.102 | 2975.086 | 3.57634
109.112 | 2976.813 | 3.578013
109.122 | 2978.534 | 3.57967
109.132 | 2980.319 | 3.581337
109.142 | 2982.067 | 3.583014
109.152 | 2983.805 | 3.584673
109.162 | 2985.59 | 3.586342
109.172 | 2987.348 | 3.588011
109.182 | 2989.116 | 3.589667
109.192 | 2990.872 | 3.591317
109.202 | 2992.637 | 3.59298
109.212 | 2994.452 | 3.594653
109.222 | 2996.28 | 3.596316
109.232 | 2998.042 | 3.597983
109.242 | 2999.817 | 3.599656
109.252 | 3001.637 | 3.601313
109.262 | 3003.448 | 3.602995
109.272 | 3005.252 | 3.604674
109.282 | 3007.075 | 3.606331
109.292 | 3008.909 | 3.607998
109.302 | 3010.715 | 3.609662
109.312 | 3012.489 | 3.611331
109.322 | 3014.272 | 3.613001
109.332 | 3016.073 | 3.61468
109.342 | 3017.885 | 3.616354
109.352 | 3019.688 | 3.618021
109.362 | 3021.452 | 3.619696
109.372 | 3023.221 | 3.621356
109.382 | 3024.971 | 3.623007
109.392 | 3026.7 | 3.624674
109.402 | 3028.467 | 3.626334
109.412 | 3030.258 | 3.627993
109.422 | 3032.014 | 3.629664
109.432 | 3033.76 | 3.631339
109.442 | 3035.534 | 3.633006
109.452 | 3037.282 | 3.634675
109.462 | 3039.057 | 3.636347
109.472 | 3040.825 | 3.638009
109.482 | 3042.588 | 3.639666
109.492 | 3044.372 | 3.641329
109.502 | 3046.131 | 3.642994
109.512 | 3047.883 | 3.644673
109.522 | 3049.67 | 3.64634
109.532 | 3051.448 | 3.648012
109.542 | 3053.2 | 3.649677
109.552 | 3055.005 | 3.651342
109.562 | 3056.792 | 3.653019
109.572 | 3058.599 | 3.654672
109.582 | 3060.394 | 3.656317
109.592 | 3062.2 | 3.657987
109.602 | 3064.032 | 3.659656
109.612 | 3065.87 | 3.661312
109.622 | 3067.696 | 3.662979
109.632 | 3069.565 | 3.664654
109.642 | 3071.413 | 3.666328
109.652 | 3073.237 | 3.667982
109.662 | 3075.073 | 3.669657
109.672 | 3076.923 | 3.671333
109.682 | 3078.8 | 3.672989
109.692 | 3080.659 | 3.674661
109.702 | 3082.513 | 3.676334
109.712 | 3084.38 | 3.678005
109.722 | 3086.263 | 3.679678
109.732 | 3088.122 | 3.68136
109.742 | 3089.987 | 3.683035
109.752 | 3091.856 | 3.684686
109.762 | 3093.745 | 3.686359
109.772 | 3095.603 | 3.688022
109.782 | 3097.483 | 3.689674
109.792 | 3099.376 | 3.691339
109.802 | 3101.241 | 3.693012
109.812 | 3103.11 | 3.694687
109.822 | 3104.974 | 3.696342
109.832 | 3106.831 | 3.698013
109.842 | 3108.71 | 3.699678
109.852 | 3110.563 | 3.701343
109.862 | 3112.429 | 3.70302
109.872 | 3114.31 | 3.704679
109.882 | 3116.149 | 3.706337
109.892 | 3118.011 | 3.708002
109.902 | 3119.882 | 3.709665
109.912 | 3121.743 | 3.711342
109.922 | 3123.577 | 3.713014
109.932 | 3125.454 | 3.714685
109.942 | 3127.331 | 3.716347
109.952 | 3129.235 | 3.718006
109.962 | 3131.116 | 3.719681
109.972 | 3132.995 | 3.721344
109.982 | 3134.872 | 3.722994
109.992 | 3136.741 | 3.724655
110.002 | 3138.646 | 3.726322
110.012 | 3140.55 | 3.727987
110.022 | 3142.478 | 3.72965
110.032 | 3144.368 | 3.731319
110.042 | 3146.259 | 3.73299
110.052 | 3148.144 | 3.734648
110.062 | 3150.044 | 3.736318
110.072 | 3151.935 | 3.737985
110.082 | 3153.841 | 3.739656
110.092 | 3155.729 | 3.741327
110.102 | 3157.612 | 3.743002
110.112 | 3159.481 | 3.744671
110.122 | 3161.368 | 3.74633
110.132 | 3163.265 | 3.747999
110.142 | 3165.173 | 3.749677
110.152 | 3167.075 | 3.751348
110.162 | 3168.962 | 3.753021
110.172 | 3170.853 | 3.754692
110.182 | 3172.757 | 3.756347
110.192 | 3174.669 | 3.758013
110.202 | 3176.575 | 3.759685
110.212 | 3178.534 | 3.761347
110.222 | 3180.435 | 3.763004
110.232 | 3182.345 | 3.764675
110.242 | 3184.224 | 3.76634
110.252 | 3186.132 | 3.767998
110.262 | 3188.06 | 3.76968
110.272 | 3189.991 | 3.771351
110.282 | 3191.915 | 3.773014
110.292 | 3193.864 | 3.774683
110.302 | 3195.817 | 3.776346
110.312 | 3197.753 | 3.778009
110.322 | 3199.737 | 3.779667
110.332 | 3201.712 | 3.781341
110.342 | 3203.681 | 3.783012
110.352 | 3205.642 | 3.784672
110.362 | 3207.575 | 3.78635
110.372 | 3209.534 | 3.788017
110.382 | 3211.499 | 3.789675
110.392 | 3213.444 | 3.791342
110.402 | 3215.376 | 3.793003
110.412 | 3217.329 | 3.794666
110.422 | 3219.274 | 3.796314
110.432 | 3221.212 | 3.797983
110.442 | 3223.171 | 3.799659
110.452 | 3225.132 | 3.801313
110.462 | 3227.101 | 3.802988
110.472 | 3229.063 | 3.804672
110.482 | 3231.005 | 3.806333
110.492 | 3232.958 | 3.808006
110.502 | 3234.942 | 3.809671
110.512 | 3236.88 | 3.811342
110.522 | 3238.821 | 3.813009
110.532 | 3240.792 | 3.814675
110.542 | 3242.769 | 3.816336
110.552 | 3244.73 | 3.818007
110.562 | 3246.708 | 3.819691
110.572 | 3248.671 | 3.821358
110.582 | 3250.654 | 3.823024
110.592 | 3252.634 | 3.824692
110.602 | 3254.601 | 3.826352
110.612 | 3256.573 | 3.828011
110.622 | 3258.525 | 3.829667
110.632 | 3260.468 | 3.831334
110.642 | 3262.425 | 3.833009
110.652 | 3264.384 | 3.834668
110.662 | 3266.335 | 3.836341
110.672 | 3268.298 | 3.838008
110.682 | 3270.263 | 3.839682
110.692 | 3272.232 | 3.841344
110.702 | 3274.161 | 3.843007
110.712 | 3276.099 | 3.84467
110.722 | 3278.07 | 3.846331
110.732 | 3280.025 | 3.848004
110.742 | 3281.958 | 3.849671
110.752 | 3283.904 | 3.851331
110.762 | 3285.876 | 3.853007
110.772 | 3287.812 | 3.854682
110.782 | 3289.784 | 3.856333
110.792 | 3291.749 | 3.857991
110.802 | 3293.769 | 3.859666
110.812 | 3295.798 | 3.861325
110.822 | 3297.816 | 3.862973
110.832 | 3299.859 | 3.864638
110.842 | 3301.915 | 3.866317
110.852 | 3303.962 | 3.867997
110.862 | 3305.988 | 3.869672
110.872 | 3308.054 | 3.871337
110.882 | 3310.118 | 3.872998
110.892 | 3312.177 | 3.874669
110.902 | 3314.228 | 3.87634
110.912 | 3316.279 | 3.878003
110.922 | 3318.333 | 3.87967
110.932 | 3320.392 | 3.881348
110.942 | 3322.45 | 3.883023
110.952 | 3324.499 | 3.884681
110.962 | 3326.531 | 3.886357
110.972 | 3328.581 | 3.888036
110.982 | 3330.603 | 3.889693
110.992 | 3332.663 | 3.891351
111.002 | 3334.732 | 3.893012
111.012 | 3336.814 | 3.894677
111.022 | 3338.872 | 3.896338
111.032 | 3340.943 | 3.898009
111.042 | 3343.021 | 3.899672
111.052 | 3345.083 | 3.901334
111.062 | 3347.191 | 3.903008
111.072 | 3349.265 | 3.904679
111.082 | 3351.341 | 3.906342
111.092 | 3353.415 | 3.908007
111.102 | 3355.456 | 3.909678
111.112 | 3357.517 | 3.911349
111.122 | 3359.597 | 3.91301
111.132 | 3361.675 | 3.914675
111.142 | 3363.745 | 3.916344
111.152 | 3365.806 | 3.918002
111.162 | 3367.868 | 3.919671
111.172 | 3369.935 | 3.921338
111.182 | 3371.988 | 3.922995
111.192 | 3374.04 | 3.924651
111.202 | 3376.109 | 3.92632
111.212 | 3378.134 | 3.927993
111.222 | 3380.181 | 3.929648
111.232 | 3382.224 | 3.931317
111.242 | 3384.253 | 3.932984
111.252 | 3386.306 | 3.934638
111.262 | 3388.361 | 3.936322
111.272 | 3390.433 | 3.938
111.282 | 3392.507 | 3.939662
111.292 | 3394.568 | 3.941336
111.302 | 3396.638 | 3.943003
111.312 | 3398.714 | 3.944672
111.322 | 3400.794 | 3.946343
111.332 | 3402.855 | 3.948016
111.342 | 3404.945 | 3.949689
111.352 | 3407.042 | 3.951352
111.362 | 3409.128 | 3.953028
111.372 | 3411.204 | 3.954688
111.382 | 3413.302 | 3.956345
111.392 | 3415.419 | 3.95801
111.402 | 3417.54 | 3.95967
111.412 | 3419.669 | 3.961331
111.422 | 3421.788 | 3.963004
111.432 | 3423.913 | 3.96468
111.442 | 3426.05 | 3.966347
111.452 | 3428.218 | 3.968009
111.462 | 3430.39 | 3.969683
111.472 | 3432.579 | 3.971341
111.482 | 3434.751 | 3.973
111.492 | 3436.907 | 3.974663
111.502 | 3439.05 | 3.976334
111.512 | 3441.23 | 3.978013
111.522 | 3443.4 | 3.979676
111.532 | 3445.576 | 3.981347
111.542 | 3447.769 | 3.983006
111.552 | 3449.949 | 3.98467
111.562 | 3452.135 | 3.98635
111.572 | 3454.306 | 3.988009
111.582 | 3456.506 | 3.989655
111.592 | 3458.689 | 3.991323
111.602 | 3460.584 | 3.992993
111.612 | 3462.078 | 3.994651
111.622 | 3463.196 | 3.99632
111.632 | 3463.906 | 3.99793
111.642 | 3464.191 | 3.998963
111.652 | 3464.107 | 3.99938
111.662 | 3463.612 | 3.999623
111.672 | 3462.755 | 3.999771
111.682 | 3461.513 | 3.99986
111.692 | 3459.931 | 3.999919
111.702 | 3458.29 | 3.999962
111.712 | 3456.714 | 3.99999
111.722 | 3455.169 | 4.000001
111.732 | 3453.708 | 4.000008
111.742 | 3452.29 | 4.000013
111.752 | 3450.904 | 4.000015
111.762 | 3449.601 | 4.000015
111.772 | 3448.32 | 4.000015
111.782 | 3447.087 | 4.000012
111.788 | 3446.377 | 4.000011
111.79 | 3446.145 | 4.000011

## Probe 3
Probe 3 | Probe 3 | Probe 3
Prüfzeit | Standardkraft | Standardweg
s | N | mm
0 | 0.8184918 | 0
0.01 | 0.8001813 | 1.191162e-06
0.02 | 0.7875928 | 2.458691597e-07
0.03 | 0.777728 | -4.107132554e-07
0.04 | 0.7670048 | -1.221022103e-06
0.05 | 0.7587804 | -3.063178e-06
0.06 | 0.7765645 | -2.715795e-06
0.07 | 0.7637194 | -3.998925e-06
0.08 | 0.7562999 | -2.868299e-06
0.09 | 0.7427119 | -2.192159e-06
0.1 | 0.7258509 | -4.027796e-06
0.11 | 0.7280101 | -4.146073e-06
0.12 | 0.7355059 | -5.096954e-06
0.13 | 0.7508162 | -3.79869e-06
0.14 | 0.7550658 | -3.366090823e-06
0.15 | 0.7693909 | -3.22127e-06
0.16 | 0.7395142 | -2.694374416e-06
0.17 | 0.7496728 | -3.309513e-06
0.18 | 0.7591008 | -3.017063e-06
0.19 | 0.7483462 | -3.364446e-06
0.2 | 0.7483386 | -2.848494e-06
0.21 | 0.7551049 | -3.356996e-06
0.22 | 0.7398232 | -3.751411e-06
0.23 | 0.7193612 | -3.038949e-06
0.24 | 0.7194394 | -2.197034e-06
0.25 | 0.7262105 | -1.751861e-06
0.26 | 0.7320393 | 1.902648e-06
0.27 | 0.7422932 | 4.217916e-06
0.28 | 0.7243642 | 1.090481e-05
0.29 | 0.7368535 | 2.270653e-05
0.3 | 0.7447439 | 3.629639e-05
0.31 | 0.7513663 | 5.650237e-05
0.32 | 0.773873 | 7.819846e-05
0.33 | 0.7809988 | 9.959652e-05
0.34 | 0.7870394 | 0.000126359
0.35 | 0.7653185 | 0.0001591714
0.36 | 0.7853228 | 0.000188467
0.37 | 0.7901865 | 0.0002232464
0.38 | 0.7939249 | 0.0002531977
0.39 | 0.8286234 | 0.0002939673
0.4 | 0.8199679 | 0.0003317268
0.41 | 0.8026434 | 0.0003697844
0.42 | 0.8000151 | 0.0004122825
0.43 | 0.8174464 | 0.0004608603
0.44 | 0.8104426 | 0.0005142064
0.45 | 0.8295923 | 0.0005742283
0.46 | 0.8242441 | 0.0006297202
0.47 | 0.80572 | 0.0006905766
0.48 | 0.7925011 | 0.000757155
0.49 | 0.7673622 | 0.0008200379
0.5 | 0.7681137 | 0.0008806558
0.51 | 0.7900101 | 0.0009391875
0.52 | 0.7993857 | 0.001005885
0.53 | 0.7884757 | 0.00107306
0.54 | 0.7860476 | 0.001141903
0.55 | 0.7843921 | 0.001220879
0.56 | 0.7695643 | 0.001316008
0.57 | 0.7800395 | 0.001413998
0.58 | 0.805186 | 0.001492676
0.59 | 0.8173968 | 0.001574335
0.6 | 0.8257129 | 0.001659331
0.61 | 0.8074176 | 0.001746711
0.62 | 0.7776629 | 0.001844821
0.63 | 0.7798831 | 0.001949606
0.64 | 0.7969081 | 0.002044019
0.65 | 0.8059527 | 0.002143797
0.66 | 0.8121926 | 0.002263245
0.67 | 0.8091237 | 0.002363023
0.68 | 0.8130757 | 0.002469239
0.69 | 0.8245808 | 0.002583203
0.7 | 0.852596 | 0.002700505
0.71 | 0.8772084 | 0.002818164
0.72 | 0.9013402 | 0.002934036
0.73 | 0.9008996 | 0.003045139
0.74 | 0.8888299 | 0.003181753
0.75 | 0.9001233 | 0.003315863
0.76 | 0.9092862 | 0.003448543
0.77 | 0.9171216 | 0.003580746
0.78 | 0.9219052 | 0.003707943
0.79 | 0.9078977 | 0.003848013
0.8 | 0.880943 | 0.00398272
0.81 | 0.8950269 | 0.004119095
0.82 | 0.8824841 | 0.004263815
0.83 | 0.8870694 | 0.004414854
0.84 | 0.9218442 | 0.004563269
0.85 | 0.9220158 | 0.004701075
0.86 | 0.9560124 | 0.004861173
0.87 | 0.971034 | 0.005051193
0.88 | 1.001857 | 0.005214152
0.89 | 1.013988 | 0.005367097
0.9 | 1.047221 | 0.005518136
0.91 | 1.039721 | 0.005683121
0.92 | 1.065646 | 0.005858121
0.93 | 1.072661 | 0.006032289
0.94 | 1.065852 | 0.006179154
0.95 | 1.06486 | 0.006340802
0.96 | 1.036021 | 0.00650245
0.97 | 1.029204 | 0.006682218
0.98 | 1.023048 | 0.00685817
0.99 | 1.01751 | 0.007018865
1 | 1.004288 | 0.007178843
1.01 | 1.006749 | 0.007347882
1.02 | 1.007096 | 0.007517875
1.03 | 1.032303 | 0.007697404
1.04 | 1.035756 | 0.007866443
1.05 | 1.038004 | 0.008023084
1.06 | 1.061084 | 0.008191169
1.07 | 1.05981 | 0.008357824
1.08 | 1.059322 | 0.008521141
1.09 | 1.084228 | 0.008674921
1.1 | 1.104253 | 0.008843006
1.11 | 1.10358 | 0.009005846
1.12 | 1.102695 | 0.009177507
1.13 | 1.085801 | 0.00934583
1.14 | 1.103821 | 0.009515823
1.15 | 1.097287 | 0.00968057
1.16 | 1.098919 | 0.009834469
1.17 | 1.112095 | 0.01000899
1.18 | 1.107415 | 0.0101797
1.19 | 1.106072 | 0.01035017
1.2 | 1.092789 | 0.01052088
1.21 | 1.099776 | 0.0106861
1.22 | 1.108052 | 0.01084441
1.23 | 1.138875 | 0.01101273
1.24 | 1.118802 | 0.01117581
1.25 | 1.126351 | 0.01134247
1.26 | 1.14397 | 0.01150936
1.27 | 1.16273 | 0.01167768
1.28 | 1.182618 | 0.01184052
1.29 | 1.204957 | 0.01200646
1.3 | 1.23153 | 0.0121693
1.31 | 1.244347 | 0.01235145
1.32 | 1.259835 | 0.0125255
1.33 | 1.253716 | 0.01268834
1.34 | 1.271275 | 0.01285404
1.35 | 1.300832 | 0.01302022
1.36 | 1.301999 | 0.01318139
1.37 | 1.293332 | 0.01335186
1.38 | 1.29485 | 0.01351875
1.39 | 1.30861 | 0.01367921
1.4 | 1.325837 | 0.01384992
1.41 | 1.328915 | 0.014018
1.42 | 1.326169 | 0.01419157
1.43 | 1.335042 | 0.01434845
1.44 | 1.346837 | 0.01451033
1.45 | 1.327878 | 0.01468271
1.46 | 1.324642 | 0.01485008
1.47 | 1.338009 | 0.01501507
1.48 | 1.33346 | 0.01516932
1.49 | 1.312693 | 0.01533145
1.5 | 1.268473 | 0.01551408
1.51 | 1.277521 | 0.01568502
1.52 | 1.302912 | 0.01585311
1.53 | 1.283724 | 0.0160293
1.54 | 1.279699 | 0.01619118
1.55 | 1.295309 | 0.01635641
1.56 | 1.28018 | 0.01651651
1.57 | 1.297102 | 0.0166797
1.58 | 1.307081 | 0.01685089
1.59 | 1.30598 | 0.01700014
1.6 | 1.342631 | 0.01717824
1.61 | 1.34204 | 0.01735395
1.62 | 1.338256 | 0.01751798
1.63 | 1.362945 | 0.01768535
1.64 | 1.362823 | 0.01786631
1.65 | 1.382796 | 0.01801962
1.66 | 1.418105 | 0.01817316
1.67 | 1.418006 | 0.01834291
1.68 | 1.417535 | 0.01851672
1.69 | 1.426272 | 0.01869029
1.7 | 1.427766 | 0.01885122
1.71 | 1.433266 | 0.0190056
1.72 | 1.432648 | 0.01918083
1.73 | 1.428803 | 0.01935512
1.74 | 1.441508 | 0.01951486
1.75 | 1.429385 | 0.01967603
1.76 | 1.412921 | 0.01984626
1.77 | 1.415503 | 0.02001172
1.78 | 1.4254 | 0.02018887
1.79 | 1.430099 | 0.02035362
1.8 | 1.438797 | 0.02052313
1.81 | 1.425328 | 0.02068955
1.82 | 1.426691 | 0.02085429
1.83 | 1.428915 | 0.02101308
1.84 | 1.42261 | 0.02118355
1.85 | 1.428194 | 0.02135068
1.86 | 1.420567 | 0.02151316
1.87 | 1.412913 | 0.02166611
1.88 | 1.393428 | 0.02184254
1.89 | 1.391013 | 0.02201396
1.9 | 1.380225 | 0.02217466
1.91 | 1.404746 | 0.02233845
1.92 | 1.398192 | 0.0225113
1.93 | 1.407301 | 0.02268358
1.94 | 1.407185 | 0.02284499
1.95 | 1.399235 | 0.02301498
1.96 | 1.406512 | 0.02318282
1.97 | 1.42283 | 0.02335306
1.98 | 1.452219 | 0.02352281
1.99 | 1.452661 | 0.02368565
2 | 1.466144 | 0.02385183
2.01 | 1.452562 | 0.02401824
2.02 | 1.497789 | 0.02419205
2.03 | 1.517141 | 0.02436014
2.04 | 1.509538 | 0.02451523
2.05 | 1.523485 | 0.02467592
2.06 | 1.545981 | 0.02483924
2.07 | 1.559859 | 0.02501519
2.08 | 1.567427 | 0.02518637
2.09 | 1.592101 | 0.02534707
2.1 | 1.588584 | 0.02552421
2.11 | 1.599757 | 0.02568801
2.12 | 1.582408 | 0.02584465
2.13 | 1.568057 | 0.02601154
2.14 | 1.572892 | 0.02617843
2.15 | 1.582177 | 0.02634938
2.16 | 1.567071 | 0.02651413
2.17 | 1.563375 | 0.02668484
2.18 | 1.558 | 0.02685411
2.19 | 1.540073 | 0.0270303
2.2 | 1.540065 | 0.02718432
2.21 | 1.545139 | 0.02733715
2.22 | 1.547992 | 0.02750261
2.23 | 1.561267 | 0.02768286
2.24 | 1.595721 | 0.02785857
2.25 | 1.623599 | 0.0280226
2.26 | 1.660693 | 0.02818783
2.27 | 1.663938 | 0.02835353
2.28 | 1.669803 | 0.02852018
2.29 | 1.70087 | 0.02868493
2.3 | 1.733524 | 0.02885039
2.31 | 1.756427 | 0.02901848
2.32 | 1.761028 | 0.02918179
2.33 | 1.758725 | 0.02934249
2.34 | 1.755166 | 0.02950771
2.35 | 1.756234 | 0.02968915
2.36 | 1.762024 | 0.0298589
2.37 | 1.755348 | 0.03002103
2.38 | 1.771904 | 0.0301872
2.39 | 1.773995 | 0.03035028
2.4 | 1.782318 | 0.03051455
2.41 | 1.799801 | 0.03069146
2.42 | 1.791164 | 0.03085001
2.43 | 1.792423 | 0.0310107
2.44 | 1.816089 | 0.03118451
2.45 | 1.811048 | 0.03135164
2.46 | 1.820549 | 0.03151305
2.47 | 1.862571 | 0.03168614
2.48 | 1.873705 | 0.03184207
2.49 | 1.873392 | 0.03201158
2.5 | 1.862178 | 0.0321954
2.51 | 1.869602 | 0.03235598
2.52 | 1.909671 | 0.03251095
2.53 | 1.920818 | 0.03268214
2.54 | 1.902156 | 0.03285618
2.55 | 1.907573 | 0.0330077
2.56 | 1.911296 | 0.03316803
2.57 | 1.882167 | 0.03335114
2.58 | 1.886298 | 0.03352256
2.59 | 1.910331 | 0.03369661
2.6 | 1.933326 | 0.03386636
2.61 | 1.912635 | 0.03401954
2.62 | 1.890571 | 0.03417535
2.63 | 1.921117 | 0.0343494
2.64 | 1.955968 | 0.03451724
2.65 | 1.966862 | 0.03467627
2.66 | 1.972027 | 0.03483434
2.67 | 1.993481 | 0.03501363
2.68 | 1.989548 | 0.03519268
2.69 | 1.967743 | 0.03535147
2.7 | 1.963139 | 0.03552742
2.71 | 1.979344 | 0.03569908
2.72 | 1.983506 | 0.03584774
2.73 | 1.964783 | 0.0360163
2.74 | 1.947422 | 0.03618176
2.75 | 1.955601 | 0.03634723
2.76 | 1.944168 | 0.0365165
2.77 | 1.953873 | 0.03667314
2.78 | 1.979386 | 0.03684004
2.79 | 2.007378 | 0.03701957
2.8 | 2.029108 | 0.03719075
2.81 | 2.040056 | 0.03736432
2.82 | 2.061647 | 0.03751738
2.83 | 2.085851 | 0.03767474
2.84 | 2.109567 | 0.03785904
2.85 | 2.108453 | 0.03802879
2.86 | 2.134045 | 0.03818591
2.87 | 2.146157 | 0.0383559
2.88 | 2.152631 | 0.03851517
2.89 | 2.14919 | 0.03869279
2.9 | 2.147155 | 0.03886063
2.91 | 2.158553 | 0.03901704
2.92 | 2.168059 | 0.03918917
2.93 | 2.17961 | 0.03935429
2.94 | 2.193727 | 0.03952118
2.95 | 2.220796 | 0.03967449
2.96 | 2.232323 | 0.03984758
2.97 | 2.238499 | 0.04001066
2.98 | 2.228112 | 0.04018017
2.99 | 2.243187 | 0.04036137
3 | 2.246117 | 0.04052493
3.01 | 2.262509 | 0.04067966
3.02 | 2.281163 | 0.04085204
3.03 | 2.262715 | 0.04102775
3.04 | 2.262618 | 0.04118892
3.05 | 2.251454 | 0.041352
3.06 | 2.252156 | 0.04152342
3.07 | 2.254361 | 0.04170462
3.08 | 2.279187 | 0.04185518
3.09 | 2.270566 | 0.04201755
3.1 | 2.261853 | 0.04217442
3.11 | 2.275321 | 0.04234752
3.12 | 2.294208 | 0.04251584
3.13 | 2.34151 | 0.04267296
3.14 | 2.367663 | 0.04284009
3.15 | 2.398059 | 0.04302033
3.16 | 2.415606 | 0.04319319
3.17 | 2.432531 | 0.04336318
3.18 | 2.430433 | 0.04352244
3.19 | 2.450384 | 0.0436761
3.2 | 2.490362 | 0.04384037
3.21 | 2.466513 | 0.04400822
3.22 | 2.461309 | 0.04418036
3.23 | 2.438589 | 0.0443438
3.24 | 2.417067 | 0.04451474
3.25 | 2.417746 | 0.04468855
3.26 | 2.435369 | 0.04484829
3.27 | 2.432066 | 0.04502186
3.28 | 2.45273 | 0.04518923
3.29 | 2.472773 | 0.04534682
3.3 | 2.459986 | 0.04551395
3.31 | 2.485331 | 0.04567441
3.32 | 2.497789 | 0.04584583
3.33 | 2.542223 | 0.04602417
3.34 | 2.564463 | 0.04619106
3.35 | 2.561823 | 0.04636129
3.36 | 2.557989 | 0.0465258
3.37 | 2.57456 | 0.04670366
3.38 | 2.570145 | 0.04686233
3.39 | 2.55566 | 0.04701861
3.4 | 2.547344 | 0.04718551
3.41 | 2.564633 | 0.04733511
3.42 | 2.587406 | 0.04750558
3.43 | 2.589974 | 0.04768487
3.44 | 2.585755 | 0.04785654
3.45 | 2.599198 | 0.04802295
3.46 | 2.600245 | 0.04818388
3.47 | 2.61878 | 0.04834649
3.48 | 2.635802 | 0.04851409
3.49 | 2.669585 | 0.04868766
3.5 | 2.711241 | 0.04885026
3.51 | 2.698195 | 0.04901263
3.52 | 2.658324 | 0.04919001
3.53 | 2.651575 | 0.04935571
3.54 | 2.660719 | 0.04952451
3.55 | 2.672453 | 0.04969379
3.56 | 2.676564 | 0.04986187
3.57 | 2.686039 | 0.0500141
3.58 | 2.707035 | 0.05017051
3.59 | 2.702515 | 0.05033835
3.6 | 2.699978 | 0.05051025
3.61 | 2.723454 | 0.05068239
3.62 | 2.761631 | 0.05086168
3.63 | 2.758686 | 0.05101654
3.64 | 2.77385 | 0.05118438
3.65 | 2.778031 | 0.05135199
3.66 | 2.796738 | 0.05150875
3.67 | 2.78072 | 0.05168041
3.68 | 2.773972 | 0.05185231
3.69 | 2.783959 | 0.05202087
3.7 | 2.801224 | 0.0521892
3.71 | 2.810276 | 0.0523487
3.72 | 2.806231 | 0.05251822
3.73 | 2.811383 | 0.05268296
3.74 | 2.836304 | 0.05286225
3.75 | 2.843531 | 0.0530146
3.76 | 2.849154 | 0.05317148
3.77 | 2.889162 | 0.05336389
3.78 | 2.903929 | 0.05352303
3.79 | 2.908411 | 0.05367574
3.8 | 2.911839 | 0.0538381
3.81 | 2.906749 | 0.05400952
3.82 | 2.932147 | 0.05417928
3.83 | 2.964647 | 0.05435547
3.84 | 2.945871 | 0.05452022
3.85 | 2.945223 | 0.05468687
3.86 | 2.964876 | 0.05486258
3.87 | 2.965065 | 0.05502304
3.88 | 2.977949 | 0.05518683
3.89 | 2.997206 | 0.05534777
3.9 | 3.011354 | 0.05551323
3.91 | 3.034899 | 0.0556961
3.92 | 3.058268 | 0.05586585
3.93 | 3.060137 | 0.05601534
3.94 | 3.085302 | 0.05618226
3.95 | 3.115484 | 0.0563513
3.96 | 3.134725 | 0.05650568
3.97 | 3.142963 | 0.05667281
3.98 | 3.146907 | 0.05685663
3.99 | 3.142102 | 0.05702257
4 | 3.154263 | 0.05718708
4.01 | 3.149992 | 0.05736518
4.02 | 3.147169 | 0.05752432
4.03 | 3.153555 | 0.05767727
4.04 | 3.167162 | 0.0578506
4.05 | 3.169191 | 0.05801892
4.06 | 3.166151 | 0.05818891
4.07 | 3.15785 | 0.05834722
4.08 | 3.165701 | 0.05851149
4.09 | 3.189611 | 0.05868125
4.1 | 3.188802 | 0.05885911
4.11 | 3.210621 | 0.05901909
4.12 | 3.220829 | 0.05917513
4.13 | 3.233814 | 0.0593599
4.14 | 3.241348 | 0.05952489
4.15 | 3.264915 | 0.05968773
4.16 | 3.265571 | 0.05985868
4.17 | 3.288215 | 0.06001794
4.18 | 3.310966 | 0.06018173
4.19 | 3.338463 | 0.06034624
4.2 | 3.352501 | 0.0605067
4.21 | 3.361427 | 0.06067788
4.22 | 3.356674 | 0.06085622
4.23 | 3.372148 | 0.06103098
4.24 | 3.388231 | 0.06118059
4.25 | 3.379993 | 0.06134152
4.26 | 3.380283 | 0.06152105
4.27 | 3.398693 | 0.06169366
4.28 | 3.410961 | 0.06185555
4.29 | 3.39363 | 0.06202435
4.3 | 3.413386 | 0.06218886
4.31 | 3.430795 | 0.0623548
4.32 | 3.445245 | 0.06251668
4.33 | 3.453253 | 0.0626893
4.34 | 3.449746 | 0.06285857
4.35 | 3.463981 | 0.06301176
4.36 | 3.493644 | 0.06317651
4.37 | 3.497719 | 0.06335437
4.38 | 3.50111 | 0.06351113
4.39 | 3.541149 | 0.06367218
4.4 | 3.547598 | 0.06384265
4.41 | 3.541689 | 0.06401455
4.42 | 3.560884 | 0.06420218
4.43 | 3.563974 | 0.06436431
4.44 | 3.58304 | 0.06451606
4.45 | 3.593981 | 0.06468057
4.46 | 3.599436 | 0.06485438
4.47 | 3.616327 | 0.06501245
4.48 | 3.619388 | 0.06517863
4.49 | 3.631763 | 0.06535315
4.5 | 3.651561 | 0.06550979
4.51 | 3.657241 | 0.0656793
4.52 | 3.663304 | 0.06585454
4.53 | 3.664433 | 0.06602191
4.54 | 3.677314 | 0.06618189
4.55 | 3.711158 | 0.06634187
4.56 | 3.725356 | 0.06651806
4.57 | 3.746717 | 0.06668305
4.58 | 3.773736 | 0.06685733
4.59 | 3.772403 | 0.06702148
4.6 | 3.789714 | 0.06716727
4.61 | 3.814219 | 0.06733464
4.62 | 3.816882 | 0.06751751
4.63 | 3.848712 | 0.0676856
4.64 | 3.858653 | 0.06785034
4.65 | 3.835826 | 0.06803345
4.66 | 3.859294 | 0.06820392
4.67 | 3.872561 | 0.06836056
4.68 | 3.857409 | 0.06851231
4.69 | 3.873248 | 0.06866276
4.7 | 3.866107 | 0.06883918
4.71 | 3.87925 | 0.06902086
4.72 | 3.90625 | 0.069193
4.73 | 3.90654 | 0.06935798
4.74 | 3.905087 | 0.06951772
4.75 | 3.937769 | 0.069687
4.76 | 3.943172 | 0.0698446
4.77 | 3.94462 | 0.07002055
4.78 | 3.990091 | 0.07019746
4.79 | 4.013865 | 0.07035672
4.8 | 4.044804 | 0.07051408
4.81 | 4.071156 | 0.07068311
4.82 | 4.090943 | 0.07085406
4.83 | 4.120545 | 0.07100903
4.84 | 4.140723 | 0.0711764
4.85 | 4.152834 | 0.07134544
4.86 | 4.166395 | 0.0715109
4.87 | 4.187234 | 0.0716921
4.88 | 4.177404 | 0.07186043
4.89 | 4.177949 | 0.07202136
4.9 | 4.173479 | 0.07219564
4.91 | 4.19164 | 0.07235228
4.92 | 4.21552 | 0.0725156
4.93 | 4.229185 | 0.07266521
4.94 | 4.265617 | 0.07283992
4.95 | 4.305473 | 0.07302779
4.96 | 4.312859 | 0.07319707
4.97 | 4.311875 | 0.07335371
4.98 | 4.318559 | 0.07351679
4.99 | 4.325387 | 0.07368106
5 | 4.347184 | 0.0738427
5.01 | 4.341088 | 0.07401603
5.02 | 4.3173 | 0.0741877
5.03 | 4.315269 | 0.0743534
5.04 | 4.303111 | 0.07452005
5.05 | 4.287626 | 0.07469314
5.06 | 4.297075 | 0.07484823
5.07 | 4.303202 | 0.07499903
5.08 | 4.320139 | 0.07516402
5.09 | 4.335947 | 0.07534355
5.1 | 4.358011 | 0.07553166
5.11 | 4.38508 | 0.07569426
5.12 | 4.379667 | 0.07585365
5.13 | 4.388059 | 0.07601768
5.14 | 4.411993 | 0.07617122
5.15 | 4.423505 | 0.07634932
5.16 | 4.442369 | 0.07651788
5.17 | 4.444582 | 0.07669073
5.18 | 4.464235 | 0.07684964
5.19 | 4.469114 | 0.07701248
5.2 | 4.474046 | 0.07718724
5.21 | 4.460458 | 0.07735914
5.22 | 4.492044 | 0.07750314
5.23 | 4.510835 | 0.07766861
5.24 | 4.531751 | 0.07784337
5.25 | 4.563489 | 0.07801288
5.26 | 4.579828 | 0.07817715
5.27 | 4.604249 | 0.07835048
5.28 | 4.618387 | 0.07852596
5.29 | 4.630093 | 0.07868809
5.3 | 4.629422 | 0.07884902
5.31 | 4.668393 | 0.07902187
5.32 | 4.689724 | 0.079189
5.33 | 4.699067 | 0.07933825
5.34 | 4.705358 | 0.07950658
5.35 | 4.714963 | 0.07968062
5.36 | 4.713953 | 0.07986468
5.37 | 4.752405 | 0.08002824
5.38 | 4.793756 | 0.08018583
5.39 | 4.815805 | 0.08034295
5.4 | 4.841501 | 0.08051413
5.41 | 4.849284 | 0.08067816
5.42 | 4.885493 | 0.08084887
5.43 | 4.908992 | 0.08101815
5.44 | 4.945888 | 0.08119434
5.45 | 4.974055 | 0.08134502
5.46 | 5.005 | 0.08150953
5.47 | 5.005967 | 0.08168191
5.48 | 5.011842 | 0.0818364
5.49 | 5.033219 | 0.08201283
5.5 | 5.049718 | 0.08220023
5.51 | 5.054241 | 0.08237118
5.52 | 5.036754 | 0.08252364
5.53 | 5.05373 | 0.08268744
5.54 | 5.040626 | 0.08285218
5.55 | 5.028785 | 0.08301431
5.56 | 5.037976 | 0.08317024
5.57 | 5.064755 | 0.08333999
5.58 | 5.070807 | 0.08351094
5.59 | 5.100562 | 0.08367091
5.6 | 5.111523 | 0.08384496
5.61 | 5.123724 | 0.08401376
5.62 | 5.15383 | 0.08417302
5.63 | 5.161227 | 0.08433241
5.64 | 5.18764 | 0.08450526
5.65 | 5.206582 | 0.08468217
5.66 | 5.230431 | 0.08486074
5.67 | 5.22609 | 0.08501583
5.68 | 5.246354 | 0.08517045
5.69 | 5.236245 | 0.08534926
5.7 | 5.249241 | 0.08551759
5.71 | 5.284337 | 0.08568782
5.72 | 5.315255 | 0.08584851
5.73 | 5.317857 | 0.08601803
5.74 | 5.314363 | 0.08618873
5.75 | 5.338624 | 0.08635062
5.76 | 5.360078 | 0.08652538
5.77 | 5.391176 | 0.08668917
5.78 | 5.41913 | 0.08685893
5.79 | 5.436891 | 0.08701557
5.8 | 5.479791 | 0.08717459
5.81 | 5.497201 | 0.08733863
5.82 | 5.512369 | 0.08751625
5.83 | 5.546304 | 0.08769268
5.84 | 5.5776 | 0.08785099
5.85 | 5.572713 | 0.08801168
5.86 | 5.575918 | 0.08817524
5.87 | 5.592725 | 0.08834618
5.88 | 5.599554 | 0.08851999
5.89 | 5.621648 | 0.08868092
5.9 | 5.607398 | 0.08884805
5.91 | 5.622748 | 0.08901304
5.92 | 5.627963 | 0.08917922
5.93 | 5.66434 | 0.08933777
5.94 | 5.688864 | 0.08951161
5.95 | 5.734335 | 0.0896878
5.96 | 5.763606 | 0.08986352
5.97 | 5.763337 | 0.09002111
5.98 | 5.770119 | 0.09018395
5.99 | 5.785199 | 0.09034417
6 | 5.810544 | 0.09051845
6.01 | 5.832135 | 0.09068654
6.02 | 5.836792 | 0.09085152
6.03 | 5.841165 | 0.0910084
6.04 | 5.854806 | 0.09117792
6.05 | 5.846334 | 0.09136055
6.06 | 5.87396 | 0.09151814
6.07 | 5.901182 | 0.09168933
6.08 | 5.917608 | 0.09185002
6.09 | 5.944433 | 0.09201763
6.1 | 5.968328 | 0.09218595
6.11 | 5.963663 | 0.09236119
6.12 | 5.988779 | 0.09252165
6.13 | 6.020074 | 0.09267852
6.14 | 6.045499 | 0.09284136
6.15 | 6.063642 | 0.09301183
6.16 | 6.057638 | 0.09318063
6.17 | 6.070274 | 0.09334538
6.18 | 6.088013 | 0.09350798
6.19 | 6.094387 | 0.09367821
6.2 | 6.111561 | 0.09384391
6.21 | 6.137913 | 0.09401462
6.22 | 6.161533 | 0.09418223
6.23 | 6.156761 | 0.09434626
6.24 | 6.157036 | 0.09451816
6.25 | 6.163035 | 0.09468124
6.26 | 6.182887 | 0.09485719
6.27 | 6.212946 | 0.09502885
6.28 | 6.221594 | 0.09519646
6.29 | 6.248282 | 0.09535239
6.3 | 6.271674 | 0.09551141
6.31 | 6.298224 | 0.09568474
6.32 | 6.310904 | 0.09585951
6.33 | 6.308693 | 0.09601996
6.34 | 6.342522 | 0.09618614
6.35 | 6.378106 | 0.09635828
6.36 | 6.386514 | 0.09652422
6.37 | 6.381089 | 0.09667919
6.38 | 6.388326 | 0.09684727
6.39 | 6.393317 | 0.09701297
6.4 | 6.405135 | 0.09717915
6.41 | 6.406997 | 0.09734271
6.42 | 6.421603 | 0.09751794
6.43 | 6.443393 | 0.0976846
6.44 | 6.430423 | 0.09785054
6.45 | 6.445392 | 0.09801934
6.46 | 6.446765 | 0.09818885
6.47 | 6.468966 | 0.09835026
6.48 | 6.486274 | 0.09852717
6.49 | 6.48799 | 0.09868691
6.5 | 6.46115 | 0.09885333
6.51 | 6.476836 | 0.09902094
6.52 | 6.489112 | 0.09918664
6.53 | 6.5139 | 0.09935258
6.54 | 6.548293 | 0.0995116
6.55 | 6.57051 | 0.09968398
6.56 | 6.596812 | 0.09985635
6.57 | 6.608006 | 0.1000242
6.58 | 6.636785 | 0.1001744
6.59 | 6.680272 | 0.1003508
6.6 | 6.735082 | 0.1005234
6.61 | 6.751103 | 0.1006758
6.62 | 6.775048 | 0.1008451
6.63 | 6.785768 | 0.1010179
6.64 | 6.795485 | 0.1011874
6.65 | 6.799544 | 0.1013477
6.66 | 6.82585 | 0.1015186
6.67 | 6.832469 | 0.1016941
6.68 | 6.845905 | 0.1018557
6.69 | 6.850275 | 0.1020181
6.7 | 6.865224 | 0.1021817
6.71 | 6.884817 | 0.1023483
6.72 | 6.898611 | 0.102519
6.73 | 6.924093 | 0.1026881
6.74 | 6.943502 | 0.1028476
6.75 | 6.959547 | 0.1030087
6.76 | 6.956878 | 0.1031832
6.77 | 6.984921 | 0.1033592
6.78 | 6.992779 | 0.1035092
6.79 | 7.012766 | 0.1036742
6.8 | 7.019572 | 0.1038492
6.81 | 7.032626 | 0.1040194
6.82 | 7.046023 | 0.1041868
6.83 | 7.064593 | 0.1043479
6.84 | 7.078021 | 0.1045179
6.85 | 7.109179 | 0.104676
6.86 | 7.151935 | 0.1048386
6.87 | 7.182757 | 0.1050114
6.88 | 7.215838 | 0.1051962
6.89 | 7.242541 | 0.1053657
6.9 | 7.267612 | 0.1055245
6.91 | 7.296115 | 0.1056952
6.92 | 7.335406 | 0.1058516
6.93 | 7.356532 | 0.1060009
6.94 | 7.38673 | 0.1061758
6.95 | 7.410779 | 0.1063672
6.96 | 7.438595 | 0.1065317
6.97 | 7.466046 | 0.106697
6.98 | 7.487301 | 0.1068541
6.99 | 7.499011 | 0.10703
7 | 7.524432 | 0.1071863
7.01 | 7.543719 | 0.1073454
7.02 | 7.553206 | 0.1075151
7.03 | 7.584349 | 0.1076756
7.04 | 7.611319 | 0.1078456
7.05 | 7.619863 | 0.108027
7.06 | 7.647111 | 0.108192
7.07 | 7.661272 | 0.1083436
7.08 | 7.66282 | 0.1085129
7.09 | 7.676713 | 0.1086869
7.1 | 7.691736 | 0.1088562
7.11 | 7.726602 | 0.1090114
7.12 | 7.758111 | 0.1091821
7.13 | 7.765139 | 0.109355
7.14 | 7.78467 | 0.1095233
7.15 | 7.816515 | 0.1096988
7.16 | 7.836497 | 0.1098514
7.17 | 7.862719 | 0.1100133
7.18 | 7.884692 | 0.110189
7.19 | 7.921557 | 0.1103551
7.2 | 7.946887 | 0.1105137
7.21 | 7.947614 | 0.1106761
7.22 | 7.964517 | 0.1108482
7.23 | 7.987314 | 0.1110182
7.24 | 8.004305 | 0.1111736
7.25 | 8.033052 | 0.1113441
7.26 | 8.037437 | 0.1115139
7.27 | 8.060642 | 0.1116827
7.28 | 8.119724 | 0.1118536
7.29 | 8.128761 | 0.112021
7.3 | 8.134048 | 0.1121922
7.31 | 8.146576 | 0.1123583
7.32 | 8.154133 | 0.112531
7.33 | 8.174084 | 0.112692
7.34 | 8.205746 | 0.1128447
7.35 | 8.210725 | 0.1130104
7.36 | 8.217641 | 0.1131704
7.37 | 8.206313 | 0.1133494
7.38 | 8.207181 | 0.1135242
7.39 | 8.246427 | 0.1136887
7.4 | 8.266957 | 0.1138525
7.41 | 8.322621 | 0.1140173
7.42 | 8.343762 | 0.1141861
7.43 | 8.36659 | 0.1143506
7.44 | 8.365339 | 0.1145153
7.45 | 8.376204 | 0.1146841
7.46 | 8.38986 | 0.1148577
7.47 | 8.407904 | 0.1150113
7.48 | 8.427114 | 0.1151728
7.49 | 8.438304 | 0.1153468
7.5 | 8.485698 | 0.1155187
7.51 | 8.48861 | 0.115682
7.52 | 8.514012 | 0.1158532
7.53 | 8.527089 | 0.1160268
7.54 | 8.551465 | 0.1161918
7.55 | 8.565251 | 0.1163558
7.56 | 8.60175 | 0.116516
7.57 | 8.652318 | 0.1166829
7.58 | 8.687917 | 0.1168488
7.59 | 8.730092 | 0.1170148
7.6 | 8.771108 | 0.1171733
7.61 | 8.801427 | 0.117344
7.62 | 8.857701 | 0.1175159
7.63 | 8.892564 | 0.1176962
7.64 | 8.91758 | 0.1178569
7.65 | 8.973549 | 0.1180109
7.66 | 9.024849 | 0.1181809
7.67 | 9.032817 | 0.1183487
7.68 | 9.029159 | 0.118524
7.69 | 9.028155 | 0.1186918
7.7 | 9.03464 | 0.1188419
7.71 | 9.052386 | 0.1190102
7.72 | 9.021487 | 0.1191905
7.73 | 9.040851 | 0.1193448
7.74 | 9.084338 | 0.1195184
7.75 | 9.109103 | 0.1196922
7.76 | 9.113165 | 0.1198461
7.77 | 9.151518 | 0.1200109
7.78 | 9.18495 | 0.1201792
7.79 | 9.204832 | 0.120357
7.8 | 9.225264 | 0.1205306
7.81 | 9.25572 | 0.1206925
7.82 | 9.305281 | 0.1208637
7.83 | 9.353041 | 0.1210342
7.84 | 9.361734 | 0.121185
7.85 | 9.38588 | 0.1213406
7.86 | 9.430252 | 0.1214997
7.87 | 9.454829 | 0.1216744
7.88 | 9.498958 | 0.1218475
7.89 | 9.530787 | 0.1220259
7.9 | 9.544406 | 0.1221913
7.91 | 9.572427 | 0.1223455
7.92 | 9.587359 | 0.1225143
7.93 | 9.579444 | 0.1226826
7.94 | 9.596835 | 0.1228496
7.95 | 9.620055 | 0.1230217
7.96 | 9.622857 | 0.1231922
7.97 | 9.624482 | 0.1233533
7.98 | 9.6615 | 0.12352
7.99 | 9.699891 | 0.1236859
8 | 9.740129 | 0.1238502
8.01 | 9.77255 | 0.1240212
8.02 | 9.813016 | 0.1241904
8.03 | 9.851804 | 0.1243533
8.04 | 9.910764 | 0.1245187
8.05 | 9.947202 | 0.1246806
8.06 | 10.00934 | 0.1248542
8.07 | 10.05523 | 0.1250189
8.08 | 10.05778 | 0.1251744
8.09 | 10.07071 | 0.1253399
8.1 | 10.09016 | 0.1255079
8.11 | 10.09725 | 0.1256863
8.12 | 10.11338 | 0.1258653
8.13 | 10.16434 | 0.1260294
8.14 | 10.15222 | 0.1261891
8.15 | 10.14742 | 0.126345
8.16 | 10.14724 | 0.1265141
8.17 | 10.16433 | 0.126681
8.18 | 10.16533 | 0.1268598
8.19 | 10.21189 | 0.1270228
8.2 | 10.23722 | 0.1271857
8.21 | 10.25263 | 0.1273526
8.22 | 10.27239 | 0.12752
8.23 | 10.29078 | 0.1276873
8.24 | 10.3239 | 0.1278518
8.25 | 10.37721 | 0.1280302
8.26 | 10.41093 | 0.128194
8.27 | 10.45189 | 0.1283518
8.28 | 10.50203 | 0.1285052
8.29 | 10.51027 | 0.1286683
8.3 | 10.51905 | 0.1288407
8.31 | 10.55067 | 0.1290181
8.32 | 10.58174 | 0.1291809
8.33 | 10.61614 | 0.1293406
8.34 | 10.6527 | 0.1295123
8.35 | 10.65449 | 0.1296816
8.36 | 10.66133 | 0.1298563
8.37 | 10.67516 | 0.1300254
8.38 | 10.71726 | 0.1301956
8.39 | 10.73408 | 0.1303623
8.4 | 10.7714 | 0.1305225
8.41 | 10.79644 | 0.1306836
8.42 | 10.83642 | 0.1308555
8.43 | 10.82131 | 0.1310201
8.44 | 10.84543 | 0.1311724
8.45 | 10.8638 | 0.1313457
8.46 | 10.90579 | 0.1315172
8.47 | 10.95294 | 0.1316769
8.48 | 10.96998 | 0.1318438
8.49 | 11.01341 | 0.1320186
8.5 | 11.04569 | 0.1321895
8.51 | 11.07411 | 0.1323559
8.52 | 11.09093 | 0.1325135
8.53 | 11.14935 | 0.1326735
8.54 | 11.17825 | 0.1328356
8.55 | 11.23245 | 0.1330118
8.56 | 11.26254 | 0.1331851
8.57 | 11.28514 | 0.1333451
8.58 | 11.30872 | 0.1335208
8.59 | 11.33707 | 0.1336896
8.6 | 11.36139 | 0.1338463
8.61 | 11.41077 | 0.1340122
8.62 | 11.45169 | 0.1341781
8.63 | 11.48251 | 0.1343584
8.64 | 11.50613 | 0.1345317
8.65 | 11.508 | 0.1347005
8.66 | 11.49696 | 0.1348538
8.67 | 11.53401 | 0.1350214
8.68 | 11.55923 | 0.135179
8.69 | 11.57963 | 0.1353459
8.7 | 11.58994 | 0.1355166
8.71 | 11.57604 | 0.1356749
8.72 | 11.5811 | 0.1358361
8.73 | 11.60013 | 0.1360116
8.74 | 11.64691 | 0.136173
8.75 | 11.68255 | 0.1363494
8.76 | 11.71502 | 0.1365249
8.77 | 11.69248 | 0.1366839
8.78 | 11.70888 | 0.1368511
8.79 | 11.72328 | 0.1370177
8.8 | 11.77296 | 0.1371949
8.81 | 11.80978 | 0.1373572
8.82 | 11.83512 | 0.1375162
8.83 | 11.86102 | 0.1376817
8.84 | 11.87204 | 0.1378562
8.85 | 11.90053 | 0.1380241
8.86 | 11.92924 | 0.1381757
8.87 | 11.99242 | 0.1383507
8.88 | 12.04478 | 0.1385183
8.89 | 12.0876 | 0.1386738
8.9 | 12.09143 | 0.1388402
8.91 | 12.1383 | 0.1390221
8.92 | 12.17319 | 0.139188
8.93 | 12.18371 | 0.1393514
8.94 | 12.19634 | 0.1395151
8.95 | 12.21241 | 0.1396691
8.96 | 12.2596 | 0.139841
8.97 | 12.27478 | 0.1400308
8.98 | 12.27093 | 0.1401926
8.99 | 12.28012 | 0.1403476
9 | 12.32977 | 0.1405142
9.01 | 12.35232 | 0.140683
9.02 | 12.38728 | 0.1408544
9.03 | 12.43733 | 0.1410137
9.04 | 12.47586 | 0.1411842
9.05 | 12.51684 | 0.1413577
9.06 | 12.55255 | 0.1415275
9.07 | 12.58575 | 0.1416881
9.08 | 12.61652 | 0.1418458
9.09 | 12.62871 | 0.1420232
9.1 | 12.62866 | 0.1421943
9.11 | 12.62837 | 0.1423651
9.12 | 12.66948 | 0.1425184
9.13 | 12.67664 | 0.1426736
9.14 | 12.69822 | 0.1428402
9.15 | 12.7342 | 0.1430162
9.16 | 12.76108 | 0.1431864
9.17 | 12.7905 | 0.1433547
9.18 | 12.83122 | 0.1435214
9.19 | 12.85808 | 0.1436764
9.2 | 12.91045 | 0.1438413
9.21 | 12.97533 | 0.1440101
9.22 | 12.97841 | 0.1441775
9.23 | 13.01122 | 0.1443384
9.24 | 13.05764 | 0.1445096
9.25 | 13.08013 | 0.1446756
9.26 | 13.07958 | 0.1448532
9.27 | 13.09461 | 0.1450169
9.28 | 13.13468 | 0.1451857
9.29 | 13.18473 | 0.1453597
9.3 | 13.21339 | 0.1455144
9.31 | 13.22625 | 0.1456792
9.32 | 13.24178 | 0.145847
9.33 | 13.27596 | 0.1460163
9.34 | 13.28683 | 0.1461761
9.35 | 13.30281 | 0.1463565
9.36 | 13.34947 | 0.1465144
9.37 | 13.38448 | 0.1466658
9.38 | 13.39048 | 0.1468508
9.39 | 13.42881 | 0.1470234
9.4 | 13.44086 | 0.1471951
9.41 | 13.47348 | 0.1473552
9.42 | 13.53622 | 0.1475065
9.43 | 13.57331 | 0.1476854
9.44 | 13.58876 | 0.1478511
9.45 | 13.61994 | 0.1480118
9.46 | 13.66178 | 0.1481818
9.47 | 13.69318 | 0.1483529
9.48 | 13.7137 | 0.1485191
9.49 | 13.72494 | 0.1486754
9.5 | 13.78967 | 0.148848
9.51 | 13.81407 | 0.1490156
9.52 | 13.83085 | 0.1491758
9.53 | 13.82965 | 0.1493356
9.54 | 13.875 | 0.1495106
9.55 | 13.91239 | 0.1496725
9.56 | 13.93308 | 0.1498503
9.57 | 13.96644 | 0.1500346
9.58 | 14.02418 | 0.1501931
9.59 | 14.06385 | 0.1503528
9.6 | 14.06688 | 0.150515
9.61 | 14.08715 | 0.1506738
9.62 | 14.10658 | 0.1508467
9.63 | 14.1511 | 0.1510169
9.64 | 14.1923 | 0.1511845
9.65 | 14.23954 | 0.1513547
9.66 | 14.27116 | 0.1515121
9.67 | 14.32389 | 0.1516685
9.68 | 14.34244 | 0.1518461
9.69 | 14.37489 | 0.1520218
9.7 | 14.43239 | 0.1521902
9.71 | 14.48506 | 0.1523455
9.72 | 14.54445 | 0.1525061
9.73 | 14.5811 | 0.152682
9.74 | 14.60331 | 0.1528484
9.75 | 14.64108 | 0.1530182
9.76 | 14.67298 | 0.1531815
9.77 | 14.68515 | 0.1533453
9.78 | 14.73005 | 0.1535129
9.79 | 14.75361 | 0.1536874
9.8 | 14.76286 | 0.1538541
9.81 | 14.78228 | 0.1540212
9.82 | 14.80703 | 0.1541953
9.83 | 14.84463 | 0.154356
9.84 | 14.88015 | 0.1545162
9.85 | 14.89867 | 0.15468
9.86 | 14.94372 | 0.1548409
9.87 | 14.97274 | 0.1550166
9.88 | 14.98977 | 0.1551942
9.89 | 15.01628 | 0.1553587
9.9 | 15.03932 | 0.1555275
9.91 | 15.07072 | 0.1556961
9.92 | 15.1064 | 0.1558501
9.93 | 15.13716 | 0.1560128
9.94 | 15.15638 | 0.1561895
9.95 | 15.16032 | 0.1563487
9.96 | 15.17229 | 0.1565108
9.97 | 15.1938 | 0.156683
9.98 | 15.22765 | 0.1568388
9.99 | 15.26549 | 0.157004
10 | 15.3006 | 0.1571738
10.01 | 15.34821 | 0.1573442
10.02 | 15.36276 | 0.1575202
10.03 | 15.3834 | 0.1576861
10.04 | 15.43235 | 0.1578475
10.05 | 15.49272 | 0.1580251
10.06 | 15.52806 | 0.1581999
10.07 | 15.56385 | 0.158356
10.08 | 15.57879 | 0.1585107
10.09 | 15.60333 | 0.1586854
10.1 | 15.643 | 0.158855
10.11 | 15.6566 | 0.1590116
10.12 | 15.68646 | 0.1591796875
10.13 | 15.71716 | 0.1593502
10.14 | 15.73635 | 0.1595252
10.15 | 15.76003 | 0.1596878
10.16 | 15.78881 | 0.1598454
10.17 | 15.81952 | 0.1600046
10.18 | 15.86976 | 0.1601775
10.19 | 15.90802 | 0.1603484
10.2 | 15.93857 | 0.1605186
10.21 | 15.97226 | 0.1606834
10.22 | 16.00589 | 0.1608481
10.23 | 16.04725 | 0.1610203
10.24 | 16.08612 | 0.1611962
10.25 | 16.10543 | 0.1613519
10.26 | 16.15319 | 0.1615102
10.27 | 16.191 | 0.1616788
10.28 | 16.21828 | 0.1618516
10.29 | 16.26131 | 0.1620152
10.3 | 16.29502 | 0.1621737
10.31 | 16.33631 | 0.1623569
10.32 | 16.36521 | 0.1625323
10.33 | 16.39417 | 0.1626928
10.34 | 16.4379 | 0.1628499
10.35 | 16.48023 | 0.1630067
10.36 | 16.49417 | 0.1631812
10.37 | 16.53713 | 0.1633521
10.38 | 16.56419 | 0.1635216
10.39 | 16.60945 | 0.1636816
10.4 | 16.64732 | 0.1638384
10.41 | 16.68971 | 0.1640151
10.42 | 16.72597 | 0.1641839
10.43 | 16.74827 | 0.164356
10.44 | 16.76791 | 0.1645205
10.45 | 16.8096 | 0.1646898
10.46 | 16.85159 | 0.1648521
10.47 | 16.85443 | 0.1650269
10.48 | 16.90136 | 0.1651945
10.49 | 16.92047 | 0.1653464
10.5 | 16.95396 | 0.1654998
10.51 | 16.96937 | 0.1656731
10.52 | 17.01054 | 0.1658639
10.53 | 17.05482 | 0.1660262
10.54 | 17.07698 | 0.1661774
10.55 | 17.09443 | 0.1663486
10.56 | 17.12192 | 0.166514
10.57 | 17.17042 | 0.1666752
10.58 | 17.19352 | 0.1668359
10.59 | 17.22507 | 0.1670099
10.6 | 17.23436 | 0.1671909
10.61 | 17.25507 | 0.1673692
10.62 | 17.30506 | 0.1675278
10.63 | 17.36268 | 0.1676801
10.64 | 17.41025 | 0.1678504
10.65 | 17.45972 | 0.168017
10.66 | 17.49833 | 0.1681851
10.67 | 17.54316 | 0.168362
10.68 | 17.59412 | 0.1685241
10.69 | 17.62073 | 0.1686846
10.7 | 17.67841 | 0.1688424
10.71 | 17.73377 | 0.1690103
10.72 | 17.74246 | 0.1691839
10.73 | 17.76246 | 0.1693593
10.74 | 17.78744 | 0.1695176
10.75 | 17.80047 | 0.1696852
10.76 | 17.81486 | 0.1698512
10.77 | 17.85541 | 0.1700197
10.78 | 17.87456 | 0.1701943
10.79 | 17.91894 | 0.1703444
10.8 | 17.95139 | 0.1705172
10.81 | 17.9932 | 0.170696
10.82 | 18.03512 | 0.1708655
10.83 | 18.06905 | 0.1710255
10.84 | 18.12356 | 0.1711838
10.85 | 18.15332 | 0.1713407
10.86 | 18.20074 | 0.171505
10.87 | 18.22998 | 0.1716754
10.88 | 18.26785 | 0.1718502
10.89 | 18.29407 | 0.1720161
10.9 | 18.32721 | 0.1721985
10.91 | 18.35235 | 0.1723605
10.92 | 18.41189 | 0.1725101
10.93 | 18.44186 | 0.1726806
10.94 | 18.46519 | 0.172868
10.95 | 18.52433 | 0.1730235
10.96 | 18.55756 | 0.1731726
10.97 | 18.57306 | 0.1733455
10.98 | 18.60682 | 0.1735229
10.99 | 18.65406 | 0.1736917
11 | 18.6812 | 0.1738612
11.01 | 18.72371 | 0.1740171
11.02 | 18.75147 | 0.1741773
11.03 | 18.7869 | 0.1743538
11.04 | 18.81328 | 0.1745347
11.05 | 18.83341 | 0.1746945
11.06 | 18.88303 | 0.174863
11.07 | 18.92252 | 0.1750225
11.08 | 18.96342 | 0.1751904
11.09 | 18.98743 | 0.1753561
11.1 | 19.02588 | 0.1755201
11.11 | 19.04561 | 0.1756889
11.12 | 19.05739 | 0.1758551
11.13 | 19.09545 | 0.1760165
11.14 | 19.16332 | 0.1761853
11.15 | 19.21126 | 0.1763465
11.16 | 19.25317 | 0.1765095
11.17 | 19.32812 | 0.1766791
11.18 | 19.38064 | 0.1768519
11.19 | 19.43405 | 0.1770193
11.2 | 19.47289 | 0.1771807
11.21 | 19.52154 | 0.177355
11.22 | 19.56756 | 0.1775164
11.23 | 19.60386 | 0.1776807
11.24 | 19.62815 | 0.1778423
11.25 | 19.67127 | 0.1780147
11.26 | 19.70849 | 0.1781818
11.27 | 19.71198 | 0.1783504
11.28 | 19.74267 | 0.178513
11.29 | 19.77593 | 0.1786775
11.3 | 19.82595 | 0.1788422
11.31 | 19.86275 | 0.1790222
11.32 | 19.88264 | 0.1791949
11.33 | 19.89915 | 0.1793566
11.34 | 19.92072 | 0.1795133
11.35 | 19.97254 | 0.1796759
11.36 | 20.017 | 0.1798492
11.37 | 20.06516 | 0.1800247
11.38 | 20.08074 | 0.1801832
11.39 | 20.1013 | 0.180342
11.4 | 20.11459 | 0.1805201
11.41 | 20.14375 | 0.1806882
11.42 | 20.18592 | 0.1808475
11.43 | 20.23564 | 0.1810284
11.44 | 20.28327 | 0.1811939
11.45 | 20.29199 | 0.1813505
11.46 | 20.30437 | 0.1815095
11.47 | 20.3384 | 0.181669
11.48 | 20.41952 | 0.1818448
11.49 | 20.46276 | 0.1820226
11.5 | 20.51372 | 0.1821902
11.51 | 20.54406 | 0.1823543
11.52 | 20.56874 | 0.1825247
11.53 | 20.6023 | 0.1826942
11.54 | 20.62309 | 0.1828523
11.55 | 20.68626 | 0.1830109
11.56 | 20.72981 | 0.1831806
11.57 | 20.76948 | 0.1833427
11.58 | 20.78552 | 0.1835173
11.59 | 20.81944 | 0.1836863
11.6 | 20.87138 | 0.1838513
11.61 | 20.91467 | 0.1840113
11.62 | 20.96414 | 0.1841774
11.63 | 20.99619 | 0.1843482
11.64 | 21.03568 | 0.1845153
11.65 | 21.04741 | 0.1846931
11.66 | 21.06946 | 0.1848705
11.67 | 21.10184 | 0.1850237
11.68 | 21.15018 | 0.1851809
11.69 | 21.20694 | 0.1853526
11.7 | 21.26379 | 0.1855143
11.71 | 21.30678 | 0.1856881
11.72 | 21.35593 | 0.1858476
11.73 | 21.42417 | 0.1860019
11.74 | 21.49 | 0.1861753
11.75 | 21.54572 | 0.1863562
11.76 | 21.62165 | 0.1865291
11.77 | 21.67829 | 0.1866777
11.78 | 21.69463 | 0.1868573
11.79 | 21.73003 | 0.1870249
11.8 | 21.74934 | 0.1871915
11.81 | 21.79362 | 0.1873527
11.82 | 21.82478 | 0.1875062
11.83 | 21.83491 | 0.1876734
11.84 | 21.85193 | 0.1878465
11.85 | 21.89425 | 0.1880188
11.86 | 21.91995 | 0.1881867
11.87 | 21.94806 | 0.1883514
11.88 | 22.00573 | 0.18852
11.89 | 22.04654 | 0.1886809
11.9 | 22.09304 | 0.1888373
11.91 | 22.14743 | 0.1890119
11.92 | 22.20236 | 0.1891978
11.93 | 22.28012 | 0.1893605
11.94 | 22.33853 | 0.1895121
11.95 | 22.38119 | 0.1896897
11.96 | 22.40541 | 0.1898573
11.97 | 22.44638 | 0.1900257
11.98 | 22.48402 | 0.1901837
11.99 | 22.52781 | 0.1903423
12 | 22.55215 | 0.1905078
12.01 | 22.58449 | 0.1906777
12.02 | 22.64296 | 0.1908489
12.03 | 22.66879 | 0.1910082
12.04 | 22.70852 | 0.1911834
12.05 | 22.7438 | 0.1913644
12.06 | 22.80374 | 0.1915394
12.07 | 22.83226 | 0.1916991
12.08 | 22.85754 | 0.1918515
12.09 | 22.87678 | 0.1920186
12.1 | 22.93013 | 0.1921855
12.11 | 22.96292 | 0.1923479
12.12 | 22.98989 | 0.1925169
12.13 | 23.02368 | 0.1926852
12.14 | 23.06051 | 0.1928528
12.15 | 23.08894 | 0.1930164
12.16 | 23.10604 | 0.1931723
12.17 | 23.14077 | 0.1933383
12.18 | 23.18258 | 0.1935202
12.19 | 23.23586 | 0.1936961
12.2 | 23.24923 | 0.1938616
12.21 | 23.28309 | 0.1940242
12.22 | 23.31423 | 0.1941901
12.23 | 23.33241 | 0.1943489
12.24 | 23.3632 | 0.1945096
12.25 | 23.39236 | 0.1946801
12.26 | 23.43713 | 0.1948551
12.27 | 23.49212 | 0.1950174
12.28 | 23.52011 | 0.1951889
12.29 | 23.54041 | 0.1953617
12.3 | 23.59064 | 0.1955186
12.31 | 23.62915 | 0.1956687
12.32 | 23.6642 | 0.195831
12.33 | 23.7047 | 0.1960091
12.34 | 23.72811 | 0.1961794
12.35 | 23.77651 | 0.1963491
12.36 | 23.81148 | 0.1965229
12.37 | 23.83778 | 0.1966879
12.38 | 23.87927 | 0.1968474
12.39 | 23.93912 | 0.1970146
12.4 | 23.97864 | 0.1971841
12.41 | 24.02728 | 0.1973567
12.42 | 24.07995 | 0.1975274
12.43 | 24.15539 | 0.1976855
12.44 | 24.22076 | 0.1978485
12.45 | 24.27215 | 0.1980135
12.46 | 24.32916 | 0.1981754
12.47 | 24.40954 | 0.1983385
12.48 | 24.48617 | 0.1985056
12.49 | 24.53308 | 0.1986902
12.5 | 24.58838 | 0.1988709
12.51 | 24.63757 | 0.1990281
12.52 | 24.65393 | 0.1991827
12.53 | 24.69072 | 0.1993477
12.54 | 24.74141 | 0.1995103
12.55 | 24.7953 | 0.1996868
12.56 | 24.8339 | 0.1998577
12.57 | 24.85727 | 0.2000248
12.58 | 24.89935 | 0.2001893
12.59 | 24.95447 | 0.2003527
12.6 | 25.0127 | 0.2005174
12.61 | 25.06403 | 0.2006762
12.62 | 25.11681 | 0.2008417
12.63 | 25.14281 | 0.2009981
12.64 | 25.18214 | 0.2011764
12.65 | 25.21666 | 0.2013523
12.66 | 25.28166 | 0.2015257
12.67 | 25.3484 | 0.2016837
12.68 | 25.36407 | 0.2018576
12.69 | 25.38181 | 0.2020228
12.7 | 25.39632 | 0.2021782
12.71 | 25.41998 | 0.2023489
12.72 | 25.46958 | 0.2025194
12.73 | 25.49352 | 0.2026968
12.74 | 25.51134 | 0.2028477
12.75 | 25.54296 | 0.2030082
12.76 | 25.55977 | 0.203186
12.77 | 25.57995 | 0.2033543
12.78 | 25.64327 | 0.2035169
12.79 | 25.71816 | 0.2036824
12.8 | 25.77682 | 0.2038634
12.81 | 25.8222 | 0.2040261
12.82 | 25.87103 | 0.2041849
12.83 | 25.94312 | 0.204342
12.84 | 26.00186 | 0.2045156
12.85 | 26.04293 | 0.2046848
12.86 | 26.10529 | 0.2048532
12.87 | 26.15345 | 0.2050232
12.88 | 26.17557 | 0.2051824
12.89 | 26.1956 | 0.2053491
12.9 | 26.23445 | 0.2055141
12.91 | 26.27919 | 0.2056795
12.92 | 26.32771 | 0.2058452
12.93 | 26.37309 | 0.2060152
12.94 | 26.42942 | 0.206185
12.95 | 26.48952 | 0.2063534
12.96 | 26.526 | 0.2065134
12.97 | 26.56259 | 0.2066832
12.98 | 26.60895 | 0.2068598
12.99 | 26.64963 | 0.2070234
13 | 26.67421 | 0.2071836
13.01 | 26.74086 | 0.2073483
13.02 | 26.76486 | 0.207514
13.03 | 26.79636 | 0.2076812
13.04 | 26.82781 | 0.2078495
13.05 | 26.85314 | 0.2080092
13.06 | 26.893 | 0.2081907
13.07 | 26.92535 | 0.2083609
13.08 | 26.9818 | 0.208518
13.09 | 27.03393 | 0.2086885
13.1 | 27.08459 | 0.2088487
13.11 | 27.09724 | 0.2090149
13.12 | 27.16926 | 0.2091761
13.13 | 27.23658 | 0.2093513
13.14 | 27.29035 | 0.209517
13.15 | 27.34803 | 0.2096789
13.16 | 27.40577 | 0.2098341
13.17 | 27.46284 | 0.2100041
13.18 | 27.49534 | 0.2101843
13.19 | 27.54618 | 0.2103624
13.2 | 27.61301 | 0.2105219
13.21 | 27.67802 | 0.2106812
13.22 | 27.71449 | 0.2108431
13.23 | 27.75327 | 0.2110076
13.24 | 27.80851 | 0.2111795
13.25 | 27.85874 | 0.2113364
13.26 | 27.91355 | 0.2115111
13.27 | 27.95644 | 0.2116745
13.28 | 28.0284 | 0.2118492
13.29 | 28.0547 | 0.2120031
13.3 | 28.1103 | 0.2121743
13.31 | 28.17466 | 0.212346
13.32 | 28.2266 | 0.2125152
13.33 | 28.2714 | 0.2126929
13.34 | 28.29993 | 0.2128474
13.35 | 28.33648 | 0.2130197
13.36 | 28.36271 | 0.213184
13.37 | 28.40668 | 0.2133371
13.38 | 28.43403 | 0.2135
13.39 | 28.5055 | 0.2136843
13.4 | 28.52579 | 0.2138555
13.41 | 28.56174 | 0.2140229
13.42 | 28.60031 | 0.2141855
13.43 | 28.65427 | 0.21436
13.44 | 28.69351 | 0.2145231
13.45 | 28.73984 | 0.2146823
13.46 | 28.79721 | 0.2148435
13.47 | 28.84854 | 0.2150061
13.48 | 28.91733 | 0.2151847
13.49 | 28.96881 | 0.2153637
13.5 | 29.02716 | 0.2155192
13.51 | 29.05932 | 0.2156801
13.52 | 29.09644 | 0.2158575
13.53 | 29.11844 | 0.216018
13.54 | 29.1799 | 0.2161806
13.55 | 29.23282 | 0.2163446
13.56 | 29.28799 | 0.2165182
13.57 | 29.34277 | 0.2166853
13.58 | 29.36026 | 0.2168462
13.59 | 29.40164 | 0.2170198
13.6 | 29.43909 | 0.2171779
13.61 | 29.4895 | 0.2173334
13.62 | 29.53998 | 0.2175075
13.63 | 29.60242 | 0.217687
13.64 | 29.65991 | 0.2178589
13.65 | 29.70538 | 0.2180196
13.66 | 29.75137 | 0.2181798
13.67 | 29.8248 | 0.2183448
13.68 | 29.88656 | 0.2185172
13.69 | 29.91241 | 0.2186788
13.7 | 29.98163 | 0.21884
13.71 | 30.02234 | 0.2190176
13.72 | 30.09173 | 0.2191828
13.73 | 30.12237 | 0.219355
13.74 | 30.1392 | 0.2195112
13.75 | 30.1963 | 0.2196823
13.76 | 30.21863 | 0.2198457
13.77 | 30.22791 | 0.2200042
13.78 | 30.25465 | 0.220183
13.79 | 30.28291 | 0.2203521
13.8 | 30.30509 | 0.2205259
13.81 | 30.36277 | 0.2206855
13.82 | 30.39701 | 0.2208371
13.83 | 30.4733 | 0.2210026
13.84 | 30.53293 | 0.2211792
13.85 | 30.58933 | 0.2213483
13.86 | 30.66318 | 0.2215261
13.87 | 30.7186 | 0.2216907
13.88 | 30.76963 | 0.2218482
13.89 | 30.84562 | 0.2220097
13.9 | 30.91617 | 0.2221699
13.91 | 30.96302 | 0.2223558
13.92 | 31.00431 | 0.2225163
13.93 | 31.0416 | 0.2226832
13.94 | 31.09095 | 0.2228527
13.95 | 31.12215 | 0.2230155
13.96 | 31.16045 | 0.2231828
13.97 | 31.20046 | 0.2233409
13.98 | 31.25337 | 0.2235128
13.99 | 31.29839 | 0.223693
14 | 31.31746 | 0.2238618
14.01 | 31.38863 | 0.2240242
14.02 | 31.45345 | 0.2241868
14.03 | 31.48207 | 0.2243565
14.04 | 31.52077 | 0.2245194
14.05 | 31.56951 | 0.224686
14.06 | 31.61492 | 0.2248627
14.07 | 31.68376 | 0.2250236
14.08 | 31.7448 | 0.2251803
14.09 | 31.81438 | 0.225355
14.1 | 31.8861 | 0.2255238
14.11 | 31.91478 | 0.2256874
14.12 | 31.94547 | 0.2258497
14.13 | 31.99655 | 0.2260119
14.14 | 32.05069 | 0.2261761
14.15 | 32.11716 | 0.2263437
14.16 | 32.16733 | 0.2265156
14.17 | 32.20309 | 0.2266747
14.18 | 32.24658 | 0.2268468
14.19 | 32.27571 | 0.2270254
14.2 | 32.30938 | 0.2271963
14.21 | 32.33359 | 0.2273558
14.22 | 32.37751 | 0.2275189
14.23 | 32.44263 | 0.2276741
14.24 | 32.49625 | 0.2278386
14.25 | 32.51812 | 0.2280153
14.26 | 32.56201 | 0.2281891
14.27 | 32.62848 | 0.2283531
14.28 | 32.65512 | 0.2285334
14.29 | 32.68254 | 0.22869
14.3 | 32.71309 | 0.2288486
14.31 | 32.78163 | 0.2290104
14.32 | 32.86128 | 0.2291802
14.33 | 32.92085 | 0.2293492
14.34 | 32.97276 | 0.2295166
14.35 | 33.02592 | 0.2296816
14.36 | 33.06999 | 0.2298454
14.37 | 33.11525 | 0.2300132
14.38 | 33.19996 | 0.2301775
14.39 | 33.27754 | 0.2303415
14.4 | 33.33509 | 0.2305113
14.41 | 33.40034 | 0.230693
14.42 | 33.43612 | 0.2308651
14.43 | 33.46111 | 0.2310102
14.44 | 33.52034 | 0.2311733
14.45 | 33.59224 | 0.2313328
14.46 | 33.6372 | 0.2315078
14.47 | 33.68053 | 0.2316885
14.48 | 33.73955 | 0.2318606
14.49 | 33.79229 | 0.2320309
14.5 | 33.85204 | 0.2321845
14.51 | 33.89476 | 0.232341
14.52 | 33.93969 | 0.2325132
14.53 | 34.01116 | 0.2326841
14.54 | 34.06334 | 0.2328627
14.55 | 34.11162 | 0.2330305
14.56 | 34.1906 | 0.2331993
14.57 | 34.2303 | 0.2333586
14.58 | 34.24792 | 0.2335141
14.59 | 34.29559 | 0.2336824
14.6 | 34.35876 | 0.2338418
14.61 | 34.37545 | 0.2340045
14.62 | 34.42312 | 0.234185
14.63 | 34.4902 | 0.2343542
14.64 | 34.5288 | 0.2345264
14.65 | 34.56488 | 0.234686
14.66 | 34.60254 | 0.234851
14.67 | 34.67865 | 0.2350296
14.68 | 34.7431 | 0.2351903
14.69 | 34.82647 | 0.2353602
14.7 | 34.8938 | 0.2355214
14.71 | 35.00427 | 0.2356666
14.72 | 35.0838 | 0.2358414
14.73 | 35.11517 | 0.2360242
14.74 | 35.19268 | 0.2362054
14.75 | 35.28729 | 0.2363669
14.76 | 35.34249 | 0.2365273
14.77 | 35.39364 | 0.2366901
14.78 | 35.44925 | 0.2368463
14.79 | 35.46705 | 0.2370111
14.8 | 35.50039 | 0.2371777
14.81 | 35.53291 | 0.2373539
14.82 | 35.59724 | 0.2375158
14.83 | 35.67091 | 0.2376829
14.84 | 35.71803 | 0.2378496
14.85 | 35.75478 | 0.2380112
14.86 | 35.83876 | 0.2381869
14.87 | 35.88036 | 0.2383548
14.88 | 35.95152 | 0.2385115
14.89 | 36.02983 | 0.2386861
14.9 | 36.09935 | 0.2388565
14.91 | 36.16624 | 0.2390311
14.92 | 36.19238 | 0.2391858
14.93 | 36.2434 | 0.239344
14.94 | 36.30041 | 0.2395152
14.95 | 36.35085 | 0.2396906
14.96 | 36.37343 | 0.2398638
14.97 | 36.40536 | 0.2400281
14.98 | 36.43887 | 0.2401924
14.99 | 36.46737 | 0.2403526
15 | 36.50014 | 0.2405128
15.01 | 36.51811 | 0.2406871
15.02 | 36.55695 | 0.2408485
15.03 | 36.59528 | 0.2410244
15.04 | 36.64838 | 0.2411779
15.05 | 36.68674 | 0.2413464
15.06 | 36.72333 | 0.241521
15.07 | 36.78064 | 0.2416895
15.08 | 36.8273 | 0.2418516
15.09 | 36.89066 | 0.2420178
15.1 | 36.95532 | 0.2421916
15.11 | 37.02036 | 0.2423666
15.12 | 37.07974 | 0.242524
15.13 | 37.14651 | 0.2426735
15.14 | 37.17534 | 0.2428394
15.15 | 37.21693 | 0.243008
15.16 | 37.27879 | 0.2431813
15.17 | 37.33095 | 0.2433465
15.18 | 37.40205 | 0.2434994
15.19 | 37.44957 | 0.2436817
15.2 | 37.48303 | 0.2438558
15.21 | 37.54443 | 0.2440201
15.22 | 37.58788 | 0.2441867
15.23 | 37.62371 | 0.2443548
15.24 | 37.6784 | 0.2445231
15.25 | 37.75524 | 0.2446862
15.26 | 37.81786 | 0.2448564
15.27 | 37.87142 | 0.2450166
15.28 | 37.91079 | 0.2451831
15.29 | 37.96737 | 0.2453445
15.3 | 38.04073 | 0.2455197
15.31 | 38.07001 | 0.2456866
15.32 | 38.14383 | 0.2458362
15.33 | 38.19412 | 0.2460048
15.34 | 38.26974 | 0.246185
15.35 | 38.32492 | 0.2463674
15.36 | 38.36429 | 0.2465293
15.37 | 38.42374 | 0.2466815
15.38 | 38.48071 | 0.2468487
15.39 | 38.53699 | 0.2470256
15.4 | 38.58823 | 0.2471752
15.41 | 38.67093 | 0.2473367
15.42 | 38.71317 | 0.2475227
15.43 | 38.77151 | 0.2476891
15.44 | 38.82672 | 0.2478534
15.45 | 38.84605 | 0.2480169
15.46 | 38.90031 | 0.2481836
15.47 | 38.95997 | 0.2483475
15.48 | 39.00791 | 0.2484967
15.49 | 39.04153 | 0.2486777
15.5 | 39.07642 | 0.2488513
15.51 | 39.11741 | 0.2490239
15.52 | 39.18571 | 0.2491934
15.53 | 39.236 | 0.2493534
15.54 | 39.2808 | 0.2495167
15.55 | 39.35465 | 0.2496821
15.56 | 39.42472 | 0.2498557
15.57 | 39.48978 | 0.2500245
15.58 | 39.54353 | 0.250195
15.59 | 39.61658 | 0.2503616
15.6 | 39.69154 | 0.2505191
15.61 | 39.7439 | 0.250681
15.62 | 39.78675 | 0.2508382
15.63 | 39.84968 | 0.2510197
15.64 | 39.9026 | 0.2511899
15.65 | 39.96223 | 0.2513565
15.66 | 40.00697 | 0.2515139
15.67 | 40.04314 | 0.2516779
15.68 | 40.09842 | 0.2518591
15.69 | 40.14212 | 0.2520334
15.7 | 40.20527 | 0.2521812
15.71 | 40.26477 | 0.2523355
15.72 | 40.32703 | 0.2525212
15.73 | 40.36156 | 0.2526821
15.74 | 40.41872 | 0.2528536
15.75 | 40.45781 | 0.2530243
15.76 | 40.5042 | 0.2531752
15.77 | 40.55791 | 0.2533411
15.78 | 40.60436 | 0.2535152
15.79 | 40.66967 | 0.2536847
15.8 | 40.71675 | 0.2538602
15.81 | 40.77678 | 0.2540342
15.82 | 40.82921 | 0.2541832
15.83 | 40.88842 | 0.2543468
15.84 | 40.92812 | 0.2545089
15.85 | 40.99526 | 0.2546799
15.86 | 41.06789 | 0.2548558
15.87 | 41.14663 | 0.2550318
15.88 | 41.21291 | 0.2551948
15.89 | 41.28878 | 0.2553522
15.9 | 41.33962 | 0.2555124
15.91 | 41.39772 | 0.2556807
15.92 | 41.45015 | 0.2558615
15.93 | 41.52663 | 0.256026
15.94 | 41.59414 | 0.2561888
15.95 | 41.65554 | 0.2563507
15.96 | 41.73159 | 0.2565158
15.97 | 41.78592 | 0.2566793
15.98 | 41.84439 | 0.2568405
15.99 | 41.88556 | 0.2570186
16 | 41.95562 | 0.2571883
16.01 | 42.02142 | 0.2573474
16.02 | 42.08773 | 0.25752
16.03 | 42.1553 | 0.2576888
16.04 | 42.22799 | 0.2578576
16.05 | 42.28366 | 0.2580264
16.06 | 42.32751 | 0.2581919
16.07 | 42.38775 | 0.2583545
16.08 | 42.45758 | 0.2585166
16.09 | 42.52868 | 0.258687
16.1 | 42.57248 | 0.2588528
16.11 | 42.6203 | 0.2589997
16.12 | 42.65667 | 0.2591678
16.13 | 42.69781 | 0.2593388
16.14 | 42.70413 | 0.2595083
16.15 | 42.74414 | 0.2596876
16.16 | 42.79092 | 0.2598638
16.17 | 42.84341 | 0.2600221
16.18 | 42.91623 | 0.260183
16.19 | 42.97556 | 0.2603492
16.2 | 43.06369 | 0.2605149
16.21 | 43.11185 | 0.2606861
16.22 | 43.19095 | 0.2608522
16.23 | 43.25192 | 0.2610172
16.24 | 43.33932 | 0.2611863
16.25 | 43.40915 | 0.2613544
16.26 | 43.4791 | 0.2615265
16.27 | 43.52815 | 0.2616881
16.28 | 43.55194 | 0.2618422
16.29 | 43.58887 | 0.2620033
16.3 | 43.60435 | 0.2621805
16.31 | 43.65993 | 0.2623509
16.32 | 43.68712 | 0.2625159
16.33 | 43.71921 | 0.2626859
16.34 | 43.77835 | 0.2628471
16.35 | 43.83609 | 0.2630061
16.36 | 43.88148 | 0.263178
16.37 | 43.94978 | 0.2633547
16.38 | 44.02095 | 0.2635199
16.39 | 44.06811 | 0.2636828
16.4 | 44.14071 | 0.2638319
16.41 | 44.20657 | 0.2640159
16.42 | 44.27779 | 0.2642136
16.43 | 44.34884 | 0.2643717
16.44 | 44.39242 | 0.2645183
16.45 | 44.44173 | 0.2646802
16.46 | 44.49409 | 0.2648428
16.47 | 44.54337 | 0.2650128
16.48 | 44.59196 | 0.2651842
16.49 | 44.64777 | 0.2653473
16.5 | 44.69648 | 0.2655051
16.51 | 44.75208 | 0.265683
16.52 | 44.82557 | 0.2658487
16.53 | 44.90314 | 0.2660067
16.54 | 44.96128 | 0.2661853
16.55 | 45.02525 | 0.2663729
16.56 | 45.07642 | 0.266533
16.57 | 45.12281 | 0.2666821
16.58 | 45.19538 | 0.2668406
16.59 | 45.25031 | 0.2670156
16.6 | 45.31178 | 0.2671868
16.61 | 45.37141 | 0.2673453
16.62 | 45.43751 | 0.2675146
16.63 | 45.49 | 0.2676908
16.64 | 45.55415 | 0.2678606
16.65 | 45.594 | 0.2680208
16.66 | 45.65913 | 0.2681905
16.67 | 45.72132 | 0.2683531
16.68 | 45.7746 | 0.2685174
16.69 | 45.84943 | 0.2686838
16.7 | 45.9195 | 0.2688505
16.71 | 45.9806 | 0.2690202
16.72 | 46.02607 | 0.2691871
16.73 | 46.06832 | 0.2693475
16.74 | 46.1484 | 0.2695051
16.75 | 46.20657 | 0.2696824
16.76 | 46.2817 | 0.2698648
16.77 | 46.34145 | 0.270026
16.78 | 46.37345 | 0.2701829
16.79 | 46.41581 | 0.2703402
16.8 | 46.44007 | 0.2705121
16.81 | 46.48556 | 0.2706726
16.82 | 46.52877 | 0.2708283
16.83 | 46.59158 | 0.2710049
16.84 | 46.61369 | 0.2711861
16.85 | 46.67045 | 0.2713588
16.86 | 46.70957 | 0.2715304
16.87 | 46.77885 | 0.2716916
16.88 | 46.85966 | 0.2718563
16.89 | 46.90348 | 0.2720242
16.9 | 46.99357 | 0.2721899
16.91 | 47.04209 | 0.2723508
16.92 | 47.09818 | 0.2725108
16.93 | 47.15842 | 0.272682
16.94 | 47.23167 | 0.2728448
16.95 | 47.30088 | 0.2730105
16.96 | 47.34763 | 0.2731813
16.97 | 47.38026 | 0.2733456
16.98 | 47.43763 | 0.273523
16.99 | 47.53181 | 0.2736935
17 | 47.57658 | 0.273862
17.01 | 47.64866 | 0.2740161
17.02 | 47.71085 | 0.2741851
17.03 | 47.76542 | 0.2743529
17.04 | 47.80541 | 0.2745282
17.05 | 47.85955 | 0.2746829
17.06 | 47.90972 | 0.2748486
17.07 | 47.97472 | 0.2750075
17.08 | 48.03558 | 0.2751679
17.09 | 48.06991 | 0.2753526
17.1 | 48.12667 | 0.2755121
17.11 | 48.17165 | 0.2756807
17.12 | 48.2297 | 0.2758504
17.13 | 48.29336 | 0.276015
17.14 | 48.38271 | 0.2761818
17.15 | 48.45742 | 0.2763464
17.16 | 48.5508 | 0.2765044
17.17 | 48.62185 | 0.2766694
17.18 | 48.68026 | 0.276843
17.19 | 48.73769 | 0.2770135
17.2 | 48.79855 | 0.2771849
17.21 | 48.88683 | 0.2773515
17.22 | 48.95037 | 0.2775187
17.23 | 49.02422 | 0.2776822
17.24 | 49.06338 | 0.2778448
17.25 | 49.10943 | 0.2780053
17.26 | 49.15636 | 0.2781815
17.27 | 49.2152 | 0.2783436
17.28 | 49.27203 | 0.2785155
17.29 | 49.34466 | 0.2786845
17.3 | 49.41582 | 0.2788474
17.31 | 49.46535 | 0.2790197
17.32 | 49.52608 | 0.2791916
17.33 | 49.58102 | 0.2793504
17.34 | 49.6675 | 0.279508
17.35 | 49.73965 | 0.2796802
17.36 | 49.8124 | 0.2798482
17.37 | 49.86941 | 0.2800228
17.38 | 49.91245 | 0.2801904
17.39 | 49.97556 | 0.2803542
17.4 | 50.02616 | 0.2805103
17.41 | 50.08732 | 0.2806648
17.42 | 50.14393 | 0.280847
17.43 | 50.21015 | 0.2810232
17.44 | 50.2663 | 0.281181
17.45 | 50.32124 | 0.2813489
17.46 | 50.37437 | 0.2815045
17.47 | 50.44382 | 0.2816745
17.48 | 50.54429 | 0.2818467
17.49 | 50.62949 | 0.2820119
17.5 | 50.71684 | 0.2821824
17.51 | 50.79923 | 0.2823407
17.52 | 50.88163 | 0.2825104
17.53 | 50.94938 | 0.2826921
17.54 | 51.01194 | 0.2828571
17.55 | 51.07383 | 0.2830118
17.56 | 51.1381 | 0.2831847
17.57 | 51.2064 | 0.2833604
17.58 | 51.25443 | 0.2835268
17.59 | 51.30598 | 0.2836889
17.6 | 51.3448 | 0.283853
17.61 | 51.37643 | 0.2840184
17.62 | 51.44137 | 0.2841872
17.63 | 51.49474 | 0.2843448
17.64 | 51.54577 | 0.2845112
17.65 | 51.59679 | 0.2846808
17.66 | 51.68139 | 0.2848426
17.67 | 51.75549 | 0.2850193
17.68 | 51.81286 | 0.28518
17.69 | 51.87188 | 0.2853452
17.7 | 51.937 | 0.2855112
17.71 | 52.00655 | 0.2856828
17.72 | 52.05776 | 0.2858488
17.73 | 52.10403 | 0.286007
17.74 | 52.16586 | 0.2861901
17.75 | 52.24935 | 0.2863572
17.76 | 52.29464 | 0.2865265
17.77 | 52.32577 | 0.28668
17.78 | 52.38332 | 0.2868378
17.79 | 52.43914 | 0.2870214
17.8 | 52.50262 | 0.2871919
17.81 | 52.56115 | 0.2873586
17.82 | 52.60439 | 0.2875135
17.83 | 52.66085 | 0.2876718
17.84 | 52.71639 | 0.287834
17.85 | 52.78158 | 0.2880104
17.86 | 52.82775 | 0.2881909
17.87 | 52.88799 | 0.2883563
17.88 | 52.94895 | 0.2885078
17.89 | 52.97515 | 0.2886809
17.9 | 53.03991 | 0.2888562
17.91 | 53.11334 | 0.2890084
17.92 | 53.19629 | 0.2891717
17.93 | 53.27533 | 0.2893422
17.94 | 53.3518 | 0.2895115
17.95 | 53.39138 | 0.2896827
17.96 | 53.45964 | 0.2898527
17.97 | 53.52306 | 0.2900196
17.98 | 53.58971 | 0.2901993
17.99 | 53.68981 | 0.2903576
18 | 53.77062 | 0.2905141
18.01 | 53.86187 | 0.2906862
18.02 | 53.91961 | 0.2908526
18.03 | 53.97979 | 0.2910135
18.04 | 54.03139 | 0.2911864
18.05 | 54.10402 | 0.29136
18.06 | 54.1614 | 0.2915197
18.07 | 54.23244 | 0.2916759
18.08 | 54.30361 | 0.2918387
18.09 | 54.36129 | 0.2920147
18.1 | 54.41384 | 0.2921923
18.11 | 54.44149 | 0.2923495
18.12 | 54.52156 | 0.2925094
18.13 | 54.58211 | 0.2926815
18.14 | 54.66982 | 0.2928446
18.15 | 54.75405 | 0.2930148
18.16 | 54.84121 | 0.2931874
18.17 | 54.89331 | 0.2933514
18.18 | 54.94776 | 0.2935087
18.19 | 55.03003 | 0.2936746
18.2 | 55.07206 | 0.2938566
18.21 | 55.13718 | 0.2940238
18.22 | 55.19028 | 0.2941778
18.23 | 55.26334 | 0.2943407
18.24 | 55.31177 | 0.294513
18.25 | 55.3599 | 0.2946792
18.26 | 55.39795 | 0.2948514
18.27 | 55.47199 | 0.2950154
18.28 | 55.53913 | 0.295184
18.29 | 55.5969 | 0.2953587
18.3 | 55.65152 | 0.295528
18.31 | 55.70168 | 0.2956885
18.32 | 55.77156 | 0.2958487
18.33 | 55.82759 | 0.2960052
18.34 | 55.8857 | 0.29618
18.35 | 55.93904 | 0.2963611
18.36 | 56.02315 | 0.2965208
18.37 | 56.08962 | 0.2966768
18.38 | 56.1501 | 0.2968509
18.39 | 56.20913 | 0.2970192
18.4 | 56.27883 | 0.2971768
18.41 | 56.34194 | 0.2973451
18.42 | 56.39882 | 0.2975208
18.43 | 56.45894 | 0.2976961
18.44 | 56.52919 | 0.2978627
18.45 | 56.60415 | 0.2980277
18.46 | 56.6389 | 0.298181
18.47 | 56.68694 | 0.2983465
18.48 | 56.75707 | 0.2985091
18.49 | 56.81624 | 0.298681
18.5 | 56.89876 | 0.2988517
18.51 | 56.97756 | 0.2990102
18.52 | 57.02739 | 0.2991788
18.53 | 57.11956 | 0.2993519
18.54 | 57.18566 | 0.2995254
18.55 | 57.23339 | 0.2996895
18.56 | 57.31084 | 0.2998514
18.57 | 57.38951 | 0.3000221
18.58 | 57.44774 | 0.3001937
18.59 | 57.51812 | 0.3003635
18.6 | 57.5703 | 0.3005183
18.61 | 57.62487 | 0.3006778
18.62 | 57.66494 | 0.3008559
18.63 | 57.69144 | 0.3010178
18.64 | 57.75324 | 0.3011771
18.65 | 57.82349 | 0.3013514
18.66 | 57.90284 | 0.3015199
18.67 | 57.95655 | 0.3016863
18.68 | 58.02225 | 0.3018542
18.69 | 58.06589 | 0.3020211
18.7 | 58.13633 | 0.3021937
18.71 | 58.18979 | 0.3023561
18.72 | 58.28208 | 0.3025201
18.73 | 58.34952 | 0.3026951
18.74 | 58.40049 | 0.3028584
18.75 | 58.47852 | 0.3030239
18.76 | 58.53778 | 0.3031915
18.77 | 58.61567 | 0.3033449
18.78 | 58.68116 | 0.3035178
18.79 | 58.77765 | 0.3036837
18.8 | 58.8559 | 0.3038487
18.81 | 58.92817 | 0.3040146
18.82 | 58.99207 | 0.3041863
18.83 | 59.08399 | 0.3043556
18.84 | 59.16724 | 0.304516
18.85 | 59.221 | 0.304682
18.86 | 59.27224 | 0.3048558
18.87 | 59.33608 | 0.30502
18.88 | 59.39754 | 0.3051767
18.89 | 59.46221 | 0.3053443
18.9 | 59.52709 | 0.3055267
18.91 | 59.61003 | 0.305696
18.92 | 59.69353 | 0.3058571
18.93 | 59.74617 | 0.3060126
18.94 | 59.83211 | 0.3061749
18.95 | 59.90059 | 0.3063366
18.96 | 59.98891 | 0.3064982
18.97 | 60.05326 | 0.3066905
18.98 | 60.12425 | 0.3068834
18.99 | 60.17302 | 0.3070396
19 | 60.21403 | 0.3071837
19.01 | 60.28074 | 0.3073394
19.02 | 60.33445 | 0.3075058
19.03 | 60.39811 | 0.3076825
19.04 | 60.45884 | 0.3078534
19.05 | 60.5449 | 0.3080225
19.06 | 60.62724 | 0.3081884
19.07 | 60.69267 | 0.3083567
19.08 | 60.76054 | 0.3085129
19.09 | 60.82951 | 0.3086779
19.1 | 60.91533 | 0.3088472
19.11 | 60.98362 | 0.3090195
19.12 | 61.06205 | 0.3091867
19.13 | 61.14921 | 0.3093524
19.14 | 61.18837 | 0.3095152
19.15 | 61.23552 | 0.3096842
19.16 | 61.26582 | 0.3098406
19.17 | 61.34932 | 0.3100083
19.18 | 61.4131 | 0.310184
19.19 | 61.48445 | 0.3103425
19.2 | 61.54866 | 0.310507
19.21 | 61.59074 | 0.3106792
19.22 | 61.6475 | 0.3108434
19.23 | 61.67008 | 0.3110223
19.24 | 61.75364 | 0.3111937
19.25 | 61.82364 | 0.3113542
19.26 | 61.91703 | 0.3115126
19.27 | 61.98642 | 0.3116842
19.28 | 62.05484 | 0.3118487
19.29 | 62.12961 | 0.3120066
19.3 | 62.19834 | 0.3121746
19.31 | 62.29392 | 0.3123494
19.32 | 62.38901 | 0.312522
19.33 | 62.48661 | 0.3126961
19.34 | 62.53937 | 0.3128509
19.35 | 62.60254 | 0.313029
19.36 | 62.65088 | 0.3131902
19.37 | 62.70102 | 0.3133365
19.38 | 62.76273 | 0.3135036
19.39 | 62.81156 | 0.3136841
19.4 | 62.88626 | 0.3138584
19.41 | 62.95993 | 0.3140171
19.42 | 63.03049 | 0.3141936
19.43 | 63.10141 | 0.3143543
19.44 | 63.17453 | 0.3145293
19.45 | 63.24381 | 0.3146935
19.46 | 63.31217 | 0.3148521
19.47 | 63.37107 | 0.3150152
19.48 | 63.45792 | 0.3151856
19.49 | 63.54343 | 0.315347
19.5 | 63.59568 | 0.3155256
19.51 | 63.64646 | 0.3156863
19.52 | 63.68869 | 0.3158551
19.53 | 63.75608 | 0.316016
19.54 | 63.82505 | 0.3161817
19.55 | 63.90842 | 0.3163477
19.56 | 63.98618 | 0.316516
19.57 | 64.07803 | 0.3166746
19.58 | 64.13269 | 0.3168465
19.59 | 64.18781 | 0.3170169
19.6 | 64.24182 | 0.3171829
19.61 | 64.3017 | 0.3173498
19.62 | 64.36914 | 0.3175248
19.63 | 64.4198 | 0.3176809
19.64 | 64.49097 | 0.3178454
19.65 | 64.54361 | 0.3180223
19.66 | 64.59784 | 0.3181983
19.67 | 64.64825 | 0.3183534
19.68 | 64.70581 | 0.3185298
19.69 | 64.78189 | 0.3186915
19.7 | 64.86191 | 0.3188451
19.71 | 64.93036 | 0.3190106
19.72 | 64.9796 | 0.319192
19.73 | 65.0576 | 0.3193575
19.74 | 65.12315 | 0.3195115
19.75 | 65.2122 | 0.3196805
19.76 | 65.28557 | 0.3198572
19.77 | 65.37248 | 0.3200322
19.78 | 65.44878 | 0.3201847
19.79 | 65.50258 | 0.320342
19.8 | 65.58382 | 0.320513
19.81 | 65.68129 | 0.3206818
19.82 | 65.7845 | 0.3208456
19.83 | 65.8564 | 0.3210101
19.84 | 65.95491 | 0.3211724
19.85 | 66.01826 | 0.3213501
19.86 | 66.09724 | 0.3215267
19.87 | 66.1631 | 0.3216932
19.88 | 66.24635 | 0.3218522
19.89 | 66.32039 | 0.3220145
19.9 | 66.39021 | 0.3221924
19.91 | 66.43681 | 0.3223641
19.92 | 66.5009 | 0.3225281
19.93 | 66.57021 | 0.3226857
19.94 | 66.60875 | 0.3228533
19.95 | 66.66295 | 0.3230169
19.96 | 66.72237 | 0.3231759
19.97 | 66.79094 | 0.3233455
19.98 | 66.86967 | 0.3235191
19.99 | 66.94725 | 0.3236857
20 | 67.02019 | 0.3238553
20.01 | 67.0858 | 0.3240143
20.02 | 67.13655 | 0.3241871
20.03 | 67.21675 | 0.3243626
20.04 | 67.28816 | 0.3245198
20.05 | 67.36775 | 0.3246898
20.06 | 67.45808 | 0.3248498
20.07 | 67.53505 | 0.3250196
20.08 | 67.60036 | 0.3251855
20.09 | 67.67433 | 0.3253405
20.1 | 67.73537 | 0.3255157
20.11 | 67.80769 | 0.32569
20.12 | 67.89217 | 0.325854
20.13 | 67.96489 | 0.326015
20.14 | 68.04723 | 0.326178
20.15 | 68.13451 | 0.3263504
20.16 | 68.17458 | 0.3265226
20.17 | 68.21965 | 0.3266765
20.18 | 68.26848 | 0.3268455
20.19 | 68.3463 | 0.3270143
20.2 | 68.42809 | 0.3271819
20.21 | 68.51158 | 0.3273471
20.22 | 68.56578 | 0.3275279
20.23 | 68.62706 | 0.3276986
20.24 | 68.70036 | 0.3278458
20.25 | 68.74962 | 0.3279929
20.26 | 68.83147 | 0.3281619
20.27 | 68.90855 | 0.3283422
20.28 | 69.0089 | 0.3285303
20.29 | 69.08287 | 0.3287072
20.3 | 69.15886 | 0.3288729
20.31 | 69.24388 | 0.3290221
20.32 | 69.33507 | 0.3291706
20.33 | 69.3969 | 0.329347
20.34 | 69.45207 | 0.3295289
20.35 | 69.5291 | 0.3296861
20.36 | 69.60161 | 0.3298422
20.37 | 69.68559 | 0.3300124
20.38 | 69.73808 | 0.3301757
20.39 | 69.80269 | 0.3303431
20.4 | 69.88478 | 0.3305207
20.41 | 69.93794 | 0.330684
20.42 | 69.99178 | 0.3308464
20.43 | 70.06575 | 0.3310166
20.44 | 70.14186 | 0.3311847
20.45 | 70.21541 | 0.3313554
20.46 | 70.29329 | 0.3315299
20.47 | 70.35878 | 0.3316815
20.48 | 70.4352 | 0.331846
20.49 | 70.47495 | 0.3320226
20.5 | 70.52207 | 0.3321805
20.51 | 70.59458 | 0.3323493
20.52 | 70.68858 | 0.3325205
20.53 | 70.77671 | 0.3326866
20.54 | 70.86546 | 0.3328564
20.55 | 70.93165 | 0.3330354
20.56 | 71.00629 | 0.3332016
20.57 | 71.06953 | 0.3333398
20.58 | 71.13898 | 0.3335024
20.59 | 71.23243 | 0.3336836
20.6 | 71.31641 | 0.3338517
20.61 | 71.38612 | 0.3340228
20.62 | 71.44361 | 0.3341938
20.63 | 71.50776 | 0.3343547
20.64 | 71.54426 | 0.3345039
20.65 | 71.6269 | 0.334675
20.66 | 71.70045 | 0.3348581
20.67 | 71.78449 | 0.3350177
20.68 | 71.86494 | 0.33518
20.69 | 71.93348 | 0.3353541
20.7 | 72.01594 | 0.3355159
20.71 | 72.09534 | 0.3356917
20.72 | 72.16535 | 0.3358524
20.73 | 72.24689 | 0.3360183
20.74 | 72.34516 | 0.3361888
20.75 | 72.40336 | 0.3363479
20.76 | 72.49528 | 0.3365136
20.77 | 72.57029 | 0.3366891
20.78 | 72.66666 | 0.3368622
20.79 | 72.75724 | 0.3370214
20.8 | 72.82487 | 0.3371874
20.81 | 72.90757 | 0.3373497
20.82 | 72.98911 | 0.33751
20.83 | 73.05863 | 0.337679
20.84 | 73.12894 | 0.3378457
20.85 | 73.21909 | 0.3380016
20.86 | 73.2866 | 0.3381654
20.87 | 73.36985 | 0.338364
20.88 | 73.41306 | 0.3385395
20.89 | 73.49973 | 0.3386982
20.9 | 73.57652 | 0.3388524
20.91 | 73.64323 | 0.3390171
20.92 | 73.71952 | 0.3391907
20.93 | 73.79173 | 0.3393624
20.94 | 73.87742 | 0.3395126
20.95 | 73.96061 | 0.3396754
20.96 | 74.02132 | 0.3398366
20.97 | 74.06917 | 0.3400132
20.98 | 74.17097 | 0.3401908
20.99 | 74.22566 | 0.3403493
21 | 74.2925 | 0.3405112
21.01 | 74.38881 | 0.3406803
21.02 | 74.48964 | 0.3408507
21.03 | 74.58278 | 0.3410293
21.04 | 74.65587 | 0.3411991
21.05 | 74.71593 | 0.3413569
21.06 | 74.78532 | 0.3415221
21.07 | 74.89323 | 0.3416893
21.08 | 74.93912 | 0.3418504
21.09 | 75.02878 | 0.3420071
21.1 | 75.11197 | 0.3421759
21.11 | 75.16684 | 0.3423373
21.12 | 75.22507 | 0.342508
21.13 | 75.27048 | 0.3426777
21.14 | 75.34494 | 0.3428458
21.15 | 75.41647 | 0.3430132
21.16 | 75.51205 | 0.3431694
21.17 | 75.5903 | 0.3433415
21.18 | 75.67307 | 0.3435122
21.19 | 75.74136 | 0.3436824
21.2 | 75.81961 | 0.3438546
21.21 | 75.88181 | 0.3440172
21.22 | 75.95657 | 0.3441781
21.23 | 76.05045 | 0.3443507
21.24 | 76.11526 | 0.3445157
21.25 | 76.20187 | 0.34468
21.26 | 76.2775 | 0.3448419
21.27 | 76.37595 | 0.3450076
21.28 | 76.46292 | 0.3451752
21.29 | 76.54886 | 0.3453423
21.3 | 76.61472 | 0.3455035
21.31 | 76.70694 | 0.3456871
21.32 | 76.78989 | 0.3458566
21.33 | 76.85648 | 0.3460213
21.34 | 76.92282 | 0.3461882
21.35 | 77.00626 | 0.3463563
21.36 | 77.08621 | 0.3465127
21.37 | 77.11057 | 0.3466853
21.38 | 77.18003 | 0.3468522
21.39 | 77.25541 | 0.3470151
21.4 | 77.34342 | 0.3471858
21.41 | 77.42991 | 0.3473505
21.42 | 77.48908 | 0.3475224
21.43 | 77.58564 | 0.3476792
21.44 | 77.69941 | 0.3478446
21.45 | 77.78608 | 0.3480175
21.46 | 77.84278 | 0.3481849
21.47 | 77.9181 | 0.3483472
21.48 | 77.99335 | 0.3485008
21.49 | 78.04603 | 0.348665
21.5 | 78.11185 | 0.3488534
21.51 | 78.17173 | 0.3490222
21.52 | 78.25053 | 0.3491872
21.53 | 78.30326 | 0.3493603
21.54 | 78.35944 | 0.3495241
21.55 | 78.41676 | 0.3496888
21.56 | 78.49195 | 0.3498507
21.57 | 78.58454 | 0.3500107
21.58 | 78.67005 | 0.3501838
21.59 | 78.73548 | 0.3503353
21.6 | 78.81055 | 0.3505153
21.61 | 78.88984 | 0.3506905
21.62 | 78.96986 | 0.35085
21.63 | 79.03761 | 0.35102
21.64 | 79.11768 | 0.3512026
21.65 | 79.21351 | 0.3513502
21.66 | 79.27857 | 0.3515055
21.67 | 79.37446 | 0.3516774
21.68 | 79.42786 | 0.3518503
21.69 | 79.52528 | 0.3520251
21.7 | 79.59339 | 0.3521836
21.71 | 79.67268 | 0.3523386
21.72 | 79.75874 | 0.3525114
21.73 | 79.83033 | 0.3526864
21.74 | 79.90211 | 0.3528469
21.75 | 79.95826 | 0.3530131
21.76 | 80.02576 | 0.3531816
21.77 | 80.09333 | 0.3533452
21.78 | 80.17091 | 0.3535195
21.79 | 80.22407 | 0.3536833
21.8 | 80.33515 | 0.3538602
21.81 | 80.41767 | 0.3540256
21.82 | 80.48499 | 0.3541889
21.83 | 80.60035 | 0.354344
21.84 | 80.69886 | 0.3545162
21.85 | 80.80628 | 0.354689
21.86 | 80.91663 | 0.3548477
21.87 | 80.99726 | 0.3549999
21.88 | 81.11317 | 0.3551759
21.89 | 81.23951 | 0.3553442
21.9 | 81.30186 | 0.3555101
21.91 | 81.37077 | 0.355672
21.92 | 81.47514 | 0.3558413
21.93 | 81.55228 | 0.3560163
21.94 | 81.62223 | 0.3561765
21.95 | 81.67023 | 0.3563448
21.96 | 81.73237 | 0.3565151
21.97 | 81.80442 | 0.3566881
21.98 | 81.86515 | 0.35686
21.99 | 81.9401 | 0.3570176
22 | 81.99061 | 0.357181
22.01 | 82.07594 | 0.3573531
22.02 | 82.12281 | 0.357525
22.03 | 82.19666 | 0.3576893
22.04 | 82.27686 | 0.35785
22.05 | 82.34675 | 0.358009
22.06 | 82.45466 | 0.3581682
22.07 | 82.53907 | 0.3583475
22.08 | 82.62428 | 0.3585199
22.09 | 82.69361 | 0.3586804
22.1 | 82.81739 | 0.3588566
22.11 | 82.91724 | 0.3590227
22.12 | 83.03529 | 0.359177
22.13 | 83.10047 | 0.3593427
22.14 | 83.1811 | 0.3595043
22.15 | 83.29005 | 0.3596791
22.16 | 83.36573 | 0.3598467
22.17 | 83.44099 | 0.3600208
22.18 | 83.52222 | 0.3601917
22.19 | 83.5965 | 0.3603648
22.2 | 83.65376 | 0.3605174
22.21 | 83.71696 | 0.3606693
22.22 | 83.77085 | 0.3608342
22.23 | 83.87559 | 0.3610159
22.24 | 83.94852 | 0.3611928
22.25 | 84.02396 | 0.3613576
22.26 | 84.11082 | 0.361519
22.27 | 84.19395 | 0.3616859
22.28 | 84.26579 | 0.3618504
22.29 | 84.34446 | 0.3620187
22.3 | 84.42307 | 0.3621823
22.31 | 84.49638 | 0.3623513
22.32 | 84.57829 | 0.3625156
22.33 | 84.65116 | 0.3626727
22.34 | 84.76102 | 0.3628427
22.35 | 84.82957 | 0.3630232
22.36 | 84.90409 | 0.363187
22.37 | 84.99577 | 0.3633515
22.38 | 85.08402 | 0.3635219
22.39 | 85.18339 | 0.3636864
22.4 | 85.27311 | 0.36385
22.41 | 85.34489 | 0.3640269
22.42 | 85.42905 | 0.3641801
22.43 | 85.50181 | 0.3643425
22.44 | 85.54932 | 0.3645177
22.45 | 85.65308 | 0.3646848
22.46 | 85.7494 | 0.3648474
22.47 | 85.82905 | 0.3650167
22.48 | 85.90766 | 0.3651752
22.49 | 85.97492 | 0.3653476
22.5 | 86.05805 | 0.3655281
22.51 | 86.13862 | 0.3656878
22.52 | 86.21272 | 0.3658462
22.53 | 86.28431 | 0.3660152
22.54 | 86.37605 | 0.3661883
22.55 | 86.43711 | 0.3663447
22.56 | 86.4831 | 0.3665006
22.57 | 86.56977 | 0.3666854
22.58 | 86.66212 | 0.3668571
22.59 | 86.75178 | 0.3670313
22.6 | 86.82148 | 0.3671982
22.61 | 86.92554 | 0.3673502
22.62 | 86.99622 | 0.3675078
22.63 | 87.07233 | 0.3676859
22.64 | 87.15656 | 0.3678526
22.65 | 87.22236 | 0.3680092
22.66 | 87.32264 | 0.3681661
22.67 | 87.396 | 0.3683444
22.68 | 87.47828 | 0.368524
22.69 | 87.56873 | 0.3686856
22.7 | 87.65156 | 0.3688625
22.71 | 87.73566 | 0.3690325
22.72 | 87.85041 | 0.3691833
22.73 | 87.95991 | 0.3693511
22.74 | 88.0246 | 0.3695178
22.75 | 88.12263 | 0.3696792
22.76 | 88.20106 | 0.3698471
22.77 | 88.25776 | 0.3700085
22.78 | 88.313 | 0.3701742
22.79 | 88.36729 | 0.3703506
22.8 | 88.46165 | 0.3705232
22.81 | 88.54417 | 0.370697
22.82 | 88.62217 | 0.370851
22.83 | 88.69138 | 0.3710072
22.84 | 88.76823 | 0.3711929
22.85 | 88.84739 | 0.3713622
22.86 | 88.93363 | 0.3715196
22.87 | 89.03422 | 0.3716874
22.88 | 89.13663 | 0.371845
22.89 | 89.21232 | 0.3720248
22.9 | 89.27683 | 0.3721948
22.91 | 89.35136 | 0.3723531
22.92 | 89.39376 | 0.3725259
22.93 | 89.48055 | 0.3726881
22.94 | 89.5671 | 0.3728507
22.95 | 89.64809 | 0.3730061
22.96 | 89.72042 | 0.3731804
22.97 | 89.80653 | 0.373347
22.98 | 89.88496 | 0.3735186
22.99 | 89.98323 | 0.3736936
23 | 90.07674 | 0.3738615
23.01 | 90.14491 | 0.3740115
23.02 | 90.25356 | 0.3741829
23.03 | 90.32045 | 0.3743595
23.04 | 90.38515 | 0.3745219
23.05 | 90.47585 | 0.3746857
23.06 | 90.56459 | 0.3748543
23.07 | 90.63466 | 0.3750336
23.08 | 90.70656 | 0.3751855
23.09 | 90.77467 | 0.3753467
23.1 | 90.84651 | 0.3755093
23.11 | 90.90675 | 0.3756819
23.12 | 90.9745 | 0.3758443
23.13 | 91.05782 | 0.3760028
23.14 | 91.14919 | 0.3761707
23.15 | 91.20381 | 0.3763502
23.16 | 91.27028 | 0.3765257
23.17 | 91.35445 | 0.3766981
23.18 | 91.42183 | 0.3768557
23.19 | 91.50423 | 0.3770111
23.2 | 91.58632 | 0.3771735
23.21 | 91.6963 | 0.3773409
23.22 | 91.78175 | 0.3775144
23.23 | 91.86525 | 0.3776794
23.24 | 91.95247 | 0.3778484
23.25 | 92.03877 | 0.3780223
23.26 | 92.13484 | 0.3781827
23.27 | 92.19749 | 0.3783539
23.28 | 92.30077 | 0.378521
23.29 | 92.37566 | 0.3786793
23.3 | 92.45097 | 0.3788477
23.31 | 92.53398 | 0.3790067
23.32 | 92.6129 | 0.3791788
23.33 | 92.69389 | 0.3793584
23.34 | 92.79509 | 0.3795233
23.35 | 92.87267 | 0.3796912
23.36 | 92.94164 | 0.379855
23.37 | 93.03612 | 0.3800374
23.38 | 93.11345 | 0.3801984
23.39 | 93.22075 | 0.3803536
23.4 | 93.33037 | 0.3805165
23.41 | 93.4351 | 0.3806664
23.42 | 93.51579 | 0.3808402
23.43 | 93.62248 | 0.3810157
23.44 | 93.70799 | 0.3811876
23.45 | 93.8076 | 0.3813612
23.46 | 93.91417 | 0.3815193
23.47 | 94.00584 | 0.3816783
23.48 | 94.09642 | 0.381849
23.49 | 94.17839 | 0.3820187
23.5 | 94.26897 | 0.3821847
23.51 | 94.33568 | 0.3823449
23.52 | 94.43431 | 0.3825223
23.53 | 94.48808 | 0.3826908
23.54 | 94.57921 | 0.3828594
23.55 | 94.65685 | 0.3830311
23.56 | 94.7122 | 0.3831958
23.57 | 94.79796 | 0.3833471
23.58 | 94.88774 | 0.3835061
23.59 | 94.98112 | 0.3836706
23.6 | 95.04594 | 0.3838413
23.61 | 95.13603 | 0.3840113
23.62 | 95.2097 | 0.3841935
23.63 | 95.30547 | 0.3843535
23.64 | 95.38078 | 0.3845199
23.65 | 95.47069 | 0.384688
23.66 | 95.5631 | 0.3848407
23.67 | 95.65715 | 0.385013
23.68 | 95.74101 | 0.3851852
23.69 | 95.80644 | 0.3853533
23.7 | 95.8856 | 0.3855237
23.71 | 95.96465 | 0.385683
23.72 | 96.06316 | 0.3858525
23.73 | 96.15111 | 0.3860175
23.74 | 96.22923 | 0.3861939
23.75 | 96.30125 | 0.3863474
23.76 | 96.38902 | 0.3865073
23.77 | 96.46629 | 0.3866957
23.78 | 96.53062 | 0.3868563
23.79 | 96.61577 | 0.3870077
23.8 | 96.69579 | 0.3871729
23.81 | 96.77068 | 0.3873438
23.82 | 96.856 | 0.3875136
23.83 | 96.9312 | 0.3876852
23.84 | 97.02116 | 0.3878526
23.85 | 97.10185 | 0.3880188
23.86 | 97.18852 | 0.3881919
23.87 | 97.28508 | 0.3883566
23.88 | 97.37907 | 0.3885199
23.89 | 97.46049 | 0.3886779
23.9 | 97.55095 | 0.3888453
23.91 | 97.66167 | 0.3890324
23.92 | 97.74803 | 0.3892004
23.93 | 97.82085 | 0.3893483
23.94 | 97.91032 | 0.3895157
23.95 | 98.00444 | 0.3896812
23.96 | 98.08946 | 0.3898416
23.97 | 98.15941 | 0.3900045
23.98 | 98.24574 | 0.3901892
23.99 | 98.33772 | 0.390357
24 | 98.41328 | 0.3905244
24.01 | 98.45665 | 0.3907037
24.02 | 98.53484 | 0.3908542
24.03 | 98.6226 | 0.3910109
24.04 | 98.69548 | 0.3911854
24.05 | 98.79362 | 0.3913523
24.06 | 98.88152 | 0.3915223
24.07 | 98.98515 | 0.3916818
24.08 | 99.05717 | 0.3918416
24.09 | 99.16167 | 0.3920104
24.1 | 99.25774 | 0.3921913
24.11 | 99.36369 | 0.3923545
24.12 | 99.44414 | 0.3925063
24.13 | 99.53471 | 0.3926856
24.14 | 99.62529 | 0.3928546
24.15 | 99.7271 | 0.393022
24.16 | 99.78755 | 0.393192
24.17 | 99.85793 | 0.3933506
24.18 | 99.96266 | 0.3935142
24.19 | 100.0349 | 0.3936732
24.2 | 100.1092 | 0.3938374
24.21 | 100.1879 | 0.3940102
24.22 | 100.2692 | 0.3941902
24.23 | 100.3693 | 0.3943662
24.24 | 100.4569 | 0.3945126
24.25 | 100.5423 | 0.3946753
24.26 | 100.6611 | 0.3948562
24.27 | 100.7363 | 0.395026
24.28 | 100.8107 | 0.3951888
24.29 | 100.9033 | 0.3953548
24.3 | 101.0012 | 0.3955217
24.31 | 101.0986 | 0.3956874
24.32 | 101.1903 | 0.3958495
24.33 | 101.2728 | 0.3960209
24.34 | 101.3796 | 0.3961902
24.35 | 101.4571 | 0.3963466
24.36 | 101.5637 | 0.3965123
24.37 | 101.6663 | 0.3966844
24.38 | 101.7752 | 0.3968462
24.39 | 101.8417 | 0.3970064
24.4 | 101.9292 | 0.3971769
24.41 | 102.0028 | 0.3973493
24.42 | 102.0728 | 0.3975343
24.43 | 102.1467 | 0.3976929
24.44 | 102.1947 | 0.3978501
24.45 | 102.281 | 0.3980146
24.46 | 102.3468 | 0.3981855
24.47 | 102.4302 | 0.3983448
24.48 | 102.5065 | 0.3985105
24.49 | 102.6163 | 0.3986912
24.5 | 102.7146 | 0.3988478
24.51 | 102.8132 | 0.399009
24.52 | 102.9141 | 0.3991862
24.53 | 103.0246 | 0.3993578
24.54 | 103.1149 | 0.399514
24.55 | 103.1725 | 0.3996742
24.56 | 103.2509 | 0.3998504
24.57 | 103.3273 | 0.4000161
24.58 | 103.3785 | 0.4001923
24.59 | 103.4651 | 0.4003551
24.6 | 103.5461 | 0.4005027
24.61 | 103.6272 | 0.4006667
24.62 | 103.7283 | 0.4008489
24.63 | 103.8056 | 0.4010177
24.64 | 103.9056 | 0.4011858
24.65 | 104.029 | 0.4013667
24.66 | 104.1098 | 0.4015355
24.67 | 104.21 | 0.4016941
24.68 | 104.3229 | 0.4018455
24.69 | 104.3976 | 0.4019972
24.7 | 104.4891 | 0.4021739
24.71 | 104.5977 | 0.4023513
24.72 | 104.6651 | 0.402527
24.73 | 104.7696 | 0.4026918
24.74 | 104.868 | 0.4028532
24.75 | 104.9355 | 0.4030186
24.76 | 105.0311 | 0.4031786
24.77 | 105.0997 | 0.4033579
24.78 | 105.1897 | 0.403531
24.79 | 105.2688 | 0.4036883
24.8 | 105.3505 | 0.4038464
24.81 | 105.4156 | 0.4040152
24.82 | 105.5163 | 0.4041883
24.83 | 105.5853 | 0.404343
24.84 | 105.6576 | 0.4045106
24.85 | 105.7374 | 0.4046785
24.86 | 105.8208 | 0.4048463
24.87 | 105.9125 | 0.4050278
24.88 | 105.9869 | 0.4051947
24.89 | 106.0701 | 0.4053535
24.9 | 106.1297 | 0.4055251
24.91 | 106.2201 | 0.4056853
24.92 | 106.2917 | 0.4058491
24.93 | 106.3824 | 0.4059981
24.94 | 106.4695 | 0.4061724
24.95 | 106.5992 | 0.4063591
24.96 | 106.6999 | 0.4065312
24.97 | 106.7942 | 0.4066844
24.98 | 106.8891 | 0.4068481
24.99 | 107.0021 | 0.4070164
25 | 107.1234 | 0.4071811
25.01 | 107.2095 | 0.4073504
25.02 | 107.3194 | 0.4075187
25.03 | 107.3987 | 0.4076861
25.04 | 107.5013 | 0.4078525
25.05 | 107.5547 | 0.4080268
25.06 | 107.6286 | 0.4081819
25.07 | 107.7323 | 0.4083339
25.08 | 107.8187 | 0.4084967
25.09 | 107.8865 | 0.4086782
25.1 | 107.957 | 0.4088634
25.11 | 108.0409 | 0.4090265
25.12 | 108.1305 | 0.4091884
25.13 | 108.2233 | 0.4093498
25.14 | 108.2934 | 0.409503
25.15 | 108.3913 | 0.4096799
25.16 | 108.4877 | 0.4098516
25.17 | 108.566 | 0.4100237
25.18 | 108.6731 | 0.4101839
25.19 | 108.7646 | 0.4103432
25.2 | 108.8644 | 0.4105194
25.21 | 108.9801 | 0.4106901
25.22 | 109.0595 | 0.4108386
25.23 | 109.1454 | 0.4110029
25.24 | 109.2483 | 0.411176
25.25 | 109.3562 | 0.4113469
25.26 | 109.4537 | 0.4115078
25.27 | 109.5436 | 0.4116855
25.28 | 109.6128 | 0.4118626
25.29 | 109.701 | 0.4120207
25.3 | 109.7876 | 0.4121816
25.31 | 109.8902 | 0.4123511
25.32 | 109.9949 | 0.4125199
25.33 | 110.0923 | 0.4126728
25.34 | 110.1864 | 0.4128411
25.35 | 110.2759 | 0.4130132
25.36 | 110.3694 | 0.4131985
25.37 | 110.4788 | 0.4133593
25.38 | 110.5837 | 0.4135206
25.39 | 110.673 | 0.4136757
25.4 | 110.7622 | 0.4138485
25.41 | 110.8324 | 0.4140133
25.42 | 110.9053 | 0.414184
25.43 | 111.013 | 0.4143573
25.44 | 111.0878 | 0.4145256
25.45 | 111.1453 | 0.4146777
25.46 | 111.2172 | 0.4148449
25.47 | 111.2797 | 0.4150139
25.48 | 111.3784 | 0.4151685
25.49 | 111.494 | 0.415344
25.5 | 111.5831 | 0.415534
25.51 | 111.6726 | 0.4157062
25.52 | 111.7727 | 0.4158585
25.53 | 111.8543 | 0.4160218
25.54 | 111.9571 | 0.4161832
25.55 | 112.0832 | 0.4163451
25.56 | 112.1681 | 0.4165013
25.57 | 112.2605 | 0.4166746
25.58 | 112.3487 | 0.4168463
25.59 | 112.4334 | 0.4170051
25.6 | 112.5531 | 0.4171779
25.61 | 112.6405 | 0.4173474
25.62 | 112.7437 | 0.4175084
25.63 | 112.8446 | 0.4176667
25.64 | 112.948 | 0.4178362
25.65 | 113.0355 | 0.4180138
25.66 | 113.1553 | 0.4181967
25.67 | 113.2572 | 0.4183465
25.68 | 113.353 | 0.4185061
25.69 | 113.4664 | 0.4186823
25.7 | 113.5527 | 0.4188497
25.71 | 113.6862 | 0.4190216
25.72 | 113.8024 | 0.4191844
25.73 | 113.9003 | 0.4193509
25.74 | 113.9877 | 0.4195254
25.75 | 114.0902 | 0.4196868
25.76 | 114.1749 | 0.4198616
25.77 | 114.2735 | 0.4200239
25.78 | 114.3599 | 0.4201913
25.79 | 114.4482 | 0.4203486
25.8 | 114.5347 | 0.4205077
25.81 | 114.5896 | 0.4206719
25.82 | 114.647 | 0.4208491
25.83 | 114.7143 | 0.4210238
25.84 | 114.8079 | 0.4211857
25.85 | 114.8834 | 0.4213455
25.86 | 114.9771 | 0.4215064
25.87 | 115.0846 | 0.4216781
25.88 | 115.2005 | 0.4218554
25.89 | 115.2813 | 0.42202
25.9 | 115.3627 | 0.4221821
25.91 | 115.4386 | 0.4223442
25.92 | 115.5361 | 0.4225132
25.93 | 115.6262 | 0.422672
25.94 | 115.7163 | 0.4228444
25.95 | 115.8239 | 0.4230211
25.96 | 115.8997 | 0.4231927
25.97 | 115.9753 | 0.4233541
25.98 | 116.0404 | 0.4235188
25.99 | 116.1007 | 0.4236771
26 | 116.1761 | 0.4238538
26.01 | 116.2749 | 0.4240221
26.02 | 116.3647 | 0.4241847
26.03 | 116.4574 | 0.4243411
26.04 | 116.5439 | 0.4245089
26.05 | 116.6259 | 0.4246918
26.06 | 116.7354 | 0.4248551
26.07 | 116.835 | 0.425022
26.08 | 116.9369 | 0.4251868
26.09 | 117.0658 | 0.4253546
26.1 | 117.1888 | 0.425522
26.11 | 117.2819 | 0.4256943
26.12 | 117.379 | 0.4258527
26.13 | 117.4835 | 0.4260114
26.14 | 117.5985 | 0.4261791
26.15 | 117.6879 | 0.4263469
26.16 | 117.7979 | 0.4265164
26.17 | 117.8996 | 0.4266824
26.18 | 118.005 | 0.426843
26.19 | 118.0899 | 0.4270109
26.2 | 118.1794 | 0.4271759
26.21 | 118.2921 | 0.4273502
26.22 | 118.3939 | 0.4275197
26.23 | 118.4954 | 0.4276804
26.24 | 118.5884 | 0.4278492
26.25 | 118.6969 | 0.4280127
26.26 | 118.7848 | 0.4281882
26.27 | 118.8592 | 0.4283644
26.28 | 118.9262 | 0.4285291
26.29 | 119.0255 | 0.4286867
26.3 | 119.136 | 0.4288467
26.31 | 119.2351 | 0.4290165
26.32 | 119.3317 | 0.4291915
26.33 | 119.4439 | 0.4293548
26.34 | 119.5054 | 0.4295202
26.35 | 119.5945 | 0.4296914
26.36 | 119.7063 | 0.4298557
26.37 | 119.7962 | 0.4300138
26.38 | 119.9099 | 0.4301804
26.39 | 120.0298 | 0.4303454
26.4 | 120.1313 | 0.4305128
26.41 | 120.2319 | 0.4306797
26.42 | 120.3142 | 0.4308525
26.43 | 120.3919 | 0.4310151
26.44 | 120.5265 | 0.4311813
26.45 | 120.6103 | 0.4313489
26.46 | 120.6984 | 0.4315201
26.47 | 120.8248 | 0.4316844
26.48 | 120.9329 | 0.431862
26.49 | 121.0099 | 0.4320241
26.5 | 121.1139 | 0.432187
26.51 | 121.221 | 0.4323539
26.52 | 121.3339 | 0.4325207
26.53 | 121.4549 | 0.4326869
26.54 | 121.5614 | 0.4328452
26.55 | 121.6863 | 0.4330205
26.56 | 121.752 | 0.4331907
26.57 | 121.8371 | 0.4333581
26.58 | 121.9015 | 0.4335073
26.59 | 121.9918 | 0.4336823
26.6 | 122.0626 | 0.4338566
26.61 | 122.1538 | 0.43401
26.62 | 122.2641 | 0.4341807
26.63 | 122.346 | 0.4343529
26.64 | 122.4442 | 0.4345188
26.65 | 122.5424 | 0.4346821
26.66 | 122.6473 | 0.4348519
26.67 | 122.7448 | 0.4350283
26.68 | 122.8507 | 0.4351892
26.69 | 122.9609 | 0.4353521
26.7 | 123.0727 | 0.435519
26.71 | 123.1772 | 0.4356856
26.72 | 123.2608 | 0.4358518
26.73 | 123.3413 | 0.4360199
26.74 | 123.415 | 0.4361815
26.75 | 123.4871 | 0.4363437
26.76 | 123.5845 | 0.4365213
26.77 | 123.6778 | 0.4366903
26.78 | 123.8017 | 0.4368412
26.79 | 123.8955 | 0.4370077
26.8 | 123.9897 | 0.4371834
26.81 | 124.074 | 0.4373517
26.82 | 124.1747 | 0.437521
26.83 | 124.2785 | 0.4376833
26.84 | 124.3759 | 0.4378514
26.85 | 124.5027 | 0.43801
26.86 | 124.6234 | 0.438174
26.87 | 124.7537 | 0.438345
26.88 | 124.8298 | 0.4385276
26.89 | 124.9148 | 0.4387007
26.9 | 124.9858 | 0.4388573
26.91 | 125.0666 | 0.4390306
26.92 | 125.1511 | 0.4391854
26.93 | 125.2534 | 0.4393362
26.94 | 125.3494 | 0.4395088
26.95 | 125.4333 | 0.4397002
26.96 | 125.5186 | 0.4398648
26.97 | 125.5841 | 0.4400293
26.98 | 125.702 | 0.4401895
26.99 | 125.8111 | 0.4403616
27 | 125.9295 | 0.440517
27.01 | 126.0479 | 0.4406789
27.02 | 126.1544 | 0.4408479
27.03 | 126.2427 | 0.4410018
27.04 | 126.345 | 0.4411794
27.05 | 126.459 | 0.4413635
27.06 | 126.5598 | 0.4415261
27.07 | 126.6865 | 0.4416806
27.08 | 126.8011 | 0.4418487
27.09 | 126.902 | 0.4420234
27.1 | 127.0001 | 0.4421882
27.11 | 127.0798 | 0.4423462
27.12 | 127.1751 | 0.442515
27.13 | 127.2785 | 0.4426884
27.14 | 127.3535 | 0.4428541
27.15 | 127.4236 | 0.4430319
27.16 | 127.5015 | 0.4431862
27.17 | 127.559 | 0.4433497
27.18 | 127.6115 | 0.443525
27.19 | 127.7053 | 0.4436897
27.2 | 127.8038 | 0.4438492
27.21 | 127.8939 | 0.4440118
27.22 | 127.9787 | 0.4441814
27.23 | 128.0858 | 0.4443542
27.24 | 128.1898 | 0.4445128
27.25 | 128.3071 | 0.4446763
27.26 | 128.4203 | 0.4448446
27.27 | 128.529 | 0.4450158
27.28 | 128.6463 | 0.4451853
27.29 | 128.7518 | 0.445352
27.3 | 128.8203125 | 0.4455241
27.31 | 128.9127 | 0.4456901
27.32 | 129.0226 | 0.4458641
27.33 | 129.1241 | 0.4460246
27.34 | 129.2399 | 0.4461779
27.35 | 129.3299 | 0.4463443
27.36 | 129.4312 | 0.446505
27.37 | 129.5411 | 0.4466828
27.38 | 129.6627 | 0.4468552
27.39 | 129.7551 | 0.4470235
27.4 | 129.8755 | 0.4471833
27.41 | 129.9931 | 0.447348
27.42 | 130.0882 | 0.4475183
27.43 | 130.1809 | 0.4476821
27.44 | 130.2926 | 0.4478487
27.45 | 130.3914 | 0.4480161
27.46 | 130.5004 | 0.4481894
27.47 | 130.6041 | 0.4483458
27.48 | 130.6816 | 0.4485077
27.49 | 130.7873 | 0.4486791
27.5 | 130.9001 | 0.4488513
27.51 | 131.0075 | 0.4490155
27.52 | 131.1193 | 0.4491872
27.53 | 131.2293 | 0.4493593
27.54 | 131.3005 | 0.4495226
27.55 | 131.3992 | 0.4496922
27.56 | 131.4821 | 0.4498533
27.57 | 131.5693 | 0.4500224
27.58 | 131.6678 | 0.450184
27.59 | 131.7467 | 0.450349
27.6 | 131.8224 | 0.4505048
27.61 | 131.9105 | 0.450676
27.62 | 132.0107 | 0.4508503
27.63 | 132.1058 | 0.4510296
27.64 | 132.2135 | 0.4511901
27.65 | 132.2972 | 0.4513431
27.66 | 132.3953 | 0.451515
27.67 | 132.4827 | 0.4516852
27.68 | 132.5782 | 0.4518576
27.69 | 132.6788 | 0.4520245
27.7 | 132.7777 | 0.452176
27.71 | 132.891 | 0.4523424
27.72 | 132.9707 | 0.4525224
27.73 | 133.0856 | 0.4526784
27.74 | 133.2019 | 0.452855
27.75 | 133.3271 | 0.453026
27.76 | 133.433 | 0.453179
27.77 | 133.5508 | 0.4533423
27.78 | 133.6694 | 0.4535131
27.79 | 133.7793 | 0.4536923
27.8 | 133.8754 | 0.4538654
27.81 | 133.9561 | 0.4540245
27.82 | 134.0717 | 0.4541973
27.83 | 134.1516 | 0.4543685
27.84 | 134.2368 | 0.4545172
27.85 | 134.3168 | 0.4546687
27.86 | 134.4243 | 0.4548294
27.87 | 134.5202 | 0.4550067
27.88 | 134.6005 | 0.4551808
27.89 | 134.7015 | 0.4553584
27.9 | 134.8141 | 0.4555234
27.91 | 134.9176 | 0.4556817
27.92 | 135.0188 | 0.4558479
27.93 | 135.1273 | 0.4560184
27.94 | 135.2102 | 0.4561802
27.95 | 135.3255 | 0.4563574
27.96 | 135.446 | 0.4565269
27.97 | 135.548 | 0.4566857
27.98 | 135.6234 | 0.4568524
27.99 | 135.7144 | 0.45702
28 | 135.8434 | 0.4571838
28.01 | 135.951 | 0.4573524
28.02 | 136.0465 | 0.4575212
28.03 | 136.143 | 0.4576821
28.04 | 136.2621 | 0.4578483
28.05 | 136.3592 | 0.4580126
28.06 | 136.4343 | 0.4581871
28.07 | 136.5311 | 0.4583516
28.08 | 136.6753 | 0.4585063
28.09 | 136.7878 | 0.4586754
28.1 | 136.8769 | 0.4588449
28.11 | 136.9908 | 0.459022
28.12 | 137.1024 | 0.4591994
28.13 | 137.2005 | 0.4593642
28.14 | 137.307 | 0.4595222
28.15 | 137.4077 | 0.4596798
28.16 | 137.5201 | 0.4598484
28.17 | 137.6242 | 0.4600132
28.18 | 137.7119 | 0.4601893
28.19 | 137.8004 | 0.4603555
28.2 | 137.8999 | 0.4605179
28.21 | 138.0103 | 0.4606867
28.22 | 138.1087 | 0.4608567
28.23 | 138.2216 | 0.4610188
28.24 | 138.3341 | 0.4611819
28.25 | 138.4526 | 0.4613636
28.26 | 138.5502 | 0.46153
28.27 | 138.6695 | 0.4616855
28.28 | 138.7577 | 0.4618382
28.29 | 138.8587 | 0.4620049
28.3 | 138.955 | 0.4621761
28.31 | 139.037 | 0.4623492
28.32 | 139.1086 | 0.4625123
28.33 | 139.1954 | 0.4626727
28.34 | 139.2798 | 0.4628441
28.35 | 139.3677 | 0.4630151
28.36 | 139.4659 | 0.4631908
28.37 | 139.5457 | 0.4633617
28.38 | 139.6432 | 0.4635284
28.39 | 139.7425 | 0.4636948
28.4 | 139.8492 | 0.4638574
28.41 | 139.9531 | 0.4640191
28.42 | 140.1026 | 0.46419
28.43 | 140.2152 | 0.4643519
28.44 | 140.3232 | 0.4645045
28.45 | 140.428 | 0.4646778
28.46 | 140.5418 | 0.4648523
28.47 | 140.6523 | 0.4650104
28.48 | 140.7862 | 0.465174
28.49 | 140.9001 | 0.4653494
28.5 | 140.9832 | 0.465524
28.51 | 141.0698 | 0.4656875
28.52 | 141.1421 | 0.4658412
28.53 | 141.2401 | 0.4660035
28.54 | 141.3376 | 0.4661704
28.55 | 141.4301 | 0.4663476
28.56 | 141.5192 | 0.4665188
28.57 | 141.6131 | 0.4666785
28.58 | 141.698 | 0.4668497
28.59 | 141.8058 | 0.4670225
28.6 | 141.9282 | 0.4671818
28.61 | 142.0455 | 0.4673449
28.62 | 142.1324 | 0.4675106
28.63 | 142.217 | 0.4676927
28.64 | 142.322 | 0.4678622
28.65 | 142.4225 | 0.4680351
28.66 | 142.5239 | 0.4681896
28.67 | 142.6056 | 0.4683541
28.68 | 142.7019 | 0.4685107
28.69 | 142.7859 | 0.4686786
28.7 | 142.8843 | 0.4688498
28.71 | 142.9829 | 0.4690127
28.72 | 143.0898 | 0.469173
28.73 | 143.1761 | 0.4693456
28.74 | 143.2436 | 0.4695086
28.75 | 143.3375 | 0.4696817
28.76 | 143.4345 | 0.469856
28.77 | 143.5426 | 0.470016
28.78 | 143.6347 | 0.4701836
28.79 | 143.7383 | 0.4703503
28.8 | 143.8261 | 0.4705267
28.81 | 143.9399 | 0.4706905
28.82 | 144.0584 | 0.4708519
28.83 | 144.1758 | 0.4710171
28.84 | 144.3271 | 0.4711854
28.85 | 144.4469 | 0.4713566
28.86 | 144.5415 | 0.4715079
28.87 | 144.6435 | 0.4716815
28.88 | 144.7599 | 0.47185
28.89 | 144.8537 | 0.4720074
28.9 | 144.9653 | 0.472175
28.91 | 145.0542 | 0.472355
28.92 | 145.1535 | 0.4725236
28.93 | 145.2602 | 0.4726874
28.94 | 145.3551 | 0.4728456
28.95 | 145.4522 | 0.473
28.96 | 145.5791 | 0.473176
28.97 | 145.7151 | 0.4733653
28.98 | 145.8269 | 0.4735214
28.99 | 145.928 | 0.4736805
29 | 146.0541 | 0.4738503
29.01 | 146.1812 | 0.4740181
29.02 | 146.2748 | 0.4741865
29.03 | 146.3903 | 0.4743455
29.04 | 146.4622 | 0.4745145
29.05 | 146.5464 | 0.4746886
29.06 | 146.6299 | 0.4748619
29.07 | 146.7018 | 0.4750212
29.08 | 146.7825 | 0.4751787
29.09 | 146.8968 | 0.4753554
29.1 | 146.9624 | 0.4755283
29.11 | 147.0301 | 0.4756971
29.12 | 147.1434 | 0.4758495
29.13 | 147.2339 | 0.4760052
29.14 | 147.3518 | 0.4761726
29.15 | 147.4702 | 0.4763502
29.16 | 147.5705 | 0.4765221
29.17 | 147.6863 | 0.476689
29.18 | 147.7989 | 0.4768569
29.19 | 147.8985 | 0.4770118
29.2 | 148.0081 | 0.4771766
29.21 | 148.131 | 0.4773423
29.22 | 148.2318 | 0.4775092
29.23 | 148.3354 | 0.4776699
29.24 | 148.4381 | 0.4778432
29.25 | 148.5403 | 0.4780094
29.26 | 148.659 | 0.4781858
29.27 | 148.75 | 0.4783503
29.28 | 148.8682 | 0.478517
29.29 | 148.9821 | 0.4786896
29.3 | 149.0841 | 0.4788436
29.31 | 149.1817 | 0.4790141
29.32 | 149.282 | 0.4791824
29.33 | 149.3909 | 0.4793486
29.34 | 149.5034 | 0.4795078
29.35 | 149.6103 | 0.4796895
29.36 | 149.7217 | 0.4798461
29.37 | 149.8278 | 0.4800016
29.38 | 149.9262 | 0.4801861
29.39 | 150.0316 | 0.4803566
29.4 | 150.1597 | 0.4805249
29.41 | 150.2715 | 0.4806847
29.42 | 150.3778 | 0.480838
29.43 | 150.4817 | 0.4810213
29.44 | 150.5808 | 0.4811822
29.45 | 150.6822 | 0.4813428
29.46 | 150.7521 | 0.4815135
29.47 | 150.8822 | 0.4816866
29.48 | 151.0006 | 0.4818533
29.49 | 151.1142 | 0.4820113
29.5 | 151.2132 | 0.4821816
29.51 | 151.3119 | 0.4823478
29.52 | 151.4195 | 0.4825089
29.53 | 151.5403 | 0.4826675
29.54 | 151.6638 | 0.4828439
29.55 | 151.7751 | 0.483007
29.56 | 151.8902 | 0.483186
29.57 | 151.9804 | 0.4833672
29.58 | 152.0755 | 0.4835234
29.59 | 152.1793 | 0.4836819
29.6 | 152.2877 | 0.4838455
29.61 | 152.3938 | 0.4840057
29.62 | 152.5023 | 0.484181
29.63 | 152.6087 | 0.4843495
29.64 | 152.7165 | 0.484519
29.65 | 152.8397 | 0.484689
29.66 | 152.9547 | 0.4848466
29.67 | 153.0625 | 0.484999
29.68 | 153.1585 | 0.4851775
29.69 | 153.2686 | 0.4853528
29.7 | 153.3754 | 0.4855228
29.71 | 153.5006 | 0.4856768
29.72 | 153.6271 | 0.4858418
29.73 | 153.7368 | 0.4860158
29.74 | 153.833 | 0.4861784
29.75 | 153.9202 | 0.4863506
29.76 | 154.0174 | 0.4865179
29.77 | 154.1199 | 0.4866817
29.78 | 154.2368 | 0.486846
29.79 | 154.32 | 0.4870184
29.8 | 154.3861 | 0.487186
29.81 | 154.4551 | 0.4873562
29.82 | 154.5173 | 0.4875281
29.83 | 154.5866 | 0.4876907
29.84 | 154.6611 | 0.4878488
29.85 | 154.7591 | 0.4880104
29.86 | 154.856 | 0.4881735
29.87 | 154.9713 | 0.4883495
29.88 | 155.0603 | 0.4885257
29.89 | 155.1858 | 0.4886911
29.9 | 155.3165 | 0.4888609
29.91 | 155.4281 | 0.4890287
29.92 | 155.5531 | 0.4891836
29.93 | 155.6573 | 0.4893447
29.94 | 155.7852 | 0.4895224
29.95 | 155.8893 | 0.4896838
29.96 | 156.0012 | 0.4898436
29.97 | 156.0999 | 0.4900177
29.98 | 156.2078 | 0.4901749
29.99 | 156.2914 | 0.4903344
30 | 156.3843 | 0.4905079
30.01 | 156.4975 | 0.4906832
30.02 | 156.6002 | 0.4908513
30.03 | 156.7154 | 0.4910205
30.04 | 156.8038 | 0.4911817
30.05 | 156.9336 | 0.4913536
30.06 | 157.0523 | 0.4915331
30.07 | 157.1528 | 0.4916894
30.08 | 157.2634 | 0.4918484
30.09 | 157.3956 | 0.4920239
30.1 | 157.5014 | 0.4921875
30.11 | 157.5943 | 0.492346
30.12 | 157.6833 | 0.4925122
30.13 | 157.7925 | 0.4926831
30.14 | 157.9118 | 0.4928579
30.15 | 157.9759 | 0.4930255
30.16 | 158.0718 | 0.4931826
30.17 | 158.1791 | 0.4933393
30.18 | 158.2829 | 0.493514
30.19 | 158.3722 | 0.4936821
30.2 | 158.5006 | 0.4938512
30.21 | 158.6367 | 0.494018
30.22 | 158.7833 | 0.4941785
30.23 | 158.8954 | 0.4943497
30.24 | 158.9959 | 0.4945287
30.25 | 159.1215 | 0.4946824
30.26 | 159.2337 | 0.4948417
30.27 | 159.3397 | 0.4950124
30.28 | 159.4425 | 0.4951862
30.29 | 159.5542 | 0.4953481
30.3 | 159.6605 | 0.4955111
30.31 | 159.7421 | 0.49569
30.32 | 159.8328 | 0.4958631
30.33 | 159.9309 | 0.4960254
30.34 | 160.0408 | 0.4961843
30.35 | 160.1543 | 0.4963388
30.36 | 160.2392 | 0.4965138
30.37 | 160.3387 | 0.4966879
30.38 | 160.4494 | 0.496861
30.39 | 160.5463 | 0.4970157
30.4 | 160.6311 | 0.4971697
30.41 | 160.7474 | 0.4973452
30.42 | 160.8314 | 0.4975154
30.43 | 160.9411 | 0.4976878
30.44 | 161.0507 | 0.4978566
30.45 | 161.15 | 0.498024
30.46 | 161.2833 | 0.4981861
30.47 | 161.4187 | 0.498362
30.48 | 161.5359 | 0.4985325
30.49 | 161.6669 | 0.4986801
30.5 | 161.7799 | 0.4988291
30.51 | 161.872 | 0.4989993
30.52 | 161.983 | 0.4991932
30.53 | 162.1001 | 0.4993584
30.54 | 162.1908 | 0.4995115
30.55 | 162.3168 | 0.4996853
30.56 | 162.4301 | 0.4998464
30.57 | 162.5083 | 0.5000103
30.58 | 162.5926 | 0.5001702
30.59 | 162.6744 | 0.5003424
30.6 | 162.785 | 0.500526
30.61 | 162.9172 | 0.5007081
30.62 | 163.0459 | 0.5008628
30.63 | 163.1338 | 0.5010135
30.64 | 163.2507 | 0.5011837
30.65 | 163.3231 | 0.5013471
30.66 | 163.4126 | 0.501518
30.67 | 163.5125 | 0.5016961
30.68 | 163.6246 | 0.5018563
30.69 | 163.7254 | 0.5020187
30.7 | 163.8274 | 0.5021782
30.71 | 163.9351 | 0.5023458
30.72 | 164.006 | 0.5025189
30.73 | 164.1117 | 0.502691
30.74 | 164.2304 | 0.5028505
30.75 | 164.3405 | 0.5030167
30.76 | 164.448 | 0.5031822
30.77 | 164.545 | 0.5033543
30.78 | 164.6604 | 0.5035264
30.79 | 164.7572 | 0.5036774
30.8 | 164.8765 | 0.5038521
30.81 | 164.9791 | 0.5040295
30.82 | 165.1112 | 0.5041971
30.83 | 165.217 | 0.5043581
30.84 | 165.3047 | 0.5045185
30.85 | 165.4153 | 0.5046749
30.86 | 165.5166 | 0.5048401
30.87 | 165.6282 | 0.5050128
30.88 | 165.7318 | 0.5051856
30.89 | 165.8517 | 0.5053508
30.9 | 165.9404 | 0.5055289
30.91 | 166.0255 | 0.5056906
30.92 | 166.1146 | 0.5058459
30.93 | 166.2252 | 0.5060138
30.94 | 166.3211 | 0.5061959
30.95 | 166.4197 | 0.5063556
30.96 | 166.5337 | 0.5065053
30.97 | 166.6535 | 0.5066807
30.98 | 166.77 | 0.5068543
30.99 | 166.8717 | 0.5070233
31 | 166.9727 | 0.5071938
31.01 | 167.0857 | 0.5073516
31.02 | 167.2326 | 0.5075104
31.03 | 167.3544 | 0.5076873
31.04 | 167.4897 | 0.5078709
31.05 | 167.6298 | 0.5080299
31.06 | 167.7559 | 0.5081964
31.07 | 167.8637 | 0.5083472
31.08 | 167.9589 | 0.5085231
31.09 | 168.0724 | 0.5086914
31.1 | 168.1996 | 0.5088519
31.11 | 168.3009 | 0.509025
31.12 | 168.3907 | 0.5091904
31.13 | 168.4998 | 0.5093492
31.14 | 168.6117 | 0.5095149
31.15 | 168.6963 | 0.5096782
31.16 | 168.7981 | 0.5098416
31.17 | 168.9197 | 0.5100099
31.18 | 169.0345 | 0.5101813
31.19 | 169.1421 | 0.5103551
31.2 | 169.2616 | 0.5105139
31.21 | 169.3677 | 0.5106865
31.22 | 169.4549 | 0.5108527
31.23 | 169.5371 | 0.511012
31.24 | 169.6209 | 0.5111731
31.25 | 169.7332 | 0.511345
31.26 | 169.8281 | 0.5115131
31.27 | 169.906 | 0.5116845
31.28 | 170.0003 | 0.5118469
31.29 | 170.1175 | 0.5120107
31.3 | 170.2096 | 0.5121759
31.31 | 170.3393 | 0.512354
31.32 | 170.4813 | 0.5125278
31.33 | 170.6018 | 0.5126908
31.34 | 170.717 | 0.5128423
31.35 | 170.8141 | 0.5130094
31.36 | 170.9253 | 0.5131825
31.37 | 171.0417 | 0.5133606
31.38 | 171.1565 | 0.5135167
31.39 | 171.2502 | 0.5136771
31.4 | 171.3413 | 0.5138531
31.41 | 171.4248 | 0.5140243
31.42 | 171.4961 | 0.5141845
31.43 | 171.6153 | 0.5143607
31.44 | 171.7357 | 0.5145273
31.45 | 171.8579 | 0.5146815
31.46 | 171.9551 | 0.5148426
31.47 | 172.0767 | 0.5150043
31.48 | 172.1934 | 0.5151798
31.49 | 172.3268 | 0.5153524
31.5 | 172.4486 | 0.5155219
31.51 | 172.5928 | 0.5156862
31.52 | 172.7229 | 0.515859
31.53 | 172.8141 | 0.5160292
31.54 | 172.9146 | 0.5161871
31.55 | 173.0186 | 0.516349
31.56 | 173.1155 | 0.5165125
31.57 | 173.2096 | 0.5166758
31.58 | 173.3258 | 0.5168506
31.59 | 173.4356 | 0.5170203
31.6 | 173.5504 | 0.5171834
31.61 | 173.6668 | 0.5173463
31.62 | 173.7724 | 0.5175148
31.63 | 173.9042 | 0.5176839
31.64 | 174.002 | 0.5178477
31.65 | 174.1122 | 0.5180281
31.66 | 174.2378 | 0.5182046
31.67 | 174.3574 | 0.5183566
31.68 | 174.4514 | 0.5185151
31.69 | 174.5569 | 0.5186884
31.7 | 174.6639 | 0.5188498
31.71 | 174.7474 | 0.5190182
31.72 | 174.8653 | 0.5191777
31.73 | 174.9506 | 0.5193348
31.74 | 175.0605 | 0.5195088
31.75 | 175.1712 | 0.5196886
31.76 | 175.2801 | 0.5198643
31.77 | 175.3986 | 0.5200146
31.78 | 175.5204 | 0.5201937
31.79 | 175.6352 | 0.5203601
31.8 | 175.7259 | 0.5205239
31.81 | 175.8423 | 0.5206848
31.82 | 175.9364 | 0.5208389
31.83 | 176.0675 | 0.5210043
31.84 | 176.2137 | 0.5211788
31.85 | 176.3229 | 0.5213512
31.86 | 176.445 | 0.5215207
31.87 | 176.5572 | 0.5216831
31.88 | 176.6599 | 0.5218526
31.89 | 176.7453 | 0.5220178
31.9 | 176.8876 | 0.5221742
31.91 | 176.9956 | 0.5223466
31.92 | 177.1432 | 0.5225307
31.93 | 177.2436 | 0.5226929
31.94 | 177.3334 | 0.5228448
31.95 | 177.4289 | 0.52302
31.96 | 177.5241 | 0.5231881
31.97 | 177.6311 | 0.5233607
31.98 | 177.7579 | 0.5235178
31.99 | 177.8829 | 0.523676
32 | 177.9884 | 0.5238422
32.01 | 178.0928 | 0.5240148
32.02 | 178.1744 | 0.5241857
32.03 | 178.2791 | 0.5243464
32.04 | 178.3797 | 0.5245143
32.05 | 178.4989 | 0.5246952
32.06 | 178.6362 | 0.5248712
32.07 | 178.7422 | 0.5250357
32.08 | 178.8287 | 0.5251828
32.09 | 178.9318 | 0.525351
32.1 | 179.0385 | 0.5255193
32.11 | 179.1562 | 0.5256822
32.12 | 179.2507 | 0.5258536
32.13 | 179.3667 | 0.5260195
32.14 | 179.4867 | 0.5261862
32.15 | 179.5915 | 0.5263502
32.16 | 179.6868 | 0.5265034
32.17 | 179.8 | 0.5266736
32.18 | 179.919 | 0.526857
32.19 | 180.0396 | 0.5270293
32.2 | 180.1585 | 0.5271946
32.21 | 180.2676 | 0.5273545
32.22 | 180.3904 | 0.5275205
32.23 | 180.5022 | 0.5276833
32.24 | 180.5874 | 0.5278447
32.25 | 180.6909 | 0.5280126
32.26 | 180.8046 | 0.5281902
32.27 | 180.9192 | 0.5283547
32.28 | 181.0389 | 0.5285254
32.29 | 181.1559 | 0.5286952
32.3 | 181.2588 | 0.5288506
32.31 | 181.3752 | 0.5290012
32.32 | 181.5022 | 0.5291638
32.33 | 181.631 | 0.5293395
32.34 | 181.7877 | 0.5295092
32.35 | 181.9382 | 0.5296821
32.36 | 182.0339 | 0.5298566
32.37 | 182.1363 | 0.530024
32.38 | 182.2399 | 0.5301837
32.39 | 182.3491 | 0.5303451
32.4 | 182.4816 | 0.5305147
32.41 | 182.5959 | 0.5306928
32.42 | 182.6935 | 0.5308613
32.43 | 182.7798 | 0.5310192
32.44 | 182.8678 | 0.5311837
32.45 | 182.9658 | 0.5313446
32.46 | 183.091 | 0.531512
32.47 | 183.2128 | 0.5316731
32.48 | 183.3052 | 0.5318412
32.49 | 183.4129 | 0.5320203
32.5 | 183.5078 | 0.5322003
32.51 | 183.6192 | 0.532361
32.52 | 183.748 | 0.5325156
32.53 | 183.8793 | 0.5326844
32.54 | 183.9971 | 0.5328436
32.55 | 184.0979 | 0.5330184
32.56 | 184.2059 | 0.5331879
32.57 | 184.3144 | 0.5333591
32.58 | 184.453 | 0.533522
32.59 | 184.5441 | 0.5336879
32.6 | 184.6525 | 0.5338495
32.61 | 184.753 | 0.5340083
32.62 | 184.8593 | 0.5341778
32.63 | 184.9843 | 0.534335
32.64 | 185.0918 | 0.5345097
32.65 | 185.2182 | 0.5346861
32.66 | 185.3517 | 0.5348578
32.67 | 185.4454 | 0.5350199
32.68 | 185.5478 | 0.5351909
32.69 | 185.6869 | 0.5353537
32.7 | 185.8044 | 0.5355118
32.71 | 185.9141 | 0.5356854
32.72 | 186.0317 | 0.5358558
32.73 | 186.1299 | 0.5360318
32.74 | 186.267 | 0.5361815
32.75 | 186.3852 | 0.5363412
32.76 | 186.4701 | 0.5365186
32.77 | 186.5923 | 0.5366886
32.78 | 186.7066 | 0.5368508
32.79 | 186.8164 | 0.5370153
32.8 | 186.906 | 0.5371922
32.81 | 187.0156 | 0.5373593
32.82 | 187.1149 | 0.5375159
32.83 | 187.209 | 0.5376766
32.84 | 187.2858 | 0.5378488
32.85 | 187.3992 | 0.5380176
32.86 | 187.5107 | 0.5381907
32.87 | 187.6199 | 0.5383607
32.88 | 187.7364 | 0.5385161
32.89 | 187.8507 | 0.5386794
32.9 | 187.969 | 0.5388458
32.91 | 188.0688 | 0.5390137
32.92 | 188.1753 | 0.539183
32.93 | 188.3327 | 0.5393501
32.94 | 188.4693 | 0.5395167
32.95 | 188.5751 | 0.5396817
32.96 | 188.7103 | 0.5398448
32.97 | 188.8412 | 0.5400167
32.98 | 188.9509 | 0.5401953
32.99 | 189.0698 | 0.5403568
33 | 189.1929 | 0.5405187
33.01 | 189.2961 | 0.5406827
33.02 | 189.4169 | 0.5408465
33.03 | 189.5039 | 0.5410144
33.04 | 189.6029 | 0.5411822
33.05 | 189.7052 | 0.541342
33.06 | 189.8066 | 0.5415215
33.07 | 189.894 | 0.5416929
33.08 | 189.9955 | 0.5418517
33.09 | 190.0839 | 0.54202
33.1 | 190.2003 | 0.5421843
33.11 | 190.3495 | 0.5423486
33.12 | 190.4573 | 0.5425104
33.13 | 190.5615 | 0.5426809
33.14 | 190.6888 | 0.5428481
33.15 | 190.8018 | 0.5430164
33.16 | 190.9224 | 0.5431725
33.17 | 191.0638 | 0.5433399
33.18 | 191.1862 | 0.5435206
33.19 | 191.3192 | 0.5436937
33.2 | 191.4422 | 0.5438554
33.21 | 191.5389 | 0.5440124
33.22 | 191.644 | 0.5441733
33.23 | 191.7723 | 0.5443435
33.24 | 191.8886 | 0.5445147
33.25 | 192.0273 | 0.5446709
33.26 | 192.1312 | 0.5448456
33.27 | 192.2256 | 0.5450071
33.28 | 192.3403 | 0.5451818
33.29 | 192.437 | 0.5453367
33.3 | 192.5507 | 0.5455083
33.31 | 192.6808 | 0.5456757
33.32 | 192.8121 | 0.5458462
33.33 | 192.8971 | 0.5460212
33.34 | 193.0039 | 0.5461776
33.35 | 193.092 | 0.5463521
33.36 | 193.2224 | 0.5465204
33.37 | 193.3262 | 0.5466734
33.38 | 193.4423 | 0.5468332
33.39 | 193.5646 | 0.5470135
33.4 | 193.6837 | 0.5471911
33.41 | 193.799 | 0.5473577
33.42 | 193.8925 | 0.5475218
33.43 | 194.0311 | 0.5476922
33.44 | 194.1692 | 0.5478553
33.45 | 194.3076 | 0.5480146
33.46 | 194.4221 | 0.5481736
33.47 | 194.5695 | 0.5483379
33.48 | 194.6879 | 0.5485196
33.49 | 194.8258 | 0.5487
33.5 | 194.9462 | 0.5488527
33.51 | 195.0686 | 0.5490119
33.52 | 195.2275 | 0.5491924
33.53 | 195.3459 | 0.5493492
33.54 | 195.4484 | 0.5495128
33.55 | 195.5645 | 0.5496778
33.56 | 195.6853 | 0.5498509
33.57 | 195.7906 | 0.550023
33.58 | 195.9237 | 0.5501793
33.59 | 196.0339 | 0.5503517
33.6 | 196.1204 | 0.5505098
33.61 | 196.2319 | 0.5506645
33.62 | 196.3544 | 0.5508419
33.63 | 196.4988 | 0.551024
33.64 | 196.6169 | 0.5511912
33.65 | 196.7 | 0.5513538
33.66 | 196.8094 | 0.5515144
33.67 | 196.9429 | 0.5516799
33.68 | 197.0565 | 0.5518511
33.69 | 197.1636 | 0.5520118
33.7 | 197.2992 | 0.5521749
33.71 | 197.4053 | 0.5523506
33.72 | 197.5071 | 0.5525151
33.73 | 197.589 | 0.5526891
33.74 | 197.6952 | 0.5528436
33.75 | 197.84 | 0.5530143
33.76 | 197.968 | 0.5531805
33.77 | 198.0747 | 0.5533407
33.78 | 198.1897 | 0.5535162
33.79 | 198.2838 | 0.553685
33.8 | 198.3956 | 0.5538591
33.81 | 198.5183 | 0.5540176
33.82 | 198.6263 | 0.5541695
33.83 | 198.7534 | 0.5543388
33.84 | 198.859375 | 0.5545149
33.85 | 198.9622 | 0.5546826
33.86 | 199.0659 | 0.5548599
33.87 | 199.1794 | 0.5550218
33.88 | 199.288 | 0.5551785
33.89 | 199.4066 | 0.555342
33.9 | 199.5259 | 0.5555032
33.91 | 199.6378 | 0.5556865
33.92 | 199.7347 | 0.5558503
33.93 | 199.8411 | 0.5560196
33.94 | 199.9615 | 0.5561877
33.95 | 200.0646 | 0.5563496
33.96 | 200.1467 | 0.5565169
33.97 | 200.2737 | 0.5566729
33.98 | 200.371 | 0.5568429
33.99 | 200.4984 | 0.5570288
34 | 200.5855 | 0.5571985
34.01 | 200.7073 | 0.5573574
34.02 | 200.8445 | 0.5575171
34.03 | 200.9601 | 0.5576899
34.04 | 201.0707 | 0.5578516
34.05 | 201.1669 | 0.5580194
34.06 | 201.3117 | 0.5581906
34.07 | 201.414 | 0.5583537
34.08 | 201.555 | 0.5585151
34.09 | 201.653 | 0.558691
34.1 | 201.7905 | 0.5588558
34.11 | 201.9015 | 0.5590217
34.12 | 201.9913 | 0.5591855
34.13 | 202.0967 | 0.5593431
34.14 | 202.2247 | 0.5595083
34.15 | 202.366 | 0.5596771
34.16 | 202.4565 | 0.5598481
34.17 | 202.5522 | 0.5600104
34.18 | 202.634 | 0.5601835
34.19 | 202.759 | 0.560359
34.2 | 202.8723 | 0.5605299
34.21 | 202.9797 | 0.5606909
34.22 | 203.1031 | 0.5608521
34.23 | 203.2209 | 0.5610054
34.24 | 203.3159 | 0.5611739
34.25 | 203.4291 | 0.5613494
34.26 | 203.5648 | 0.5615234375
34.27 | 203.6872 | 0.5616872
34.28 | 203.8284 | 0.5618634
34.29 | 203.9548 | 0.5620248
34.3 | 204.0633 | 0.5621839
34.31 | 204.1705 | 0.5623438
34.32 | 204.2926 | 0.5625124
34.33 | 204.4125 | 0.5626824
34.34 | 204.5383 | 0.5628486
34.35 | 204.6656 | 0.5630143
34.36 | 204.7876 | 0.5631762
34.37 | 204.9299 | 0.5633421
34.38 | 205.0475 | 0.5635092
34.39 | 205.1658 | 0.5636728
34.4 | 205.2856 | 0.5638447
34.41 | 205.417 | 0.5640264
34.42 | 205.5224 | 0.5641954
34.43 | 205.6344 | 0.5643451
34.44 | 205.7628 | 0.5645065
34.45 | 205.8931 | 0.5646684
34.46 | 206.0019 | 0.5648417
34.47 | 206.1103 | 0.5650225
34.48 | 206.2164 | 0.565191
34.49 | 206.3313 | 0.5653605
34.5 | 206.4585 | 0.5655158
34.51 | 206.5805 | 0.5656726
34.52 | 206.7111 | 0.5658433
34.53 | 206.8125 | 0.5660172
34.54 | 206.9256 | 0.5661955
34.55 | 207.0426 | 0.5663664
34.56 | 207.1515 | 0.5665333
34.57 | 207.2572 | 0.566692
34.58 | 207.379 | 0.5668484
34.59 | 207.492 | 0.5670139
34.6 | 207.616 | 0.5671742
34.61 | 207.7326 | 0.5673385
34.62 | 207.8583 | 0.5675199
34.63 | 207.9954 | 0.567688
34.64 | 208.0984 | 0.5678606
34.65 | 208.2062 | 0.5680178
34.66 | 208.3368 | 0.5681797
34.67 | 208.4509 | 0.5683621
34.68 | 208.5947 | 0.5685261
34.69 | 208.7349 | 0.568693
34.7 | 208.8373 | 0.5688539
34.71 | 208.9557 | 0.5689988
34.72 | 209.0524 | 0.5691741
34.73 | 209.191 | 0.5693572
34.74 | 209.3063 | 0.5695381
34.75 | 209.4062 | 0.5696982
34.76 | 209.5132 | 0.5698587
34.77 | 209.6478 | 0.5700232
34.78 | 209.7226 | 0.5701822
34.79 | 209.8291 | 0.570345
34.8 | 209.9386 | 0.5705141
34.81 | 210.0437 | 0.5706896
34.82 | 210.1627 | 0.5708488
34.83 | 210.2618 | 0.5710181
34.84 | 210.3954 | 0.571184
34.85 | 210.5366 | 0.571345
34.86 | 210.665 | 0.5715216
34.87 | 210.7718 | 0.5716869
34.88 | 210.9066 | 0.5718435
34.89 | 211.0068 | 0.5720161
34.9 | 211.1133 | 0.5721847
34.91 | 211.2112 | 0.5723652
34.92 | 211.3139 | 0.5725204
34.93 | 211.4259 | 0.5726794
34.94 | 211.5463 | 0.5728518
34.95 | 211.6352 | 0.5730256
34.96 | 211.7478 | 0.5731977
34.97 | 211.8549 | 0.5733587
34.98 | 211.9534 | 0.5735263
34.99 | 212.0646 | 0.5736841
35 | 212.1864 | 0.5738475
35.01 | 212.3089 | 0.5740209
35.02 | 212.4301 | 0.5741856
35.03 | 212.5449 | 0.5743551
35.04 | 212.6435 | 0.5745078
35.05 | 212.7659 | 0.5746776
35.06 | 212.8882 | 0.5748516
35.07 | 213.0098 | 0.5750226
35.08 | 213.1254 | 0.5751861
35.09 | 213.2494 | 0.575348
35.1 | 213.3767 | 0.5755264
35.11 | 213.485 | 0.5756992
35.12 | 213.6004 | 0.5758538
35.13 | 213.7288 | 0.5760057
35.14 | 213.8382 | 0.5761707
35.15 | 213.9804 | 0.5763419
35.16 | 214.0865 | 0.5765176
35.17 | 214.2061 | 0.5766796
35.18 | 214.329 | 0.5768344
35.19 | 214.4496 | 0.5770128
35.2 | 214.5575 | 0.5771835
35.21 | 214.6892 | 0.5773537
35.22 | 214.8238 | 0.5775194
35.23 | 214.929 | 0.5776908
35.24 | 215.0373 | 0.5778539
35.25 | 215.1325 | 0.5780153
35.26 | 215.2437 | 0.5781894
35.27 | 215.3607 | 0.5783513
35.28 | 215.5023 | 0.578517
35.29 | 215.6241 | 0.5786757
35.3 | 215.752 | 0.5788491
35.31 | 215.8837 | 0.5790138
35.32 | 216.0021 | 0.5791637
35.33 | 216.1241 | 0.5793368
35.34 | 216.2624 | 0.5795206
35.35 | 216.4095 | 0.5797015
35.36 | 216.5502 | 0.5798618
35.37 | 216.6574 | 0.5800164
35.38 | 216.7775 | 0.5801814
35.39 | 216.9026 | 0.580354
35.4 | 217.0209 | 0.5805076
35.41 | 217.1436 | 0.5806733
35.42 | 217.2625 | 0.5808557
35.43 | 217.3766 | 0.581021
35.44 | 217.4883 | 0.5811874
35.45 | 217.5929 | 0.5813488
35.46 | 217.6872 | 0.5815119
35.47 | 217.8202 | 0.5816795
35.48 | 217.9273 | 0.5818326
35.49 | 218.0461 | 0.5820105
35.5 | 218.1642 | 0.5821824
35.51 | 218.261 | 0.5823538
35.52 | 218.391 | 0.5825257
35.53 | 218.5139 | 0.582691
35.54 | 218.6521 | 0.5828531
35.55 | 218.7682 | 0.5830169
35.56 | 218.8914 | 0.5831902
35.57 | 219.0094 | 0.5833545
35.58 | 219.1138 | 0.5835183
35.59 | 219.2132 | 0.583693
35.6 | 219.3461 | 0.5838554
35.61 | 219.4965 | 0.5840161
35.62 | 219.6055 | 0.5841746
35.63 | 219.708 | 0.5843511
35.64 | 219.8368 | 0.5845196
35.65 | 219.9664 | 0.5846887
35.66 | 220.1032 | 0.5848482
35.67 | 220.2218 | 0.5850127
35.68 | 220.3506 | 0.5851922
35.69 | 220.4825 | 0.5853667
35.7 | 220.602 | 0.5855131
35.71 | 220.7066 | 0.5856694
35.72 | 220.7993 | 0.5858577
35.73 | 220.9419 | 0.5860181
35.74 | 221.0434 | 0.5861838
35.75 | 221.1631 | 0.5863566
35.76 | 221.2783 | 0.5865036
35.77 | 221.409 | 0.5866724
35.78 | 221.5141 | 0.5868467
35.79 | 221.6266 | 0.5870196
35.8 | 221.7174 | 0.5871941
35.81 | 221.8261 | 0.5873672
35.82 | 221.9807 | 0.5875176
35.83 | 222.0786 | 0.5876824
35.84 | 222.192 | 0.5878464
35.85 | 222.2976 | 0.5880123
35.86 | 222.3969 | 0.5881852
35.87 | 222.49 | 0.5883623
35.88 | 222.6091 | 0.5885316
35.89 | 222.7259 | 0.588684
35.9 | 222.869 | 0.5888461
35.91 | 222.9815 | 0.5890099
35.92 | 223.0609 | 0.5891963
35.93 | 223.1709 | 0.5893601
35.94 | 223.2769 | 0.5895253
35.95 | 223.3947 | 0.589682
35.96 | 223.5359 | 0.589847
35.97 | 223.6524 | 0.5900091
35.98 | 223.7646 | 0.5901755
35.99 | 223.8712 | 0.5903522
36 | 223.9733 | 0.5905218
36.01 | 224.0971 | 0.5906817
36.02 | 224.2264 | 0.590851
36.03 | 224.3704 | 0.59102
36.04 | 224.4886 | 0.5911896
36.05 | 224.597 | 0.5913588
36.06 | 224.6785 | 0.5915269
36.07 | 224.8039 | 0.5916895
36.08 | 224.9385 | 0.5918495
36.09 | 225.0597 | 0.5920181
36.1 | 225.1639 | 0.5921822
36.11 | 225.2749 | 0.592331
36.12 | 225.3961 | 0.5925
36.13 | 225.4879 | 0.5926746
36.14 | 225.5907 | 0.5928424
36.15 | 225.6881 | 0.5930184
36.16 | 225.8142 | 0.5931962
36.17 | 225.9223 | 0.5933557
36.18 | 226.0373 | 0.5935174
36.19 | 226.1588 | 0.5936819
36.2 | 226.2925 | 0.5938466
36.21 | 226.4208 | 0.5940164
36.22 | 226.5231 | 0.5941833
36.23 | 226.616 | 0.5943485
36.24 | 226.7408 | 0.594519
36.25 | 226.8821 | 0.5946878
36.26 | 227.01 | 0.5948609
36.27 | 227.1291 | 0.595022
36.28 | 227.2429 | 0.595179
36.29 | 227.3601 | 0.5953339
36.3 | 227.4656 | 0.5955067
36.31 | 227.5465 | 0.595681
36.32 | 227.6673 | 0.5958498
36.33 | 227.8233 | 0.5960196
36.34 | 227.9586 | 0.5961793
36.35 | 228.0854 | 0.5963441
36.36 | 228.2082 | 0.5965114
36.37 | 228.3362 | 0.5966867
36.38 | 228.4453 | 0.5968567
36.39 | 228.5737 | 0.5970178
36.4 | 228.6749 | 0.5971665
36.41 | 228.8096 | 0.5973486
36.42 | 228.9366 | 0.5975468
36.43 | 229.0409 | 0.5977016
36.44 | 229.1415 | 0.597855
36.45 | 229.2282 | 0.5980126
36.46 | 229.327 | 0.598175
36.47 | 229.4302 | 0.5983464
36.48 | 229.5442 | 0.59852
36.49 | 229.6512 | 0.5986823
36.5 | 229.7879 | 0.5988423
36.51 | 229.9404 | 0.5990147
36.52 | 230.0627 | 0.5991761
36.53 | 230.1967 | 0.599342
36.54 | 230.3268 | 0.5995197
36.55 | 230.4566 | 0.5997054
36.56 | 230.591 | 0.599867
36.57 | 230.7131 | 0.6000162
36.58 | 230.8291 | 0.6001748
36.59 | 230.9479 | 0.6003489
36.6 | 231.0629 | 0.6005198
36.61 | 231.1402 | 0.6006815
36.62 | 231.256 | 0.600846
36.63 | 231.3699 | 0.6010227
36.64 | 231.4894 | 0.6011915
36.65 | 231.5932 | 0.6013517
36.66 | 231.7029 | 0.6015229
36.67 | 231.83 | 0.6016881
36.68 | 231.9401 | 0.6018552
36.69 | 232.0506 | 0.6020169
36.7 | 232.1639 | 0.6021833
36.71 | 232.2979 | 0.6023564
36.72 | 232.4235 | 0.6025242
36.73 | 232.5391 | 0.60268
36.74 | 232.6664 | 0.6028379
36.75 | 232.7974 | 0.6030167
36.76 | 232.879 | 0.6032026
36.77 | 232.9847 | 0.6033629
36.78 | 233.1232 | 0.6035162
36.79 | 233.2499 | 0.6036718
36.8 | 233.3763 | 0.6038461
36.81 | 233.4936 | 0.6040077
36.82 | 233.6062 | 0.6041612
36.83 | 233.7496 | 0.6043412
36.84 | 233.8567 | 0.6045205
36.85 | 233.9665 | 0.6046919
36.86 | 234.1292 | 0.6048648
36.87 | 234.2663 | 0.6050245
36.88 | 234.3942 | 0.6051874
36.89 | 234.5168 | 0.6053562
36.9 | 234.6574 | 0.605525
36.91 | 234.7753 | 0.6056871
36.92 | 234.8863 | 0.6058456
36.93 | 234.9998 | 0.6060135
36.94 | 235.1301 | 0.606177
36.95 | 235.2829 | 0.6063413
36.96 | 235.4043 | 0.6065137
36.97 | 235.5359 | 0.6066791
36.98 | 235.6619 | 0.6068572
36.99 | 235.8023 | 0.6070308
37 | 235.9094 | 0.6071943
37.01 | 236.055 | 0.6073506
37.02 | 236.1885 | 0.607517
37.03 | 236.3111 | 0.6076863
37.04 | 236.4266 | 0.6078594
37.05 | 236.5412 | 0.6080183
37.06 | 236.6727 | 0.6081805
37.07 | 236.7869 | 0.6083412
37.08 | 236.9173 | 0.6085052
37.09 | 237.0248 | 0.6086848
37.1 | 237.1532 | 0.6088426
37.11 | 237.2758 | 0.6090117
37.12 | 237.4048 | 0.6091826
37.13 | 237.5288 | 0.6093445
37.14 | 237.666 | 0.6095135
37.15 | 237.7781 | 0.6096816
37.16 | 237.8904 | 0.6098338
37.17 | 237.9965 | 0.6099955
37.18 | 238.1133 | 0.6101712
37.19 | 238.2474 | 0.6103507
37.2 | 238.3645 | 0.6105233
37.21 | 238.4803 | 0.6106828
37.22 | 238.6038 | 0.6108526
37.23 | 238.7144 | 0.6110162
37.24 | 238.8265 | 0.6111778
37.25 | 238.9458 | 0.6113397
37.26 | 239.0376 | 0.6115133
37.27 | 239.1356 | 0.6116782
37.28 | 239.2527 | 0.6118475
37.29 | 239.3534 | 0.6120156
37.3 | 239.4514 | 0.6121849
37.31 | 239.5691 | 0.6123558
37.32 | 239.6714 | 0.6125237
37.33 | 239.7872 | 0.6126817
37.34 | 239.918 | 0.6128439
37.35 | 240.0336 | 0.6130122
37.36 | 240.2129 | 0.6131827
37.37 | 240.3706 | 0.6133569
37.38 | 240.4812 | 0.6135253
37.39 | 240.625 | 0.6136872
37.4 | 240.7845 | 0.6138424
37.41 | 240.9031 | 0.6140052
37.42 | 241.0438 | 0.6141812
37.43 | 241.1547 | 0.6143531
37.44 | 241.2571 | 0.614513
37.45 | 241.3951 | 0.6146799
37.46 | 241.4698 | 0.614839
37.47 | 241.5853 | 0.6150099
37.48 | 241.7065 | 0.6151828
37.49 | 241.8067 | 0.6153485
37.5 | 241.919 | 0.6155161
37.51 | 242.0568 | 0.6156735
37.52 | 242.1823 | 0.6158407
37.53 | 242.3276 | 0.6160216
37.54 | 242.4539 | 0.6161897
37.55 | 242.5821 | 0.6163466
37.56 | 242.7281 | 0.6165223
37.57 | 242.8383 | 0.6166933
37.58 | 242.9423 | 0.6168587
37.59 | 243.0604 | 0.617022
37.6 | 243.1887 | 0.6171889
37.61 | 243.3041 | 0.6173546
37.62 | 243.4142 | 0.6175203
37.63 | 243.5247 | 0.6176794
37.64 | 243.6492 | 0.6178417
37.65 | 243.7704 | 0.6180141
37.66 | 243.8895 | 0.6181788
37.67 | 244.0368 | 0.6183536
37.68 | 244.1873 | 0.6185119
37.69 | 244.308 | 0.6186814
37.7 | 244.4266 | 0.6188509
37.71 | 244.532 | 0.6190166
37.72 | 244.6588 | 0.6191807
37.73 | 244.7921 | 0.6193409
37.74 | 244.8905 | 0.6195238
37.75 | 245.0104 | 0.6196928
37.76 | 245.1202 | 0.6198611
37.77 | 245.2179 | 0.6200131
37.78 | 245.3156 | 0.6201717
37.79 | 245.4236 | 0.6203536
37.8 | 245.5474 | 0.6205229
37.81 | 245.6774 | 0.6206893
37.82 | 245.8091 | 0.6208471
37.83 | 245.9387 | 0.6210026
37.84 | 246.0804 | 0.6211711
37.85 | 246.2074 | 0.6213444
37.86 | 246.3379 | 0.6215268
37.87 | 246.4634 | 0.621688
37.88 | 246.6021 | 0.6218417
37.89 | 246.7544 | 0.622016
37.9 | 246.8646 | 0.6221867
37.91 | 246.9812 | 0.6223396
37.92 | 247.0942 | 0.6225048
37.93 | 247.2003 | 0.6226782
37.94 | 247.3412 | 0.622847
37.95 | 247.4741 | 0.6230181
37.96 | 247.589 | 0.6231838
37.97 | 247.7334 | 0.6233569
37.98 | 247.8822 | 0.6235334
37.99 | 248.0035 | 0.6236877
38 | 248.1286 | 0.6238484
38.01 | 248.2718 | 0.6240225
38.02 | 248.3841 | 0.6241868
38.03 | 248.5052 | 0.6243486
38.04 | 248.6221 | 0.6245191
38.05 | 248.7379 | 0.6246898
38.06 | 248.8631 | 0.6248507
38.07 | 248.9676 | 0.6250088
38.08 | 249.0632 | 0.6251764
38.09 | 249.193 | 0.6253462
38.1 | 249.3396 | 0.6255209
38.11 | 249.4713 | 0.6256843
38.12 | 249.6014 | 0.6258457
38.13 | 249.7269 | 0.6260152
38.14 | 249.862 | 0.6261799
38.15 | 249.9826 | 0.6263478
38.16 | 250.1239 | 0.6265194
38.17 | 250.2428 | 0.6266861
38.18 | 250.3459 | 0.6268427
38.19 | 250.4608 | 0.6270096
38.2 | 250.5743 | 0.6271889
38.21 | 250.6712 | 0.6273532
38.22 | 250.8083 | 0.6275113
38.23 | 250.9221 | 0.6276736
38.24 | 251.0431 | 0.6278477
38.25 | 251.1756 | 0.6280141
38.26 | 251.2947 | 0.6281857
38.27 | 251.4527 | 0.6283479
38.28 | 251.6255 | 0.6285207
38.29 | 251.7412 | 0.6286917
38.3 | 251.851 | 0.6288619
38.31 | 252.015 | 0.6290233
38.32 | 252.1394 | 0.6291842
38.33 | 252.2962 | 0.629338
38.34 | 252.4019 | 0.6295128
38.35 | 252.5113 | 0.6296935
38.36 | 252.6453 | 0.6298554
38.37 | 252.7593 | 0.6300089
38.38 | 252.8787 | 0.6301851
38.39 | 253.0392 | 0.6303523
38.4 | 253.1798 | 0.6305106
38.41 | 253.2652 | 0.6306767
38.42 | 253.3904 | 0.6308501
38.43 | 253.5117 | 0.6310301
38.44 | 253.6646 | 0.6311939
38.45 | 253.7871 | 0.6313615
38.46 | 253.8903 | 0.6315198
38.47 | 254.0061 | 0.6316822
38.48 | 254.107 | 0.6318426
38.49 | 254.2185 | 0.6320155
38.5 | 254.3097 | 0.6321847
38.51 | 254.429 | 0.632344
38.52 | 254.5298 | 0.6325138
38.53 | 254.629 | 0.6326838
38.54 | 254.7264 | 0.6328623
38.55 | 254.8589 | 0.6330259
38.56 | 254.9879 | 0.6331835
38.57 | 255.1179 | 0.6333575
38.58 | 255.2823 | 0.6335254
38.59 | 255.41 | 0.6336966
38.6 | 255.5678 | 0.633852
38.61 | 255.7184 | 0.6340113
38.62 | 255.8636 | 0.6341877
38.63 | 256.0053 | 0.6343529
38.64 | 256.1555 | 0.6345129
38.65 | 256.2917 | 0.6346855
38.66 | 256.4207 | 0.6348524
38.67 | 256.5443 | 0.6350191
38.68 | 256.6278 | 0.635185
38.69 | 256.7466 | 0.6353507
38.7 | 256.8707 | 0.6355262
38.71 | 256.9791 | 0.6356926
38.72 | 257.125 | 0.6358588
38.73 | 257.243 | 0.6360297
38.74 | 257.3332 | 0.6361904
38.75 | 257.4505 | 0.6363587
38.76 | 257.5935 | 0.6365232
38.77 | 257.7125 | 0.6366801
38.78 | 257.8534 | 0.6368487
38.79 | 257.9776 | 0.6370168
38.8 | 258.0787 | 0.6371827
38.81 | 258.2124 | 0.6373472
38.82 | 258.3159 | 0.6375215
38.83 | 258.4373 | 0.637692
38.84 | 258.573 | 0.637851
38.85 | 258.6935 | 0.6380119
38.86 | 258.8232 | 0.6381855
38.87 | 258.974 | 0.6383545
38.88 | 259.0949 | 0.6385119
38.89 | 259.2118 | 0.6386783
38.9 | 259.3691 | 0.6388617
38.91 | 259.4867 | 0.6390309
38.92 | 259.5995 | 0.6391895
38.93 | 259.7381 | 0.6393431
38.94 | 259.8806 | 0.6395065
38.95 | 260.0022 | 0.6396722
38.96 | 260.0851 | 0.6398367
38.97 | 260.1889 | 0.6400222
38.98 | 260.3109 | 0.6402165
38.99 | 260.4514 | 0.640373
39 | 260.5705 | 0.6405169
39.01 | 260.6878 | 0.6406722
39.02 | 260.8294 | 0.6408405
39.03 | 260.9583 | 0.6410165
39.04 | 261.0674 | 0.6411874
39.05 | 261.2097 | 0.6413555
39.06 | 261.3656 | 0.641525
39.07 | 261.5013 | 0.6416948
39.08 | 261.6331 | 0.6418481
39.09 | 261.7534 | 0.6420081
39.1 | 261.899 | 0.64218
39.11 | 262.0323 | 0.6423512
39.12 | 262.1444 | 0.6425214
39.13 | 262.2392 | 0.6426883
39.14 | 262.3761 | 0.6428468
39.15 | 262.4922 | 0.6430182
39.16 | 262.6042 | 0.643176
39.17 | 262.705 | 0.6433426
39.18 | 262.822 | 0.6435164
39.19 | 262.9469 | 0.6436795
39.2 | 263.0391 | 0.6438419
39.21 | 263.1796 | 0.6440116
39.22 | 263.3302 | 0.6441754
39.23 | 263.4931 | 0.6443552
39.24 | 263.6192 | 0.6445276
39.25 | 263.7522 | 0.6446885
39.26 | 263.8842 | 0.6448466
39.27 | 264.0519 | 0.6450192
39.28 | 264.199 | 0.6451811
39.29 | 264.3421 | 0.6453396
39.3 | 264.4853 | 0.6455048
39.31 | 264.6147 | 0.6456858
39.32 | 264.7305 | 0.6458586
39.33 | 264.8288 | 0.6460282
39.34 | 264.94 | 0.6461825
39.35 | 265.0443 | 0.646358
39.36 | 265.1599 | 0.6465206
39.37 | 265.2525 | 0.6466703
39.38 | 265.3617 | 0.6468401
39.39 | 265.4595 | 0.6470189
39.4 | 265.5634 | 0.647193
39.41 | 265.659 | 0.6473505
39.42 | 265.7636 | 0.6475286
39.43 | 265.8987 | 0.6476915
39.44 | 266.0417 | 0.6478643
39.45 | 266.1653 | 0.6480272
39.46 | 266.3091 | 0.648185
39.47 | 266.4367 | 0.64835
39.48 | 266.5721 | 0.6485202
39.49 | 266.7157 | 0.6486807
39.5 | 266.8529 | 0.6488581
39.51 | 266.9969 | 0.6490166
39.52 | 267.1342 | 0.6491861
39.53 | 267.2633 | 0.649353
39.54 | 267.3748 | 0.6495163
39.55 | 267.5016 | 0.6496789
39.56 | 267.6114 | 0.6498485
39.57 | 267.7606 | 0.650008
39.58 | 267.8801 | 0.6501815
39.59 | 267.994 | 0.6503479
39.6 | 268.0907 | 0.6505151
39.61 | 268.2158 | 0.6506834
39.62 | 268.3569 | 0.6508598
39.63 | 268.4873 | 0.6510162
39.64 | 268.6059 | 0.6511798
39.65 | 268.7293 | 0.6513557
39.66 | 268.8645 | 0.6515317
39.67 | 268.9637 | 0.6516842
39.68 | 269.0797 | 0.6518618
39.69 | 269.2186 | 0.6520211
39.7 | 269.3822 | 0.6521834
39.71 | 269.4972 | 0.6523455
39.72 | 269.622 | 0.6525232
39.73 | 269.7589 | 0.6526934
39.74 | 269.8966 | 0.6528442
39.75 | 270.0293 | 0.6530104
39.76 | 270.1535 | 0.6531892
39.77 | 270.2929 | 0.6533687
39.78 | 270.4287 | 0.6535207
39.79 | 270.5452 | 0.6536794
39.8 | 270.6586 | 0.6538455
39.81 | 270.8028 | 0.654017
39.82 | 270.9245 | 0.6541748
39.83 | 271.0432 | 0.65434
39.84 | 271.162 | 0.6545048
39.85 | 271.3007 | 0.6546836
39.86 | 271.4225 | 0.6548631
39.87 | 271.5203 | 0.6550286
39.88 | 271.6396 | 0.6551825
39.89 | 271.7581 | 0.6553441
39.9 | 271.8874 | 0.6555239
39.91 | 271.9916 | 0.6556937
39.92 | 272.1147 | 0.6558641
39.93 | 272.227 | 0.6560243
39.94 | 272.3651 | 0.6561879
39.95 | 272.5063 | 0.6563514
39.96 | 272.6542 | 0.65651
39.97 | 272.7892 | 0.65668
39.98 | 272.9246 | 0.6568528
39.99 | 273.0334 | 0.6570152
40 | 273.1684 | 0.6571873
40.01 | 273.3078 | 0.65735
40.02 | 273.426 | 0.6575214
40.03 | 273.5532 | 0.6576926
40.04 | 273.6461 | 0.6578502
40.05 | 273.7423 | 0.6580202
40.06 | 273.8336 | 0.6581849
40.07 | 273.9748 | 0.6583523
40.08 | 274.0799 | 0.6585209
40.09 | 274.2138 | 0.6586768
40.1 | 274.3274 | 0.6588485
40.11 | 274.4486 | 0.6590225
40.12 | 274.5793 | 0.659187
40.13 | 274.7044 | 0.659347
40.14 | 274.857 | 0.6595106
40.15 | 274.9923 | 0.6596844
40.16 | 275.1411 | 0.6598558
40.17 | 275.2727 | 0.6600097
40.18 | 275.4274 | 0.6601778
40.19 | 275.5635 | 0.6603501
40.2 | 275.7113 | 0.6605142
40.21 | 275.8448 | 0.6606799
40.22 | 275.9622 | 0.6608582
40.23 | 276.0924 | 0.6610306
40.24 | 276.2339 | 0.6611777
40.25 | 276.3739 | 0.6613269
40.26 | 276.5172 | 0.6614943
40.27 | 276.6483 | 0.6616765
40.28 | 276.7545 | 0.6618615
40.29 | 276.882 | 0.6620398
40.3 | 276.9909 | 0.662205
40.31 | 277.1062 | 0.6623569
40.32 | 277.2538 | 0.6625068
40.33 | 277.3905 | 0.6626789
40.34 | 277.5008 | 0.6628587
40.35 | 277.6037 | 0.6630229
40.36 | 277.7017 | 0.6631764
40.37 | 277.8028 | 0.6633433
40.38 | 277.9263 | 0.663508
40.39 | 278.0594 | 0.6636723
40.4 | 278.1785 | 0.6638518
40.41 | 278.3214 | 0.6640218
40.42 | 278.4356 | 0.664183
40.43 | 278.5498 | 0.6643484
40.44 | 278.6938 | 0.664517
40.45 | 278.8379 | 0.6646891
40.46 | 278.976 | 0.6648605
40.47 | 279.1233 | 0.6650162
40.48 | 279.2702 | 0.6651796
40.49 | 279.4026 | 0.6653576
40.5 | 279.5461 | 0.6655156
40.51 | 279.6769 | 0.6656839
40.52 | 279.8288 | 0.6658546
40.53 | 279.964 | 0.6660184
40.54 | 280.0879 | 0.6661879
40.55 | 280.2204 | 0.6663634
40.56 | 280.3577 | 0.666535
40.57 | 280.5 | 0.6666738
40.58 | 280.6239 | 0.6668387
40.59 | 280.7469 | 0.6670185
40.6 | 280.8719 | 0.6671851
40.61 | 281.0139 | 0.6673544
40.62 | 281.1273 | 0.6675304
40.63 | 281.2585 | 0.6676887
40.64 | 281.3849 | 0.6678376
40.65 | 281.5059 | 0.6680052
40.66 | 281.6286 | 0.6681916
40.67 | 281.7478 | 0.6683488
40.68 | 281.8721 | 0.6685141
40.69 | 282.0132 | 0.6686872
40.7 | 282.1488 | 0.6688514
40.71 | 282.2748 | 0.6690248
40.72 | 282.4009 | 0.6691871
40.73 | 282.533 | 0.6693519
40.74 | 282.6526 | 0.6695197
40.75 | 282.8028 | 0.6696811
40.76 | 282.9574 | 0.6698456
40.77 | 283.0974 | 0.6700216
40.78 | 283.24 | 0.6701928
40.79 | 283.3589 | 0.6703528
40.8 | 283.4735 | 0.670523
40.81 | 283.5838 | 0.6706875
40.82 | 283.6847 | 0.6708431
40.83 | 283.7796 | 0.6710123
40.84 | 283.8946 | 0.6711759
40.85 | 283.9888 | 0.671334
40.86 | 284.0849 | 0.6714975
40.87 | 284.1878 | 0.6716978
40.88 | 284.3048 | 0.6718711
40.89 | 284.4125 | 0.6720261
40.9 | 284.5534 | 0.6721832
40.91 | 284.6878 | 0.6723532
40.92 | 284.8301 | 0.6725273
40.93 | 285.0054 | 0.6726968
40.94 | 285.1537 | 0.6728445
40.95 | 285.2873 | 0.6730062
40.96 | 285.4049 | 0.6731676
40.97 | 285.5342 | 0.6733477
40.98 | 285.637 | 0.6735238
40.99 | 285.7721 | 0.6736855
41 | 285.8903 | 0.6738471
41.01 | 286.0027 | 0.6740152
41.02 | 286.1413 | 0.6741835
41.03 | 286.2429 | 0.6743637
41.04 | 286.3707 | 0.6745323
41.05 | 286.5207 | 0.6746864
41.06 | 286.6514 | 0.6748521
41.07 | 286.7718 | 0.6750221
41.08 | 286.9117 | 0.6751864
41.09 | 287.0587 | 0.6753407
41.1 | 287.1894 | 0.6755071
41.11 | 287.3224 | 0.6756706
41.12 | 287.4378 | 0.6758437
41.13 | 287.5789 | 0.6760104
41.14 | 287.7103 | 0.6761789
41.15 | 287.8102 | 0.6763458
41.16 | 287.9252 | 0.6765039
41.17 | 288.0705 | 0.6766756
41.18 | 288.1951 | 0.6768413
41.19 | 288.3044 | 0.6770124
41.2 | 288.4140625 | 0.6771882
41.21 | 288.5123 | 0.677352
41.22 | 288.65 | 0.6775146
41.23 | 288.7604 | 0.6776822
41.24 | 288.8679 | 0.6778493
41.25 | 289.0289 | 0.678009
41.26 | 289.17 | 0.6781723
41.27 | 289.303 | 0.6783397
41.28 | 289.457 | 0.6785078
41.29 | 289.6066 | 0.6786778
41.3 | 289.765 | 0.678838
41.31 | 289.9231 | 0.6790204
41.32 | 290.0621 | 0.6791899
41.33 | 290.2185 | 0.6793532
41.34 | 290.3542 | 0.6795185
41.35 | 290.459 | 0.6796873
41.36 | 290.6044 | 0.679848
41.37 | 290.7185 | 0.680021
41.38 | 290.8344 | 0.6801851
41.39 | 290.963 | 0.6803458
41.4 | 291.0636 | 0.6805162
41.41 | 291.1948 | 0.6806846
41.42 | 291.3119 | 0.680856
41.43 | 291.4375 | 0.6810157
41.44 | 291.5604 | 0.6811783
41.45 | 291.6965 | 0.6813517
41.46 | 291.8135 | 0.6815162
41.47 | 291.946 | 0.6816781
41.48 | 292.0751 | 0.6818312
41.49 | 292.1907 | 0.6820015
41.5 | 292.3319 | 0.6821839
41.51 | 292.464 | 0.6823517
41.52 | 292.5868 | 0.6825205
41.53 | 292.6884 | 0.6826974
41.54 | 292.8243 | 0.6828603
41.55 | 292.9504 | 0.6830183
41.56 | 293.0807 | 0.6831821
41.57 | 293.1909 | 0.6833431
41.58 | 293.2899 | 0.6835181
41.59 | 293.418 | 0.6836705
41.6 | 293.5447 | 0.6838472
41.61 | 293.649 | 0.6840239
41.62 | 293.7644 | 0.6841846
41.63 | 293.8568 | 0.6843495
41.64 | 293.9664 | 0.6845331
41.65 | 294.0673 | 0.6846817
41.66 | 294.1974 | 0.684839
41.67 | 294.3383 | 0.6850095
41.68 | 294.479 | 0.6851845
41.69 | 294.578125 | 0.685359
41.7 | 294.6938 | 0.6855168
41.71 | 294.8145 | 0.6856716
41.72 | 294.9592 | 0.6858459
41.73 | 295.1143 | 0.6860204
41.74 | 295.2487 | 0.6861835
41.75 | 295.3932 | 0.6863458
41.76 | 295.5106 | 0.6865127
41.77 | 295.6393 | 0.686676
41.78 | 295.7683 | 0.6868558
41.79 | 295.8805 | 0.6870208
41.8 | 296.0144 | 0.6871927
41.81 | 296.1729 | 0.6873572
41.82 | 296.2931 | 0.6875219
41.83 | 296.4258 | 0.6876781
41.84 | 296.5546 | 0.6878476
41.85 | 296.6807 | 0.68802
41.86 | 296.7988 | 0.6881807
41.87 | 296.8989 | 0.6883323
41.88 | 297.0165 | 0.6885095
41.89 | 297.181 | 0.6886775
41.9 | 297.304 | 0.6888413
41.91 | 297.4285 | 0.6890066
41.92 | 297.5471 | 0.689178
41.93 | 297.656 | 0.6893487
41.94 | 297.7806 | 0.6895089
41.95 | 297.9266 | 0.6896791
41.96 | 298.072 | 0.6898506
41.97 | 298.2162 | 0.6900218
41.98 | 298.3533 | 0.6901939
41.99 | 298.4602 | 0.6903496
42 | 298.5637 | 0.6905141
42.01 | 298.687 | 0.6906849
42.02 | 298.8151 | 0.690857
42.03 | 298.9789 | 0.691027
42.04 | 299.1221 | 0.6911829
42.05 | 299.2251 | 0.6913422
42.06 | 299.3488 | 0.6915043
42.07 | 299.4695 | 0.6916795
42.08 | 299.5821 | 0.6918522
42.09 | 299.7104 | 0.6920179
42.1 | 299.8506 | 0.692189
42.11 | 299.9455 | 0.692354
42.12 | 300.064 | 0.6925097
42.13 | 300.1872 | 0.6926785
42.14 | 300.3069 | 0.6928385
42.15 | 300.4232 | 0.6930099
42.16 | 300.5406 | 0.6931778
42.17 | 300.6917 | 0.6933523
42.18 | 300.8278 | 0.6935247
42.19 | 300.9555 | 0.6936963
42.2 | 301.1118 | 0.6938491
42.21 | 301.2709 | 0.6940066
42.22 | 301.4038 | 0.694169
42.23 | 301.5447 | 0.6943504
42.24 | 301.6492 | 0.6945285
42.25 | 301.7846 | 0.6946926
42.26 | 301.9169 | 0.6948501
42.27 | 302.0257 | 0.6950123
42.28 | 302.1728 | 0.6951825
42.29 | 302.3034 | 0.695353
42.3 | 302.413 | 0.6955215
42.31 | 302.5279 | 0.6956891
42.32 | 302.6465 | 0.6958489
42.33 | 302.7378 | 0.6960049
42.34 | 302.9043 | 0.6961771
42.35 | 303.0267 | 0.6963571
42.36 | 303.1579 | 0.6965252
42.37 | 303.2757 | 0.6966878
42.38 | 303.4049 | 0.6968554
42.39 | 303.5348 | 0.6970199
42.4 | 303.6721 | 0.6971832
42.41 | 303.8093 | 0.6973568
42.42 | 303.9695 | 0.6975155
42.43 | 304.1059 | 0.6976753
42.44 | 304.2118 | 0.6978491
42.45 | 304.3568 | 0.6980165
42.46 | 304.5108 | 0.69818
42.47 | 304.6698 | 0.6983536
42.48 | 304.8016 | 0.6985084
42.49 | 304.9441 | 0.6986787
42.5 | 305.0529 | 0.6988632
42.51 | 305.1913 | 0.6990234
42.52 | 305.3215 | 0.6991794
42.53 | 305.4576 | 0.6993513
42.54 | 305.598 | 0.6995222
42.55 | 305.7406 | 0.6996774
42.56 | 305.8241 | 0.699834
42.57 | 305.9298 | 0.7000174
42.58 | 306.0436 | 0.7001902
42.59 | 306.1621 | 0.700365
42.6 | 306.3 | 0.7005317
42.61 | 306.4016 | 0.7006852
42.62 | 306.5048 | 0.7008435
42.63 | 306.6336 | 0.7010159
42.64 | 306.7748 | 0.701184
42.65 | 306.8753 | 0.7013423
42.66 | 307.0152 | 0.7015023
42.67 | 307.153 | 0.7016773
42.68 | 307.2725 | 0.7018549
42.69 | 307.3982 | 0.7020184
42.7 | 307.5309 | 0.7021946
42.71 | 307.6742 | 0.7023668
42.72 | 307.8112 | 0.702518
42.73 | 307.9348 | 0.7026847
42.74 | 308.0434 | 0.7028494
42.75 | 308.1767 | 0.7030166
42.76 | 308.3094 | 0.7031811
42.77 | 308.4252 | 0.7033382
42.78 | 308.5642 | 0.7035039
42.79 | 308.6815 | 0.7036834
42.8 | 308.807 | 0.7038553
42.81 | 308.9333 | 0.7040308
42.82 | 309.0594 | 0.7041845
42.83 | 309.194 | 0.7043419
42.84 | 309.3255 | 0.704527
42.85 | 309.4502 | 0.7046967
42.86 | 309.5762 | 0.7048536
42.87 | 309.7016 | 0.7050219
42.88 | 309.8377 | 0.7051774
42.89 | 309.9789 | 0.7053564
42.9 | 310.1094 | 0.7055259
42.91 | 310.2227 | 0.7056869
42.92 | 310.3317 | 0.7058561
42.93 | 310.4341 | 0.7060223
42.94 | 310.5334 | 0.7061875
42.95 | 310.6819 | 0.7063408
42.96 | 310.795 | 0.706512
42.97 | 310.9241 | 0.706683
42.98 | 311.0349 | 0.706848
42.99 | 311.168 | 0.7070265
43 | 311.2947 | 0.7071956
43.01 | 311.4235 | 0.7073473
43.02 | 311.5708 | 0.7075163
43.03 | 311.7314 | 0.7076901
43.04 | 311.881 | 0.707853
43.05 | 311.9803 | 0.7080184
43.06 | 312.1026 | 0.7081858
43.07 | 312.2556 | 0.7083694
43.08 | 312.3771 | 0.7085211
43.09 | 312.5237 | 0.7086792
43.1 | 312.6573 | 0.7088392
43.11 | 312.805 | 0.709013
43.12 | 312.9303 | 0.7091804
43.13 | 313.0372 | 0.709337
43.14 | 313.1707 | 0.709507
43.15 | 313.3056 | 0.7096858
43.16 | 313.4505 | 0.7098591
43.17 | 313.5671 | 0.7100301
43.18 | 313.7242 | 0.7101856
43.19 | 313.8333 | 0.710343
43.2 | 313.9709 | 0.7105044
43.21 | 314.1135 | 0.7106739
43.22 | 314.2629 | 0.7108489
43.23 | 314.4087 | 0.7110103
43.24 | 314.5526 | 0.7111806
43.25 | 314.6911 | 0.7113549
43.26 | 314.8174 | 0.7115153
43.27 | 314.935 | 0.7116872
43.28 | 315.0465 | 0.7118546
43.29 | 315.1717 | 0.7120136
43.3 | 315.2675 | 0.71218
43.31 | 315.3713 | 0.7123441
43.32 | 315.4887 | 0.7125119
43.33 | 315.6214 | 0.7126881
43.34 | 315.7396 | 0.7128588
43.35 | 315.8956 | 0.71303
43.36 | 316.0409 | 0.7131904
43.37 | 316.1941 | 0.7133688
43.38 | 316.3305 | 0.7135284
43.39 | 316.4513 | 0.7136859
43.4 | 316.6214 | 0.7138523
43.41 | 316.7633 | 0.7140007
43.42 | 316.9026 | 0.7141736
43.43 | 317.002 | 0.7143507
43.44 | 317.1319 | 0.7145207
43.45 | 317.2533 | 0.7146914
43.46 | 317.3949 | 0.7148516
43.47 | 317.5112 | 0.7150152
43.48 | 317.6587 | 0.715184
43.49 | 317.833 | 0.7153554
43.5 | 317.9565 | 0.7155178
43.51 | 318.1118 | 0.7156799
43.52 | 318.2314 | 0.7158575
43.53 | 318.4006 | 0.7160208
43.54 | 318.5219 | 0.7161918
43.55 | 318.6428 | 0.7163615
43.56 | 318.761 | 0.7165287
43.57 | 318.9028 | 0.7166826
43.58 | 319.0418 | 0.7168382
43.59 | 319.1642 | 0.7170051
43.6 | 319.2882 | 0.7171744
43.61 | 319.4172 | 0.7173458
43.62 | 319.5661 | 0.7175297
43.63 | 319.6853 | 0.7176889
43.64 | 319.8131 | 0.7178522
43.65 | 319.9582 | 0.7180208
43.66 | 320.0965 | 0.7181748
43.67 | 320.2157 | 0.7183489
43.68 | 320.332 | 0.7185203
43.69 | 320.4714 | 0.7186869
43.7 | 320.6018 | 0.718856
43.71 | 320.7101 | 0.7190157
43.72 | 320.8205 | 0.7191879
43.73 | 320.9851 | 0.7193531
43.74 | 321.131 | 0.7195266
43.75 | 321.2471 | 0.7196832
43.76 | 321.3557 | 0.7198393
43.77 | 321.5071 | 0.7200296
43.78 | 321.6244 | 0.7201937
43.79 | 321.7232 | 0.7203459
43.8 | 321.8481 | 0.7205063
43.81 | 321.9851 | 0.7206758
43.82 | 322.1173 | 0.7208434
43.83 | 322.211 | 0.7210206
43.84 | 322.3512 | 0.7211848
43.85 | 322.4856 | 0.7213544
43.86 | 322.625 | 0.7215241
43.87 | 322.7381 | 0.7216886
43.88 | 322.8957 | 0.7218546
43.89 | 323.0418 | 0.7220157
43.9 | 323.1844 | 0.7221807
43.91 | 323.3142 | 0.7223626
43.92 | 323.4594 | 0.7225319
43.93 | 323.5872 | 0.7226839
43.94 | 323.7263 | 0.7228482
43.95 | 323.8557 | 0.723017
43.96 | 324.0128 | 0.7231755
43.97 | 324.1746 | 0.723341
43.98 | 324.302 | 0.7235219
43.99 | 324.4427 | 0.7236917
44 | 324.5834 | 0.7238586
44.01 | 324.7381 | 0.7240353
44.02 | 324.8812 | 0.7241898
44.03 | 325.0457 | 0.724344
44.04 | 325.1628 | 0.7245161
44.05 | 325.2926 | 0.7246849
44.06 | 325.4118 | 0.7248518
44.07 | 325.5464 | 0.7250142
44.08 | 325.6881 | 0.7251784
44.09 | 325.8033 | 0.7253436
44.1 | 325.9206 | 0.7255229
44.11 | 326.0381 | 0.7256828
44.12 | 326.155 | 0.7258423
44.13 | 326.2826 | 0.7260256
44.14 | 326.4365 | 0.7261897
44.15 | 326.587 | 0.7263544
44.16 | 326.7321 | 0.7265247
44.17 | 326.8414 | 0.726683
44.18 | 326.9649 | 0.726847
44.19 | 327.1353 | 0.7270096
44.2 | 327.2851 | 0.7271739
44.21 | 327.4102 | 0.7273427
44.22 | 327.531 | 0.72752
44.23 | 327.6539 | 0.7277001
44.24 | 327.7613 | 0.7278487
44.25 | 327.8707 | 0.7280077
44.26 | 327.9992 | 0.7281887
44.27 | 328.1164 | 0.7283577
44.28 | 328.219 | 0.7285249
44.29 | 328.3191 | 0.7286913
44.3 | 328.45 | 0.7288541
44.31 | 328.5843 | 0.7290193
44.32 | 328.7235 | 0.7291824
44.33 | 328.8471 | 0.7293569
44.34 | 328.9709 | 0.7295257
44.35 | 329.088 | 0.7296789
44.36 | 329.1772 | 0.7298439
44.37 | 329.3148 | 0.7300201
44.38 | 329.4749 | 0.7301788
44.39 | 329.6172 | 0.7303427
44.4 | 329.7362 | 0.7305115
44.41 | 329.8646 | 0.7306815
44.42 | 329.993 | 0.7308667
44.43 | 330.1107 | 0.7310279
44.44 | 330.2735 | 0.7311845
44.45 | 330.4164 | 0.7313495
44.46 | 330.5919 | 0.7315217
44.47 | 330.7317 | 0.7316785
44.48 | 330.8624 | 0.7318471
44.49 | 330.9718 | 0.7320214
44.5 | 331.0921 | 0.7321776
44.51 | 331.2114 | 0.7323413
44.52 | 331.3504 | 0.7325183
44.53 | 331.4984 | 0.7326887
44.54 | 331.6047 | 0.7328489
44.55 | 331.7362 | 0.7330111
44.56 | 331.8515 | 0.7331882
44.57 | 331.985 | 0.7333499
44.58 | 332.1049 | 0.733522
44.59 | 332.2433 | 0.7336882
44.6 | 332.3924 | 0.7338344
44.61 | 332.5409 | 0.7340006
44.62 | 332.6936 | 0.7341866
44.63 | 332.8427 | 0.7343509
44.64 | 332.9909 | 0.7345166
44.65 | 333.1504 | 0.7347009
44.66 | 333.2846 | 0.7348697
44.67 | 333.4242 | 0.7350277
44.68 | 333.5697 | 0.7351795
44.69 | 333.7173 | 0.7353306
44.7 | 333.8635 | 0.7355071
44.71 | 333.9906 | 0.7356887
44.72 | 334.1311 | 0.7358595
44.73 | 334.2585 | 0.7360242
44.74 | 334.3896 | 0.7361863
44.75 | 334.5167 | 0.7363506
44.76 | 334.6522 | 0.7365111
44.77 | 334.7772 | 0.7366896
44.78 | 334.8949 | 0.7368661
44.79 | 335.0252 | 0.7370227
44.8 | 335.1436 | 0.7371812
44.81 | 335.2872 | 0.7373477
44.82 | 335.3928 | 0.7375217
44.83 | 335.5357 | 0.7376781
44.84 | 335.6624 | 0.7378457
44.85 | 335.7834 | 0.7380162
44.86 | 335.9255 | 0.7381793
44.87 | 336.0605 | 0.73836
44.88 | 336.1842 | 0.7385269
44.89 | 336.3073 | 0.7386897
44.9 | 336.4314 | 0.738859
44.91 | 336.5508 | 0.7390173
44.92 | 336.6958 | 0.7391816
44.93 | 336.8202 | 0.7393326
44.94 | 336.9513 | 0.7395067
44.95 | 337.0936 | 0.7396943
44.96 | 337.2299 | 0.7398645
44.97 | 337.3585 | 0.7400221
44.98 | 337.4985 | 0.7401845
44.99 | 337.6228 | 0.7403471
45 | 337.7652 | 0.7405095
45.01 | 337.8979 | 0.740683
45.02 | 338.0073 | 0.7408549
45.03 | 338.1034 | 0.741023
45.04 | 338.235 | 0.7411873
45.05 | 338.3781 | 0.7413585
45.06 | 338.4969 | 0.741511
45.07 | 338.632 | 0.7416667
45.08 | 338.7597 | 0.7418322
45.09 | 338.9051 | 0.7420101
45.1 | 339.0401 | 0.7421975
45.11 | 339.1884 | 0.7423617
45.12 | 339.3159 | 0.7425219
45.13 | 339.4617 | 0.7426812
45.14 | 339.6084 | 0.7428361
45.15 | 339.7458 | 0.7430137
45.16 | 339.8925 | 0.7431825
45.17 | 340.0225 | 0.7433549
45.18 | 340.1753 | 0.7435167
45.19 | 340.3072 | 0.7436767
45.2 | 340.4335 | 0.7438543
45.21 | 340.5607 | 0.7440236
45.22 | 340.6974 | 0.7441712
45.23 | 340.8404 | 0.7443357
45.24 | 340.9762 | 0.7445081
45.25 | 341.0989 | 0.7446783
45.26 | 341.2202 | 0.7448447
45.27 | 341.3734 | 0.7450188
45.28 | 341.5021 | 0.7451921
45.29 | 341.6444 | 0.7453564
45.3 | 341.7858 | 0.7455178
45.31 | 341.9091 | 0.7456892
45.32 | 342.0722 | 0.7458566
45.33 | 342.2067 | 0.7460061
45.34 | 342.3289 | 0.7461718
45.35 | 342.4594 | 0.7463484
45.36 | 342.602 | 0.7465349
45.37 | 342.7325 | 0.7466955
45.38 | 342.8662 | 0.7468528
45.39 | 342.992 | 0.7470099
45.4 | 343.1388 | 0.7471814
45.41 | 343.2848 | 0.7473459
45.42 | 343.4046 | 0.7475144
45.43 | 343.552 | 0.7476882
45.44 | 343.6797 | 0.747862
45.45 | 343.8062 | 0.7480119
45.46 | 343.9273 | 0.748175
45.47 | 344.055 | 0.7483459
45.48 | 344.1867 | 0.7485035
45.49 | 344.3136 | 0.7486797
45.5 | 344.4442 | 0.748869
45.51 | 344.5887 | 0.749039
45.52 | 344.7453 | 0.7491944
45.53 | 344.8736 | 0.7493556
45.54 | 345.0104 | 0.7495139
45.55 | 345.14 | 0.7496794
45.56 | 345.2769 | 0.7498351
45.57 | 345.4132 | 0.7500075
45.58 | 345.5448 | 0.750181
45.59 | 345.6984 | 0.7503366
45.6 | 345.8029 | 0.7505125
45.61 | 345.9162 | 0.7506825
45.62 | 346.0275 | 0.7508425
45.63 | 346.1383 | 0.7510003
45.64 | 346.2746 | 0.7511711
45.65 | 346.4051 | 0.7513458
45.66 | 346.5408 | 0.7515296
45.67 | 346.6606 | 0.7516823
45.68 | 346.7859 | 0.7518368
45.69 | 346.929 | 0.7520149
45.7 | 347.0778 | 0.7521842
45.71 | 347.2116 | 0.7523547
45.72 | 347.3313 | 0.7525142
45.73 | 347.4895 | 0.7526827
45.74 | 347.6005 | 0.7528604
45.75 | 347.7437 | 0.7530215
45.76 | 347.8773 | 0.7531934
45.77 | 348.0121 | 0.753356
45.78 | 348.1746 | 0.7535256
45.79 | 348.2871 | 0.7536831
45.8 | 348.4295 | 0.7538391
45.81 | 348.5856 | 0.7540045
45.82 | 348.7367 | 0.7541812
45.83 | 348.8483 | 0.7543586
45.84 | 349.0091 | 0.7545233
45.85 | 349.1294 | 0.7546819
45.86 | 349.2451 | 0.7548397
45.87 | 349.3677 | 0.7550104
45.88 | 349.4663 | 0.7551866
45.89 | 349.591 | 0.7553504
45.9 | 349.7218 | 0.7555137
45.91 | 349.8495 | 0.7556764
45.92 | 349.975 | 0.7558457
45.93 | 350.1149 | 0.756005
45.94 | 350.2527 | 0.7561774
45.95 | 350.4015 | 0.756355
45.96 | 350.5393 | 0.7565259
45.97 | 350.6867 | 0.7566854
45.98 | 350.8084 | 0.7568519
45.99 | 350.9474 | 0.7570118
46 | 351.0832 | 0.7571854
46.01 | 351.2326 | 0.7573518
46.02 | 351.373 | 0.7575177
46.03 | 351.5267 | 0.7576743
46.04 | 351.6595 | 0.7578431
46.05 | 351.7756 | 0.7580267
46.06 | 351.9462 | 0.7581874
46.07 | 352.0684 | 0.7583548
46.08 | 352.2323 | 0.7585152
46.09 | 352.3738 | 0.7586838
46.1 | 352.5197 | 0.7588526
46.11 | 352.6458 | 0.7590269
46.12 | 352.7911 | 0.7591833
46.13 | 352.9323 | 0.7593437
46.14 | 353.0598 | 0.7595114
46.15 | 353.2379 | 0.7596806
46.16 | 353.3488 | 0.7598516
46.17 | 353.5076 | 0.7600158
46.18 | 353.6576 | 0.7601746
46.19 | 353.7775 | 0.7603449
46.2 | 353.8947 | 0.7605077
46.21 | 353.9932 | 0.7606813
46.22 | 354.1163 | 0.7608515
46.23 | 354.2212 | 0.7610115
46.24 | 354.3607 | 0.7611824
46.25 | 354.4875 | 0.7613453
46.26 | 354.6044 | 0.7615229
46.27 | 354.7335 | 0.7616976
46.28 | 354.873 | 0.7618641
46.29 | 355.0146 | 0.76202
46.3 | 355.1337 | 0.7621802
46.31 | 355.2875 | 0.7623538
46.32 | 355.4266 | 0.7625264
46.33 | 355.5825 | 0.7626864
46.34 | 355.7128 | 0.7628545
46.35 | 355.8457 | 0.7630254
46.36 | 355.9847 | 0.7631887
46.37 | 356.1063 | 0.7633458
46.38 | 356.1978 | 0.7635132
46.39 | 356.3284 | 0.7636772
46.4 | 356.4655 | 0.7638441
46.41 | 356.6056 | 0.764011
46.42 | 356.7142 | 0.764181
46.43 | 356.8245 | 0.7643501
46.44 | 356.9293 | 0.7645174
46.45 | 357.0297 | 0.7646848
46.46 | 357.1656 | 0.7648553
46.47 | 357.3109 | 0.7650174
46.48 | 357.4701 | 0.7651917
46.49 | 357.6152 | 0.7653538
46.5 | 357.7463 | 0.7655181
46.51 | 357.8749 | 0.7656866
46.52 | 358.0131 | 0.765853
46.53 | 358.1527 | 0.766024
46.54 | 358.3003 | 0.7661823
46.55 | 358.4336 | 0.7663552
46.56 | 358.569 | 0.7665235
46.57 | 358.6869 | 0.7666866
46.58 | 358.8105 | 0.7668411
46.59 | 358.9431 | 0.7670175
46.6 | 359.0752 | 0.767192
46.61 | 359.1964 | 0.7673416
46.62 | 359.333 | 0.767509
46.63 | 359.4568 | 0.7676847
46.64 | 359.5995 | 0.7678514
46.65 | 359.7599 | 0.7680147
46.66 | 359.9027 | 0.7681861
46.67 | 360.04 | 0.7683628
46.68 | 360.1608 | 0.7685208
46.69 | 360.2726 | 0.7686841
46.7 | 360.3969 | 0.7688544
46.71 | 360.54 | 0.7690187
46.72 | 360.6875 | 0.7691851
46.73 | 360.8312 | 0.7693546
46.74 | 360.9615 | 0.7695177
46.75 | 361.0588 | 0.7696769
46.76 | 361.1646 | 0.7698503
46.77 | 361.2984 | 0.7700212
46.78 | 361.4539 | 0.7701734
46.79 | 361.5991 | 0.770342
46.8 | 361.7474 | 0.7705156
46.81 | 361.8676 | 0.7706867
46.82 | 361.9752 | 0.7708563
46.83 | 362.103 | 0.7710136
46.84 | 362.2444 | 0.7711822
46.85 | 362.3803 | 0.7713417
46.86 | 362.5422 | 0.7715074
46.87 | 362.6727 | 0.7716829
46.88 | 362.7746 | 0.7718624
46.89 | 362.8974 | 0.7720317
46.9 | 363.0255 | 0.7721877
46.91 | 363.1716 | 0.7723615
46.92 | 363.3067 | 0.7725168
46.93 | 363.434 | 0.77267
46.94 | 363.5504 | 0.7728443
46.95 | 363.7031 | 0.7730343
46.96 | 363.82 | 0.7732019
46.97 | 363.9399 | 0.773365
46.98 | 364.0959 | 0.773524
46.99 | 364.222 | 0.7736919
47 | 364.3411 | 0.7738501
47.01 | 364.4562 | 0.7740104
47.02 | 364.5953 | 0.7741797
47.03 | 364.7323 | 0.7743394
47.04 | 364.8528 | 0.7745101
47.05 | 364.9779 | 0.7746968
47.06 | 365.114 | 0.7748613
47.07 | 365.2639 | 0.7750119
47.08 | 365.3842 | 0.7751776
47.09 | 365.5397 | 0.7753552
47.1 | 365.7117 | 0.7755226
47.11 | 365.8737 | 0.7756783
47.12 | 366.0249 | 0.7758495
47.13 | 366.1608 | 0.7760183
47.14 | 366.3173 | 0.776183
47.15 | 366.4507 | 0.7763656
47.16 | 366.5918 | 0.7765195
47.17 | 366.7169 | 0.7766806
47.18 | 366.8763 | 0.7768561
47.19 | 367.0168 | 0.7770256
47.2 | 367.1346 | 0.7771779
47.21 | 367.2428 | 0.7773391
47.22 | 367.3695 | 0.7775136
47.23 | 367.4948 | 0.7776865
47.24 | 367.6219 | 0.777845
47.25 | 367.754 | 0.7780098
47.26 | 367.8679 | 0.7781802
47.27 | 368.0143 | 0.7783493
47.28 | 368.1495 | 0.7785183
47.29 | 368.3 | 0.7786843
47.3 | 368.4338 | 0.7788552
47.31 | 368.5736 | 0.779024
47.32 | 368.718 | 0.7791981
47.33 | 368.8541 | 0.7793566
47.34 | 368.9882 | 0.77951
47.35 | 369.1398 | 0.779675
47.36 | 369.2937 | 0.7798393
47.37 | 369.4291 | 0.7800157
47.38 | 369.5645 | 0.7801883
47.39 | 369.6628 | 0.7803564
47.4 | 369.8098 | 0.7805216
47.41 | 369.9634 | 0.7806828
47.42 | 370.0692 | 0.7808499
47.43 | 370.2212 | 0.7810128
47.44 | 370.3655 | 0.7811804
47.45 | 370.5059 | 0.7813513
47.46 | 370.6455 | 0.7815263
47.47 | 370.7843 | 0.7816812
47.48 | 370.9143 | 0.7818402
47.49 | 371.0551 | 0.7820143
47.5 | 371.1741 | 0.7821878
47.51 | 371.3062 | 0.7823511
47.52 | 371.4672 | 0.7825197
47.53 | 371.6141 | 0.7826902
47.54 | 371.7372 | 0.7828542
47.55 | 371.8463 | 0.7830216
47.56 | 371.9742 | 0.7831861
47.57 | 372.1005 | 0.7833523
47.58 | 372.2284 | 0.7835163
47.59 | 372.3584 | 0.7836844
47.6 | 372.5077 | 0.783842
47.61 | 372.6465 | 0.7840103
47.62 | 372.7943 | 0.7841808
47.63 | 372.899 | 0.7843579
47.64 | 373.0435 | 0.7845253
47.65 | 373.1853 | 0.7846795
47.66 | 373.3174 | 0.7848481
47.67 | 373.4612 | 0.7850152
47.68 | 373.5909 | 0.7851902
47.69 | 373.7472 | 0.7853583
47.7 | 373.8904 | 0.7855099
47.71 | 374.0112 | 0.7856785
47.72 | 374.1277 | 0.7858568
47.73 | 374.2753 | 0.7860106
47.74 | 374.4058 | 0.7861861
47.75 | 374.5359 | 0.7863613
47.76 | 374.6681 | 0.7865156
47.77 | 374.7877 | 0.7866733
47.78 | 374.9339 | 0.7868464
47.79 | 375.0488 | 0.787025
47.8 | 375.1506 | 0.7871947
47.81 | 375.279 | 0.7873592
47.82 | 375.4026 | 0.7875304
47.83 | 375.5419 | 0.7877007
47.84 | 375.6866 | 0.78785
47.85 | 375.8482 | 0.7880057
47.86 | 376.0048 | 0.7881671
47.87 | 376.1386 | 0.7883407
47.88 | 376.2599 | 0.7885143
47.89 | 376.4047 | 0.788694
47.9 | 376.5226 | 0.7888588
47.91 | 376.653 | 0.7890103
47.92 | 376.8017 | 0.7891803
47.93 | 376.9294 | 0.7893512
47.94 | 377.0732 | 0.7895133
47.95 | 377.1911 | 0.7896857
47.96 | 377.3133 | 0.7898586
47.97 | 377.4694 | 0.7900212
47.98 | 377.6204 | 0.7901869
47.99 | 377.7635 | 0.7903557
48 | 377.94 | 0.790519
48.01 | 378.0991 | 0.7906857
48.02 | 378.2072 | 0.7908562
48.03 | 378.3441 | 0.7910208
48.04 | 378.4412 | 0.7911824
48.05 | 378.5702 | 0.7913448
48.06 | 378.7195 | 0.7915195
48.07 | 378.8334 | 0.7916802
48.08 | 378.9647 | 0.791838
48.09 | 379.1006 | 0.7920061
48.1 | 379.2214 | 0.7921773
48.11 | 379.3636 | 0.792354
48.12 | 379.5096 | 0.7925321
48.13 | 379.640625 | 0.7926921
48.14 | 379.804 | 0.7928535
48.15 | 379.9607 | 0.7930113
48.16 | 380.0825 | 0.7931832
48.17 | 380.2356 | 0.793347
48.18 | 380.364 | 0.7935249
48.19 | 380.4794 | 0.7936891
48.2 | 380.6036 | 0.7938505
48.21 | 380.7334 | 0.7940177
48.22 | 380.9097 | 0.7941922
48.23 | 381.0621 | 0.7943531
48.24 | 381.2014 | 0.7945174
48.25 | 381.3259 | 0.7946974
48.26 | 381.4594 | 0.7948598
48.27 | 381.5912 | 0.7950162
48.28 | 381.7483 | 0.7951708
48.29 | 381.9072 | 0.7953355
48.3 | 382.0356 | 0.7955091
48.31 | 382.1711 | 0.7956831
48.32 | 382.2815 | 0.795846
48.33 | 382.4198 | 0.7960076
48.34 | 382.5604 | 0.7961802
48.35 | 382.7019 | 0.7963483
48.36 | 382.8435 | 0.7965233
48.37 | 382.9865 | 0.7966895
48.38 | 383.1405 | 0.7968607
48.39 | 383.2947 | 0.7970278
48.4 | 383.4812 | 0.7971892
48.41 | 383.6108 | 0.7973533
48.42 | 383.7561 | 0.7975199
48.43 | 383.8718 | 0.797684
48.44 | 383.9838 | 0.7978418
48.45 | 384.0927 | 0.7980149
48.46 | 384.2252 | 0.7981856
48.47 | 384.3347 | 0.7983416
48.48 | 384.4331 | 0.7985078
48.49 | 384.5359 | 0.7986835
48.5 | 384.6328 | 0.7988578
48.51 | 384.7647 | 0.7990233
48.52 | 384.9145 | 0.7991763
48.53 | 385.0677 | 0.7993356
48.54 | 385.2254 | 0.7995034
48.55 | 385.3846 | 0.7996784
48.56 | 385.5225 | 0.7998539
48.57 | 385.6712 | 0.8000144
48.58 | 385.8024 | 0.8001846
48.59 | 385.9482 | 0.8003551
48.6 | 386.1131 | 0.8005141
48.61 | 386.2399 | 0.8006815
48.62 | 386.355 | 0.8008443
48.63 | 386.4859 | 0.8010238
48.64 | 386.6263 | 0.8011991
48.65 | 386.7488 | 0.8013681
48.66 | 386.8923 | 0.8015211
48.67 | 387.0479 | 0.8016853
48.68 | 387.1954 | 0.8018451
48.69 | 387.3144 | 0.8020141
48.7 | 387.4251 | 0.8021848
48.71 | 387.5427 | 0.8023458
48.72 | 387.6573 | 0.8025084
48.73 | 387.7802 | 0.8026783
48.74 | 387.8842 | 0.8028407
48.75 | 387.9963 | 0.8030136
48.76 | 388.1218 | 0.8031902
48.77 | 388.2274 | 0.8033495
48.78 | 388.3401 | 0.8035166
48.79 | 388.4567 | 0.8036847
48.8 | 388.5716 | 0.8038642
48.81 | 388.7164 | 0.8040283
48.82 | 388.8458 | 0.8041861
48.83 | 388.9836 | 0.8043456
48.84 | 389.117 | 0.8045166
48.85 | 389.2621 | 0.8046901
48.86 | 389.3719 | 0.8048451
48.87 | 389.501 | 0.8050156
48.88 | 389.6269 | 0.8051853
48.89 | 389.788 | 0.8053404
48.9 | 389.9225 | 0.8055061
48.91 | 390.0599 | 0.8056918
48.92 | 390.2151 | 0.805858
48.93 | 390.3692 | 0.8060189
48.94 | 390.5107 | 0.8061808
48.95 | 390.6309 | 0.8063338
48.96 | 390.763 | 0.8065097
48.97 | 390.9059 | 0.8067
48.98 | 391.0568 | 0.8068593
48.99 | 391.1773 | 0.8070117
49 | 391.3038 | 0.8071791
49.01 | 391.431 | 0.80735
49.02 | 391.5584 | 0.8075179
49.03 | 391.666 | 0.80768
49.04 | 391.7996 | 0.8078485
49.05 | 391.9667 | 0.8080245
49.06 | 392.1203 | 0.8081983
49.07 | 392.2684 | 0.8083528
49.08 | 392.3987 | 0.8085091
49.09 | 392.5534 | 0.808686
49.1 | 392.7217 | 0.80886
49.11 | 392.8447 | 0.809031
49.12 | 392.9965 | 0.8091827
49.13 | 393.1414 | 0.8093368
49.14 | 393.3021 | 0.8095049
49.15 | 393.433 | 0.8096823
49.16 | 393.5789 | 0.8098511
49.17 | 393.6929 | 0.8100199
49.18 | 393.8465 | 0.8101882
49.19 | 393.9844 | 0.8103456
49.2 | 394.1154 | 0.8105113
49.21 | 394.2575 | 0.810677
49.22 | 394.3942 | 0.8108451
49.23 | 394.5266 | 0.8110024
49.24 | 394.6497 | 0.8111727
49.25 | 394.7956 | 0.8113415
49.26 | 394.9244 | 0.8115193
49.27 | 395.0884 | 0.8116848
49.28 | 395.2283 | 0.8118522
49.29 | 395.3699 | 0.8120231
49.3 | 395.4968 | 0.8121807
49.31 | 395.6613 | 0.8123488
49.32 | 395.805 | 0.8125135
49.33 | 395.9407 | 0.8126809
49.34 | 396.056 | 0.8128428
49.35 | 396.1776 | 0.8130226
49.36 | 396.3248 | 0.8131818
49.37 | 396.4482 | 0.813332
49.38 | 396.561 | 0.8135177
49.39 | 396.6768 | 0.8136906
49.4 | 396.8253 | 0.8138604
49.41 | 396.9686 | 0.8140243
49.42 | 397.0921 | 0.8141771
49.43 | 397.2507 | 0.8143526
49.44 | 397.4257 | 0.8145141
49.45 | 397.5744 | 0.8146788
49.46 | 397.7071 | 0.8148496
49.47 | 397.8552 | 0.8150217
49.48 | 398.0031 | 0.815186
49.49 | 398.1441 | 0.8153431
49.5 | 398.2934 | 0.8155159
49.51 | 398.4227 | 0.8156831
49.52 | 398.551 | 0.8158428
49.53 | 398.6778 | 0.8159998
49.54 | 398.8091 | 0.8161748
49.55 | 398.9581 | 0.8163386
49.56 | 399.1072 | 0.816516
49.57 | 399.2698 | 0.8167043
49.58 | 399.4222 | 0.8168586
49.59 | 399.5714 | 0.8170168
49.6 | 399.6837 | 0.8171801
49.61 | 399.8068 | 0.817341
49.62 | 399.9658 | 0.8175156
49.63 | 400.101 | 0.8176872
49.64 | 400.2379 | 0.8178505
49.65 | 400.3563 | 0.8180196
49.66 | 400.4716 | 0.8181793
49.67 | 400.5664 | 0.8183362
49.68 | 400.6992 | 0.8185131
49.69 | 400.8489 | 0.8186876
49.7 | 401.0045 | 0.818854
49.71 | 401.1522 | 0.8190119
49.72 | 401.2754 | 0.8191754
49.73 | 401.4095 | 0.819349
49.74 | 401.5264 | 0.8195121
49.75 | 401.6726 | 0.8196852
49.76 | 401.8282 | 0.8198525
49.77 | 401.9796 | 0.820013
49.78 | 402.1296 | 0.8201777
49.79 | 402.2452 | 0.8203496
49.8 | 402.3972 | 0.8205213
49.81 | 402.5323 | 0.820692
49.82 | 402.6674 | 0.8208618
49.83 | 402.8169 | 0.8210239
49.84 | 402.9814 | 0.8211817
49.85 | 403.1343 | 0.8213434
49.86 | 403.2773 | 0.8215107
49.87 | 403.4067 | 0.8216824
49.88 | 403.5024 | 0.8218576
49.89 | 403.6277 | 0.8220257
49.9 | 403.7514 | 0.8221912
49.91 | 403.9092 | 0.8223614
49.92 | 404.0655 | 0.8225164
49.93 | 404.2077 | 0.8226821
49.94 | 404.3495 | 0.8228571
49.95 | 404.4571 | 0.8230154
49.96 | 404.5806 | 0.8231775
49.97 | 404.7313 | 0.8233487
49.98 | 404.9033 | 0.8235058
49.99 | 405.0683 | 0.8236703
50 | 405.2059 | 0.8238458
50.01 | 405.3182 | 0.8240179
50.02 | 405.4406 | 0.8241894
50.03 | 405.5584 | 0.8243522
50.04 | 405.6841 | 0.8245122
50.05 | 405.8504 | 0.8246898
50.06 | 405.9916 | 0.8248658
50.07 | 406.1263 | 0.8250222
50.08 | 406.2625 | 0.8251809
50.09 | 406.3973 | 0.8253576
50.1 | 406.5374 | 0.8255231
50.11 | 406.6813 | 0.8256777
50.12 | 406.8345 | 0.8258436
50.13 | 406.9726 | 0.8260151
50.14 | 407.0901 | 0.826192
50.15 | 407.2296 | 0.8263591
50.16 | 407.3467 | 0.8265128
50.17 | 407.4936 | 0.8266727
50.18 | 407.6258 | 0.8268477
50.19 | 407.7676 | 0.8270149
50.2 | 407.8857 | 0.8271841
50.21 | 408.0308 | 0.8273498
50.22 | 408.1439 | 0.8275108
50.23 | 408.2864 | 0.8276851
50.24 | 408.4561 | 0.8278629
50.25 | 408.5799 | 0.8280177
50.26 | 408.7239 | 0.8281752
50.27 | 408.841 | 0.8283467
50.28 | 408.9678 | 0.8285179
50.29 | 409.0932 | 0.8286819
50.3 | 409.2466 | 0.828844
50.31 | 409.3597 | 0.8290262
50.32 | 409.5024 | 0.8291962
50.33 | 409.6469 | 0.8293578
50.34 | 409.7615 | 0.8295168
50.35 | 409.8829 | 0.8296712
50.36 | 410.0176 | 0.8298479
50.37 | 410.1572 | 0.830021
50.38 | 410.2993 | 0.8301879
50.39 | 410.4348 | 0.8303476
50.4 | 410.57 | 0.830505
50.41 | 410.722 | 0.8306788
50.42 | 410.8627 | 0.8308511
50.43 | 411.0187 | 0.8310207
50.44 | 411.1796 | 0.8311883
50.45 | 411.3422 | 0.8313587
50.46 | 411.5153 | 0.8315201
50.47 | 411.6544 | 0.8316951
50.48 | 411.7879 | 0.8318675
50.49 | 411.9443 | 0.8320126
50.5 | 412.1115 | 0.8321646
50.51 | 412.2609 | 0.8323331
50.52 | 412.3931 | 0.8325284
50.53 | 412.4969 | 0.8326917
50.54 | 412.6137 | 0.8328468
50.55 | 412.7558 | 0.8330197
50.56 | 412.8578 | 0.8331813
50.57 | 413.0082 | 0.8333444
50.58 | 413.159 | 0.8335039
50.59 | 413.2864 | 0.8336796
50.6 | 413.3893 | 0.8338584
50.61 | 413.5278 | 0.834033
50.62 | 413.6773 | 0.8341945
50.63 | 413.8339 | 0.8343504
50.64 | 413.9833 | 0.8345171
50.65 | 414.1052 | 0.8346804
50.66 | 414.2696 | 0.834852
50.67 | 414.3723 | 0.8350311
50.68 | 414.4904 | 0.8351915
50.69 | 414.6131 | 0.8353539
50.7 | 414.7479 | 0.8355106
50.71 | 414.8829 | 0.835681
50.72 | 415.0256 | 0.8358529
50.73 | 415.1494 | 0.8360272
50.74 | 415.2791 | 0.8361805
50.75 | 415.418 | 0.8363484
50.76 | 415.5424 | 0.8365181
50.77 | 415.7097 | 0.8366883
50.78 | 415.8821 | 0.8368614
50.79 | 416.0323 | 0.8370131
50.8 | 416.18 | 0.8371885
50.81 | 416.3228 | 0.8373678
50.82 | 416.4388 | 0.8375302
50.83 | 416.5707 | 0.8376923
50.84 | 416.7083 | 0.8378487
50.85 | 416.8224 | 0.8380051
50.86 | 416.965 | 0.8381723
50.87 | 417.0937 | 0.8383432
50.88 | 417.2009 | 0.8385192
50.89 | 417.3309 | 0.8386858
50.9 | 417.4793 | 0.838863
50.91 | 417.6103 | 0.8390282
50.92 | 417.7556 | 0.8391783
50.93 | 417.8978 | 0.8393478
50.94 | 418.0545 | 0.8395302
50.95 | 418.2203 | 0.8396897
50.96 | 418.3631 | 0.8398382
50.97 | 418.5328 | 0.8400123
50.98 | 418.7132 | 0.8401904
50.99 | 418.8681 | 0.8403589
51 | 419.0203 | 0.8405249
51.01 | 419.1611 | 0.8406851
51.02 | 419.3123 | 0.8408431
51.03 | 419.4603 | 0.8410203
51.04 | 419.5791 | 0.8412058
51.05 | 419.7367 | 0.8413646
51.06 | 419.8846 | 0.8415288
51.07 | 420.0234 | 0.8416862
51.08 | 420.133 | 0.8418548
51.09 | 420.2654 | 0.8420233
51.1 | 420.3842 | 0.8421852
51.11 | 420.5331 | 0.8423561
51.12 | 420.6576 | 0.8425218
51.13 | 420.782 | 0.842684
51.14 | 420.9323 | 0.8428497
51.15 | 421.0414 | 0.8430123
51.16 | 421.1642 | 0.8431758
51.17 | 421.2848 | 0.843347
51.18 | 421.4438 | 0.8435187
51.19 | 421.5883 | 0.843687
51.2 | 421.7097 | 0.8438484
51.21 | 421.8392 | 0.8440174
51.22 | 421.9987 | 0.8441822
51.23 | 422.1501 | 0.8443472
51.24 | 422.2752 | 0.8445076
51.25 | 422.4159 | 0.8446779
51.26 | 422.5592 | 0.8448498
51.27 | 422.6975 | 0.8450169
51.28 | 422.8248 | 0.845179
51.29 | 422.952 | 0.8453447
51.3 | 423.125 | 0.8455126
51.31 | 423.2677 | 0.8456883
51.32 | 423.3949 | 0.8458585
51.33 | 423.532 | 0.8460254
51.34 | 423.6766 | 0.8461813
51.35 | 423.8167 | 0.8463413
51.36 | 423.9428 | 0.8465127
51.37 | 424.0748 | 0.8466901
51.38 | 424.19 | 0.846847
51.39 | 424.3547 | 0.8470117
51.4 | 424.5014 | 0.8471884
51.41 | 424.6452 | 0.8473589
51.42 | 424.7849 | 0.8475186
51.43 | 424.9255 | 0.8476962
51.44 | 425.0736 | 0.8478615
51.45 | 425.2276 | 0.848016
51.46 | 425.3717 | 0.8481728
51.47 | 425.5177 | 0.8483402
51.48 | 425.691 | 0.8485131
51.49 | 425.8286 | 0.8486831
51.5 | 425.9599 | 0.8488528
51.51 | 426.0962 | 0.8490202
51.52 | 426.2372 | 0.8491945
51.53 | 426.3932 | 0.8493606
51.54 | 426.547 | 0.8495185
51.55 | 426.6779 | 0.8496811
51.56 | 426.8337 | 0.8498501
51.57 | 426.9703 | 0.8500096
51.58 | 427.0814 | 0.8501858
51.59 | 427.2019 | 0.8503532
51.6 | 427.3322 | 0.850517
51.61 | 427.4735 | 0.8506746
51.62 | 427.6194 | 0.850846
51.63 | 427.7546 | 0.8510162
51.64 | 427.8679 | 0.8511838
51.65 | 428.009 | 0.85136
51.66 | 428.1169 | 0.8515338
51.67 | 428.2375 | 0.851689
51.68 | 428.3708 | 0.8518509
51.69 | 428.4858 | 0.8520243
51.7 | 428.5853 | 0.8521811
51.71 | 428.6936 | 0.8523526
51.72 | 428.7987 | 0.8525135
51.73 | 428.9242 | 0.8526685
51.74 | 429.0548 | 0.8528425
51.75 | 429.1741 | 0.853023
51.76 | 429.3199 | 0.8531947
51.77 | 429.4635 | 0.8533456
51.78 | 429.6134 | 0.8535251
51.79 | 429.7576 | 0.8536946
51.8 | 429.9232 | 0.8538589
51.81 | 430.0836 | 0.8540195
51.82 | 430.239 | 0.8541731
51.83 | 430.3694 | 0.854336
51.84 | 430.5168 | 0.8545133
51.85 | 430.6449 | 0.8546883
51.86 | 430.7832 | 0.8548557
51.87 | 430.9551 | 0.8550166
51.88 | 431.1046 | 0.8551859
51.89 | 431.256 | 0.8553481
51.9 | 431.3969 | 0.8555076
51.91 | 431.5227 | 0.8556795
51.92 | 431.6717 | 0.855864
51.93 | 431.812 | 0.8560242
51.94 | 431.9422 | 0.856178
51.95 | 432.1054 | 0.856352
51.96 | 432.2451 | 0.8565215
51.97 | 432.339 | 0.8566899
51.98 | 432.4664 | 0.8568522
51.99 | 432.6013 | 0.8570101
52 | 432.7245 | 0.8571751
52.01 | 432.8845 | 0.8573474
52.02 | 433.0299 | 0.8575203
52.03 | 433.1663 | 0.8576755
52.04 | 433.2931 | 0.8578469
52.05 | 433.4121 | 0.8580253
52.06 | 433.5591 | 0.8582048
52.07 | 433.7312 | 0.8583688
52.08 | 433.8731 | 0.8585196
52.09 | 434.0312 | 0.8586846
52.1 | 434.1916 | 0.8588508
52.11 | 434.3164 | 0.859015
52.12 | 434.417 | 0.8591862
52.13 | 434.5564 | 0.8593536
52.14 | 434.7013 | 0.8595212
52.15 | 434.8527 | 0.8596833
52.16 | 435.0052 | 0.8598385
52.17 | 435.1087 | 0.8600076
52.18 | 435.2273 | 0.8601897
52.19 | 435.3483 | 0.8603616
52.2 | 435.4749 | 0.8605278
52.21 | 435.6289 | 0.8606866
52.22 | 435.8168 | 0.8608528
52.23 | 435.987 | 0.8610197
52.24 | 436.1283 | 0.8611799
52.25 | 436.2683 | 0.8613492
52.26 | 436.4113 | 0.8615237
52.27 | 436.5602 | 0.8616863
52.28 | 436.7045 | 0.8618563
52.29 | 436.8462 | 0.862027
52.3 | 436.9667 | 0.8621827
52.31 | 437.0919 | 0.8623348
52.32 | 437.192 | 0.8624979
52.33 | 437.2968 | 0.8626745
52.34 | 437.454 | 0.862846
52.35 | 437.5904 | 0.8630164
52.36 | 437.6969 | 0.8631888
52.37 | 437.8405 | 0.8633543
52.38 | 437.9977 | 0.8635169
52.39 | 438.123 | 0.8636819
52.4 | 438.265 | 0.8638533
52.41 | 438.3885 | 0.8640261
52.42 | 438.5349 | 0.8641909
52.43 | 438.6848 | 0.8643511
52.44 | 438.8123 | 0.8645158
52.45 | 438.9488 | 0.8646784
52.46 | 439.1355 | 0.8648449
52.47 | 439.2843 | 0.865007
52.48 | 439.4179 | 0.8651746
52.49 | 439.584 | 0.8653541
52.5 | 439.7439 | 0.8655367
52.51 | 439.9148 | 0.8656941
52.52 | 440.0775 | 0.8658487
52.53 | 440.2154 | 0.8660151
52.54 | 440.3699 | 0.8661773
52.55 | 440.5193 | 0.8663532
52.56 | 440.6222 | 0.866527
52.57 | 440.7454 | 0.866693
52.58 | 440.8618 | 0.866852
52.59 | 440.9691 | 0.8670177
52.6 | 441.0979 | 0.8671834
52.61 | 441.208 | 0.867341
52.62 | 441.3304 | 0.8675086
52.63 | 441.4646 | 0.8676664
52.64 | 441.5861 | 0.8678436
52.65 | 441.7316 | 0.86802
52.66 | 441.869 | 0.8681936
52.67 | 442.001 | 0.8683543
52.68 | 442.1453 | 0.8685226
52.69 | 442.3089 | 0.8686859
52.7 | 442.4347 | 0.8688442
52.71 | 442.5755 | 0.8690173
52.72 | 442.7094 | 0.869189
52.73 | 442.8562 | 0.8693616
52.74 | 442.9978 | 0.8695129
52.75 | 443.1335 | 0.8696759
52.76 | 443.2814 | 0.8698519
52.77 | 443.4396 | 0.870019
52.78 | 443.5905 | 0.8701847
52.79 | 443.7371 | 0.8703483
52.8 | 443.8957 | 0.8705266
52.81 | 444.0507 | 0.8706897
52.82 | 444.1891 | 0.8708497
52.83 | 444.3371 | 0.8710116
52.84 | 444.4669 | 0.8711832
52.85 | 444.5948 | 0.8713496
52.86 | 444.7187 | 0.8715203
52.87 | 444.8422 | 0.8716934
52.88 | 444.9729 | 0.8718529
52.89 | 445.1007 | 0.8720163
52.9 | 445.2469 | 0.8721769
52.91 | 445.3893 | 0.8723474
52.92 | 445.5381 | 0.8725131
52.93 | 445.6491 | 0.8726833
52.94 | 445.7919 | 0.8728474
52.95 | 445.9296 | 0.873019
52.96 | 446.0606 | 0.8731783
52.97 | 446.2007 | 0.8733526
52.98 | 446.3319 | 0.8735302
52.99 | 446.4467 | 0.8736902
53 | 446.5619 | 0.8738478
53.01 | 446.7023 | 0.874014
53.02 | 446.8382 | 0.8741754
53.03 | 447.0003 | 0.8743468
53.04 | 447.1338 | 0.874517
53.05 | 447.2657 | 0.8746777
53.06 | 447.421 | 0.8748541
53.07 | 447.56 | 0.8750265
53.08 | 447.7114 | 0.8751844
53.09 | 447.8628 | 0.8753532
53.1 | 448.0022 | 0.8755141
53.11 | 448.1154 | 0.8756822
53.12 | 448.2258 | 0.8758402
53.13 | 448.3547 | 0.8760162
53.14 | 448.504 | 0.8761824
53.15 | 448.6423 | 0.8763495
53.16 | 448.7766 | 0.8765069
53.17 | 448.9099 | 0.8766723
53.18 | 449.0305 | 0.8768526
53.19 | 449.1467 | 0.877028
53.2 | 449.2888 | 0.8771911
53.21 | 449.4243 | 0.8773447
53.22 | 449.5708 | 0.8775068
53.23 | 449.6945 | 0.8776775
53.24 | 449.8421 | 0.8778453
53.25 | 449.9979 | 0.8780041
53.26 | 450.1399 | 0.878177
53.27 | 450.2911 | 0.8783415
53.28 | 450.4342 | 0.8785143
53.29 | 450.5909 | 0.8786713
53.3 | 450.7296 | 0.8788418
53.31 | 450.8893 | 0.8790075
53.32 | 451.0212 | 0.8791792
53.33 | 451.1734 | 0.879358
53.34 | 451.2992 | 0.8795099
53.35 | 451.4194 | 0.8796884
53.36 | 451.5667 | 0.8798496
53.37 | 451.7053 | 0.8800011
53.38 | 451.8268 | 0.8801649
53.39 | 451.9793 | 0.8803497
53.4 | 452.1124 | 0.8805256
53.41 | 452.2517 | 0.8806921
53.42 | 452.4038 | 0.8808547
53.43 | 452.5435 | 0.8810259
53.44 | 452.6913 | 0.8811875
53.45 | 452.8297 | 0.8813472
53.46 | 452.9552 | 0.8815058
53.47 | 453.0949 | 0.881672
53.48 | 453.2602 | 0.8818513
53.49 | 453.3789 | 0.8820315
53.5 | 453.5252 | 0.8821847
53.51 | 453.651 | 0.8823444
53.52 | 453.7845 | 0.8825251
53.53 | 453.9411 | 0.8826835
53.54 | 454.0677 | 0.8828463
53.55 | 454.1965 | 0.883011
53.56 | 454.3087 | 0.8831841
53.57 | 454.457 | 0.8833532
53.58 | 454.5959 | 0.8835115
53.59 | 454.7387 | 0.8836853
53.6 | 454.8766 | 0.8838442
53.61 | 455.016 | 0.8839987
53.62 | 455.141 | 0.8841761
53.63 | 455.2668 | 0.8843549
53.64 | 455.4123 | 0.8845237
53.65 | 455.562 | 0.8846832
53.66 | 455.7402 | 0.8848456
53.67 | 455.8739 | 0.8850127
53.68 | 456.0295 | 0.8851848
53.69 | 456.1788 | 0.8853434
53.7 | 456.3208 | 0.8855041
53.71 | 456.4666 | 0.8856826
53.72 | 456.617 | 0.88585
53.73 | 456.7472 | 0.8860245
53.74 | 456.885 | 0.8861805
53.75 | 457.0261 | 0.8863476
53.76 | 457.1609 | 0.88651
53.77 | 457.3064 | 0.8866716
53.78 | 457.4281 | 0.8868473
53.79 | 457.5617 | 0.8870187
53.8 | 457.6821 | 0.8871933
53.81 | 457.801 | 0.887351
53.82 | 457.9585 | 0.8875021
53.83 | 458.0779 | 0.8876707
53.84 | 458.2296 | 0.8878438
53.85 | 458.3691 | 0.8880131
53.86 | 458.5117 | 0.8881914
53.87 | 458.6319 | 0.8883559
53.88 | 458.7704 | 0.8885166
53.89 | 458.9303 | 0.8886778
53.9 | 459.097 | 0.8888376
53.91 | 459.2542 | 0.8890205
53.92 | 459.3947 | 0.8891824
53.93 | 459.5428 | 0.8893533
53.94 | 459.6777 | 0.8895202
53.95 | 459.8139 | 0.8896821
53.96 | 459.924 | 0.8898502
53.97 | 460.0545 | 0.8900059
53.98 | 460.1797 | 0.8901742
53.99 | 460.291 | 0.890359
54 | 460.3962 | 0.8905287
54.01 | 460.5315 | 0.8906901
54.02 | 460.6634 | 0.8908527
54.03 | 460.8138 | 0.8910256
54.04 | 460.9263 | 0.8911882
54.05 | 461.0545 | 0.8913518
54.06 | 461.2023 | 0.8915249
54.07 | 461.3488 | 0.891686
54.08 | 461.4978 | 0.8918474
54.09 | 461.6352 | 0.8920222
54.1 | 461.7969 | 0.8921888
54.11 | 461.9265 | 0.8923526
54.12 | 462.033 | 0.8925181
54.13 | 462.1431 | 0.892679
54.14 | 462.2765 | 0.8928407
54.15 | 462.4203 | 0.8930088
54.16 | 462.5634 | 0.8931828
54.17 | 462.6894 | 0.8933426
54.18 | 462.8163 | 0.8935147
54.19 | 462.9704 | 0.893693
54.2 | 463.1007 | 0.8938633
54.21 | 463.2406 | 0.8940232
54.22 | 463.4062 | 0.8941839
54.23 | 463.5529 | 0.8943411
54.24 | 463.7195 | 0.8945039
54.25 | 463.871 | 0.8946806
54.26 | 464.0098 | 0.8948558
54.27 | 464.1916 | 0.895022
54.28 | 464.3393 | 0.8951984
54.29 | 464.48 | 0.8953574
54.3 | 464.6415 | 0.8955145
54.31 | 464.7886 | 0.8956771
54.32 | 464.9353 | 0.8958464
54.33 | 465.0753 | 0.8960155
54.34 | 465.2005 | 0.8961852
54.35 | 465.3324 | 0.8963483
54.36 | 465.4843 | 0.8965085
54.37 | 465.6083 | 0.8966776
54.38 | 465.7565 | 0.8968449
54.39 | 465.8905 | 0.8970085
54.4 | 466.0125 | 0.8971816
54.41 | 466.1469 | 0.8973644
54.42 | 466.2764 | 0.8975293
54.43 | 466.4444 | 0.8976768
54.44 | 466.5758 | 0.8978354
54.45 | 466.7243 | 0.8979983
54.46 | 466.8474 | 0.8981757
54.47 | 466.9828 | 0.8983569
54.48 | 467.1203 | 0.8985252
54.49 | 467.2621 | 0.8986942
54.5 | 467.4014 | 0.8988509
54.51 | 467.5442 | 0.8990064
54.52 | 467.6866 | 0.8991776
54.53 | 467.8073 | 0.8993483
54.54 | 467.9423 | 0.8995295
54.55 | 468.0786 | 0.8996995
54.56 | 468.2173 | 0.8998669
54.57 | 468.3465 | 0.9000255
54.58 | 468.4867 | 0.9001814
54.59 | 468.6122 | 0.9003485
54.6 | 468.7502 | 0.9005077
54.61 | 468.8944 | 0.9006686
54.62 | 469.0166 | 0.9008505
54.63 | 469.1525 | 0.9010193
54.64 | 469.2984 | 0.9011917
54.65 | 469.4357 | 0.9013528
54.66 | 469.5625 | 0.9015173
54.67 | 469.6822 | 0.9016942
54.68 | 469.8175 | 0.9018549
54.69 | 469.966 | 0.9020266
54.7 | 470.1118 | 0.9021886
54.71 | 470.2373 | 0.9023342
54.72 | 470.3935 | 0.9025072
54.73 | 470.5296 | 0.9026896
54.74 | 470.6451 | 0.902872
54.75 | 470.7677 | 0.9030301
54.76 | 470.9134 | 0.9031937
54.77 | 471.0874 | 0.9033558
54.78 | 471.2327 | 0.9035143
54.79 | 471.3648 | 0.903675
54.8 | 471.5067 | 0.9038464
54.81 | 471.6687 | 0.9040212
54.82 | 471.8069 | 0.9041805
54.83 | 471.9521 | 0.9043497
54.84 | 472.1283 | 0.9045183
54.85 | 472.2915 | 0.9046771
54.86 | 472.4211 | 0.9048557
54.87 | 472.5421 | 0.9050213
54.88 | 472.6831 | 0.9051761
54.89 | 472.8108 | 0.905354
54.9 | 472.9375 | 0.9055223
54.91 | 473.0794 | 0.9056963
54.92 | 473.224 | 0.9058502
54.93 | 473.3627 | 0.9060115
54.94 | 473.4809 | 0.9061851
54.95 | 473.6143 | 0.9063582
54.96 | 473.7526 | 0.9065315
54.97 | 473.8961 | 0.906697
54.98 | 474.0155 | 0.906861
54.99 | 474.1729 | 0.907018
55 | 474.3103 | 0.9071792
55.01 | 474.4392 | 0.9073544
55.02 | 474.5672 | 0.9075189
55.03 | 474.7034 | 0.907692
55.04 | 474.8317 | 0.9078413
55.05 | 474.9643 | 0.908013
55.06 | 475.1249 | 0.9081887
55.07 | 475.2476 | 0.9083585
55.08 | 475.3932 | 0.9085177
55.09 | 475.5122 | 0.9086841
55.1 | 475.6371 | 0.9088579
55.11 | 475.7549 | 0.9090308
55.12 | 475.8878 | 0.9091887
55.13 | 476.0218 | 0.9093397
55.14 | 476.1754 | 0.9095051
55.15 | 476.2824 | 0.909677
55.16 | 476.4029 | 0.9098537
55.17 | 476.5441 | 0.9100116
55.18 | 476.6635 | 0.9101639
55.19 | 476.8282 | 0.9103477
55.2 | 476.9771 | 0.9105184
55.21 | 477.1186 | 0.9106843
55.22 | 477.2558 | 0.9108536
55.23 | 477.3871 | 0.9110212
55.24 | 477.5323 | 0.9111898
55.25 | 477.701 | 0.9113522
55.26 | 477.8476 | 0.911525
55.27 | 477.9875 | 0.9116848
55.28 | 478.1387 | 0.9118493
55.29 | 478.2484 | 0.912008
55.3 | 478.3972 | 0.9121814
55.31 | 478.5498 | 0.9123507
55.32 | 478.6805 | 0.9125001
55.33 | 478.8316 | 0.9126694
55.34 | 478.9737 | 0.9128513
55.35 | 479.1066 | 0.9130323
55.36 | 479.2345 | 0.9131947
55.37 | 479.356 | 0.9133461
55.38 | 479.4722 | 0.9135146
55.39 | 479.6083 | 0.9136889
55.4 | 479.7187 | 0.9138417
55.41 | 479.8227 | 0.9140077
55.42 | 479.9798 | 0.9141908
55.43 | 480.1265 | 0.9143593
55.44 | 480.2534 | 0.9145188
55.45 | 480.3899 | 0.9146831
55.46 | 480.5259 | 0.9148488
55.47 | 480.6752 | 0.9150119
55.48 | 480.8492 | 0.9151648
55.49 | 480.9862 | 0.9153425
55.5 | 481.1457 | 0.915516
55.51 | 481.3083 | 0.9156872
55.52 | 481.4413 | 0.9158589
55.53 | 481.5758 | 0.9160219
55.54 | 481.7183 | 0.916186
55.55 | 481.8758 | 0.9163531
55.56 | 482.0362 | 0.9165219
55.57 | 482.189 | 0.9166907
55.58 | 482.3252 | 0.9168547
55.59 | 482.502 | 0.9170257
55.6 | 482.643 | 0.9171861
55.61 | 482.7738 | 0.917348
55.62 | 482.9306 | 0.9175023
55.63 | 483.0746 | 0.9176844
55.64 | 483.2108 | 0.917853
55.65 | 483.3417 | 0.9180263
55.66 | 483.4834 | 0.9181817
55.67 | 483.6466 | 0.9183457
55.68 | 483.7958 | 0.9185245
55.69 | 483.9186 | 0.9186983
55.7 | 484.0662 | 0.9188464
55.71 | 484.2339 | 0.9190062
55.72 | 484.3636 | 0.9191922
55.73 | 484.5103 | 0.9193515
55.74 | 484.6617 | 0.9195191
55.75 | 484.809 | 0.9196895
55.76 | 484.971 | 0.9198401
55.77 | 485.0959 | 0.9200063
55.78 | 485.2274 | 0.9201825
55.79 | 485.3675 | 0.9203517
55.8 | 485.5038 | 0.920526
55.81 | 485.6261 | 0.9206965
55.82 | 485.7865 | 0.9208487
55.83 | 485.9142 | 0.9210137
55.84 | 486.0462 | 0.9211797
55.85 | 486.1877 | 0.9213496
55.86 | 486.292 | 0.9215246
55.87 | 486.414 | 0.9216985
55.88 | 486.5563 | 0.9218634
55.89 | 486.692 | 0.9220177
55.9 | 486.8362 | 0.922178
55.91 | 487.0026 | 0.9223428
55.92 | 487.1424 | 0.9225273
55.93 | 487.3047 | 0.9226923
55.94 | 487.4868 | 0.9228566
55.95 | 487.6353 | 0.9230168
55.96 | 487.7914 | 0.9231784
55.97 | 487.9502 | 0.9233441
55.98 | 488.0818 | 0.9235089
55.99 | 488.2327 | 0.9236856
56 | 488.3621 | 0.9238582
56.01 | 488.4888 | 0.9240153
56.02 | 488.6172 | 0.9241836
56.03 | 488.7362 | 0.9243541
56.04 | 488.8566 | 0.9245254
56.05 | 488.993 | 0.9246939
56.06 | 489.122 | 0.9248582
56.07 | 489.2454 | 0.9250237
56.08 | 489.3798 | 0.925186
56.09 | 489.5047 | 0.9253567
56.1 | 489.6527 | 0.9255166
56.11 | 489.7514 | 0.9256663
56.12 | 489.8766 | 0.9258368
56.13 | 490.0135 | 0.9260063
56.14 | 490.1252 | 0.9261723
56.15 | 490.2444 | 0.9263542
56.16 | 490.3806 | 0.9265313
56.17 | 490.5352 | 0.9266903
56.18 | 490.6641 | 0.9268494
56.19 | 490.798 | 0.9270182
56.2 | 490.9171 | 0.9271824
56.21 | 491.1125 | 0.927352
56.22 | 491.2701 | 0.9275198
56.23 | 491.4167 | 0.9276845
56.24 | 491.5633 | 0.9278548
56.25 | 491.7036 | 0.9280202
56.26 | 491.8466 | 0.92819
56.27 | 491.972 | 0.9283552
56.28 | 492.1093 | 0.9285114
56.29 | 492.2564 | 0.9286706
56.3 | 492.4117 | 0.9288442
56.31 | 492.5117 | 0.9290152
56.32 | 492.6502 | 0.9291825
56.33 | 492.7951 | 0.9293518
56.34 | 492.9275 | 0.9295132
56.35 | 493.0716 | 0.9296758
56.36 | 493.2029 | 0.9298429
56.37 | 493.3311 | 0.9300163
56.38 | 493.4792 | 0.9301901
56.39 | 493.6242 | 0.9303508
56.4 | 493.7624 | 0.9305013
56.41 | 493.9052 | 0.9306821
56.42 | 494.0232 | 0.9308783
56.43 | 494.1469 | 0.9310372
56.44 | 494.3156 | 0.9311894
56.45 | 494.459 | 0.9313482
56.46 | 494.6167 | 0.9315077
56.47 | 494.7871 | 0.9316815
56.48 | 494.9505 | 0.9318527
56.49 | 495.0846 | 0.9320132
56.5 | 495.2378 | 0.932176
56.51 | 495.3875 | 0.9323505
56.52 | 495.5415 | 0.9325126
56.53 | 495.6885 | 0.9326713
56.54 | 495.8211 | 0.9328499
56.55 | 495.9644 | 0.9330416
56.56 | 496.0822 | 0.9332011
56.57 | 496.2207 | 0.9333494
56.58 | 496.3571 | 0.9335051
56.59 | 496.5165 | 0.9336812
56.6 | 496.6518 | 0.9338562
56.61 | 496.7885 | 0.9340134
56.62 | 496.9284 | 0.9341841
56.63 | 497.0822 | 0.9343598
56.64 | 497.2256 | 0.9345253
56.65 | 497.3709 | 0.9346857
56.66 | 497.5226 | 0.9348569
56.67 | 497.6679 | 0.9350212
56.68 | 497.8139 | 0.9351847
56.69 | 497.9444 | 0.9353507
56.7 | 498.0672 | 0.9355161
56.71 | 498.2135 | 0.9356868
56.72 | 498.3499 | 0.9358575
56.73 | 498.4641 | 0.9360131
56.74 | 498.6179 | 0.9361722
56.75 | 498.7549 | 0.9363489
56.76 | 498.9094 | 0.9365346
56.77 | 499.0511 | 0.9366963
56.78 | 499.1815 | 0.9368503
56.79 | 499.3128 | 0.9370056
56.8 | 499.4814 | 0.9371785
56.81 | 499.6435 | 0.9373398
56.82 | 499.799 | 0.9374954
56.83 | 499.9527 | 0.9376737
56.84 | 500.0547 | 0.9378546
56.85 | 500.1841 | 0.9380249
56.86 | 500.323 | 0.9381949
56.87 | 500.4637 | 0.9383532
56.88 | 500.6212 | 0.9385217
56.89 | 500.7585 | 0.938691
56.9 | 500.8844 | 0.9388572
56.91 | 501.0033 | 0.9390198
56.92 | 501.1408 | 0.9391774
56.93 | 501.3037 | 0.9393483
56.94 | 501.455 | 0.9395107
56.95 | 501.5957 | 0.93968
56.96 | 501.7329 | 0.9398488
56.97 | 501.8615 | 0.9400119
56.98 | 501.9994 | 0.9401883
56.99 | 502.1781 | 0.9403621
57 | 502.3158 | 0.9405297
57.01 | 502.4486 | 0.9406859
57.02 | 502.5932 | 0.9408518
57.03 | 502.7181 | 0.9410182
57.04 | 502.8894 | 0.9411977
57.05 | 503.0379 | 0.9413497
57.06 | 503.1796 | 0.9415147
57.07 | 503.3271 | 0.9416754
57.08 | 503.4688 | 0.9418375
57.09 | 503.5884 | 0.942018
57.1 | 503.7426 | 0.9421801
57.11 | 503.8961 | 0.9423487
57.12 | 504.0218 | 0.942516
57.13 | 504.1751 | 0.9426801
57.14 | 504.2892 | 0.9428462
57.15 | 504.4482 | 0.943015
57.16 | 504.6107 | 0.9431722
57.17 | 504.7586 | 0.9433357
57.18 | 504.8994 | 0.9435117
57.19 | 505.0323 | 0.9436833
57.2 | 505.1809 | 0.9438538
57.21 | 505.3216 | 0.9440212
57.22 | 505.4807 | 0.9441854
57.23 | 505.6255 | 0.9443437
57.24 | 505.7838 | 0.9445102
57.25 | 505.9386 | 0.9446732
57.26 | 506.0985 | 0.9448478
57.27 | 506.2511 | 0.9450118
57.28 | 506.3914 | 0.9451825
57.29 | 506.5606 | 0.9453487
57.3 | 506.7231 | 0.9455175
57.31 | 506.8738 | 0.9456889
57.32 | 507.015 | 0.9458582
57.33 | 507.1541 | 0.9460155
57.34 | 507.3106 | 0.9461767
57.35 | 507.4574 | 0.9463486
57.36 | 507.5882 | 0.9465145
57.37 | 507.7239 | 0.9466876
57.38 | 507.8703 | 0.9468574
57.39 | 508.0076 | 0.9470212
57.4 | 508.119 | 0.9471797
57.41 | 508.263 | 0.9473354
57.42 | 508.4032 | 0.9475142
57.43 | 508.5308 | 0.9476883
57.44 | 508.6199 | 0.9478461
57.45 | 508.7163 | 0.9480154
57.46 | 508.8399 | 0.9481739
57.47 | 508.9814 | 0.9483415
57.48 | 509.1119 | 0.9485092
57.49 | 509.2342 | 0.948676
57.5 | 509.386 | 0.9488487
57.51 | 509.5317 | 0.9490077
57.52 | 509.6758 | 0.9491765
57.53 | 509.816 | 0.9493567
57.54 | 509.9785 | 0.9495234
57.55 | 510.143 | 0.949678
57.56 | 510.285 | 0.9498554
57.57 | 510.426 | 0.9500299
57.58 | 510.5792 | 0.9501944
57.59 | 510.7213 | 0.9503525
57.6 | 510.8436 | 0.9505191
57.61 | 510.9585 | 0.9506884
57.62 | 511.0764 | 0.950851
57.63 | 511.2312 | 0.9510103
57.64 | 511.359 | 0.951176
57.65 | 511.4864 | 0.9513438
57.66 | 511.6167 | 0.9515103
57.67 | 511.756 | 0.9516872
57.68 | 511.8904 | 0.9518474
57.69 | 512.0364 | 0.952014
57.7 | 512.2051 | 0.9521783
57.71 | 512.3645 | 0.95235
57.72 | 512.5332 | 0.9525171
57.73 | 512.6616 | 0.9526729
57.74 | 512.833 | 0.9528539
57.75 | 512.9762 | 0.953025
57.76 | 513.118 | 0.9531938
57.77 | 513.2614 | 0.9533471
57.78 | 513.4155 | 0.9535065
57.79 | 513.5645 | 0.9536887
57.8 | 513.7201 | 0.9538556
57.81 | 513.8618 | 0.9540239
57.82 | 513.9875 | 0.9541786
57.83 | 514.1379 | 0.9543365
57.84 | 514.2804 | 0.9545031
57.85 | 514.4265 | 0.9546784
57.86 | 514.5867 | 0.9548579
57.87 | 514.7223 | 0.9550229
57.88 | 514.8278 | 0.9551784
57.89 | 514.9588 | 0.955347
57.9 | 515.0882 | 0.9555177
57.91 | 515.2232 | 0.9556722
57.92 | 515.3664 | 0.9558408
57.93 | 515.4927 | 0.9560112
57.94 | 515.617 | 0.9561781
57.95 | 515.7652 | 0.9563512
57.96 | 515.912 | 0.9565148
57.97 | 516.0563 | 0.9566879
57.98 | 516.2067 | 0.9568681
57.99 | 516.3463 | 0.9570228
58 | 516.4633 | 0.9571835
58.01 | 516.5989 | 0.9573545
58.02 | 516.7499 | 0.9575188
58.03 | 516.8782 | 0.9576847
58.04 | 517.0176 | 0.9578545
58.05 | 517.1524 | 0.958024
58.06 | 517.2833 | 0.9581871
58.07 | 517.4095 | 0.958344
58.08 | 517.5549 | 0.9585094
58.09 | 517.7167 | 0.9586825
58.1 | 517.863 | 0.9588568
58.11 | 518.0207 | 0.959018
58.12 | 518.1629 | 0.9591768
58.13 | 518.3392 | 0.9593482
58.14 | 518.502 | 0.959512
58.15 | 518.648 | 0.959682
58.16 | 518.7997 | 0.9598529
58.17 | 518.959 | 0.9600217
58.18 | 519.126 | 0.9601783
58.19 | 519.2612 | 0.9603463
58.2 | 519.4166 | 0.9605249
58.21 | 519.5556 | 0.9606889
58.22 | 519.671 | 0.9608443
58.23 | 519.8229 | 0.9610059
58.24 | 519.952 | 0.9611802
58.25 | 520.0967 | 0.9613466
58.26 | 520.2202 | 0.9615197
58.27 | 520.3615 | 0.9616835
58.28 | 520.5025 | 0.9618521
58.29 | 520.6531 | 0.9620233
58.3 | 520.8151 | 0.9621949
58.31 | 520.9689 | 0.9623544
58.32 | 521.1309 | 0.9625108
58.33 | 521.2447 | 0.9626694
58.34 | 521.3661 | 0.9628446
58.35 | 521.4949 | 0.9630272
58.36 | 521.6553 | 0.9631878
58.37 | 521.7864 | 0.963344
58.38 | 521.9244 | 0.9635183
58.39 | 522.0624 | 0.9636863
58.4 | 522.1723 | 0.9638442
58.41 | 522.3105 | 0.964012
58.42 | 522.4512 | 0.964188
58.43 | 522.6201 | 0.9643623
58.44 | 522.7802 | 0.9645253
58.45 | 522.9509 | 0.9646937
58.46 | 523.0814 | 0.9648503
58.47 | 523.2425 | 0.9650093
58.48 | 523.4146 | 0.9651736
58.49 | 523.5657 | 0.9653491
58.5 | 523.7155 | 0.9655193
58.51 | 523.8758 | 0.9656786
58.52 | 524.0486 | 0.965845
58.53 | 524.1695 | 0.9660181
58.54 | 524.3167 | 0.9661931
58.55 | 524.433 | 0.9663574
58.56 | 524.5755 | 0.9665176
58.57 | 524.7134 | 0.9666873
58.58 | 524.8351 | 0.9668592
58.59 | 524.9437 | 0.9670302
58.6 | 525.074 | 0.9671835
58.61 | 525.1843 | 0.967345
58.62 | 525.3069 | 0.9675224
58.63 | 525.4822 | 0.9676843
58.64 | 525.6462 | 0.9678452
58.65 | 525.8072 | 0.9680183
58.66 | 525.9619 | 0.9681845
58.67 | 526.1102 | 0.9683526
58.68 | 526.2459 | 0.9685197
58.69 | 526.4127 | 0.9686875
58.7 | 526.5865 | 0.9688594
58.71 | 526.7393 | 0.9690239
58.72 | 526.8566 | 0.969188
58.73 | 526.9695 | 0.9693635
58.74 | 527.11 | 0.9695246
58.75 | 527.2615 | 0.9696918
58.76 | 527.3909 | 0.9698575
58.77 | 527.5191 | 0.9700104
58.78 | 527.6705 | 0.9701813
58.79 | 527.8161 | 0.9703485
58.8 | 527.972 | 0.9705132
58.81 | 528.0986 | 0.9706801
58.82 | 528.259 | 0.9708554
58.83 | 528.4243 | 0.9710249
58.84 | 528.5485 | 0.971187
58.85 | 528.6871 | 0.9713489
58.86 | 528.8244 | 0.9715189
58.87 | 528.9634 | 0.9716867
58.88 | 529.0952 | 0.9718446
58.89 | 529.2249 | 0.9720105
58.9 | 529.3415 | 0.9721919
58.91 | 529.4908 | 0.9723612
58.92 | 529.6495 | 0.9725224
58.93 | 529.7864 | 0.9726775
58.94 | 529.921 | 0.9728408
58.95 | 530.0338 | 0.9730067
58.96 | 530.1774 | 0.9731708
58.97 | 530.3172 | 0.9733584
58.98 | 530.4467 | 0.9735446
58.99 | 530.5948 | 0.9737025
59 | 530.7286 | 0.9738506
59.01 | 530.871 | 0.9740092
59.02 | 530.983 | 0.9741775
59.03 | 531.1132 | 0.9743484
59.04 | 531.2752 | 0.9745201
59.05 | 531.4302 | 0.9746889
59.06 | 531.567 | 0.9748524
59.07 | 531.7194 | 0.9750255
59.08 | 531.8721 | 0.9751794
59.09 | 532.0107 | 0.9753437
59.1 | 532.139 | 0.9755142
59.11 | 532.2708 | 0.975688
59.12 | 532.4172 | 0.9758584
59.13 | 532.5485 | 0.9760201
59.14 | 532.6794 | 0.9761806
59.15 | 532.8468 | 0.976351
59.16 | 532.9988 | 0.9765093
59.17 | 533.144 | 0.9766772
59.18 | 533.3053 | 0.9768476
59.19 | 533.4603 | 0.9770124
59.2 | 533.6199 | 0.9771752
59.21 | 533.7837 | 0.9773421
59.22 | 533.9263 | 0.9775066
59.23 | 534.0886 | 0.9776878
59.24 | 534.2371 | 0.9778628
59.25 | 534.3494 | 0.9780231
59.26 | 534.4938 | 0.9781796
59.27 | 534.6263 | 0.978351
59.28 | 534.7429 | 0.9785138
59.29 | 534.8844 | 0.9786714
59.3 | 535.0482 | 0.9788371
59.31 | 535.1829 | 0.9790148
59.32 | 535.3286 | 0.9791919
59.33 | 535.4725 | 0.9793617
59.34 | 535.6235 | 0.979516
59.35 | 535.7775 | 0.979696
59.36 | 535.931 | 0.9798534
59.37 | 536.0819 | 0.9800035
59.38 | 536.2264 | 0.9801716
59.39 | 536.3517 | 0.9803542
59.4 | 536.4912 | 0.9805259
59.41 | 536.635 | 0.9806837
59.42 | 536.7712 | 0.9808582
59.43 | 536.8821 | 0.9810215
59.44 | 537.0028 | 0.9811963
59.45 | 537.1458 | 0.9813589
59.46 | 537.2772 | 0.9815212
59.47 | 537.426 | 0.9816831
59.48 | 537.5674 | 0.9818524
59.49 | 537.7078 | 0.9820155
59.5 | 537.8317 | 0.9821926
59.51 | 537.9769 | 0.9823514
59.52 | 538.1322 | 0.9825221
59.53 | 538.3074 | 0.9826826
59.54 | 538.4675 | 0.9828509
59.55 | 538.6119 | 0.9830159
59.56 | 538.7515 | 0.9831795
59.57 | 538.8733 | 0.9833428
59.58 | 539.0142 | 0.9835113
59.59 | 539.1608 | 0.9836782
59.6 | 539.2952 | 0.9838496
59.61 | 539.4188 | 0.9840199
59.62 | 539.5564 | 0.9841925
59.63 | 539.6908 | 0.984347
59.64 | 539.8326 | 0.9845101
59.65 | 539.967 | 0.9846882
59.66 | 540.1298 | 0.9848655
59.67 | 540.2861 | 0.9850206
59.68 | 540.4551 | 0.9851947
59.69 | 540.6198 | 0.9853555
59.7 | 540.7729 | 0.9855124
59.71 | 540.9257 | 0.9856778
59.72 | 541.0579 | 0.9858547
59.73 | 541.2179 | 0.9860238
59.74 | 541.365 | 0.9861778
59.75 | 541.5162 | 0.9863461
59.76 | 541.64 | 0.9865214
59.77 | 541.7582 | 0.9866985
59.78 | 541.8558 | 0.9868544
59.79 | 541.9928 | 0.9870107
59.8 | 542.1359 | 0.9871807
59.81 | 542.272 | 0.9873507
59.82 | 542.4441 | 0.9875088
59.83 | 542.553 | 0.9876752
59.84 | 542.6809 | 0.9878416
59.85 | 542.8273 | 0.9880164
59.86 | 542.9539 | 0.9881938
59.87 | 543.1226 | 0.9883597
59.88 | 543.2786 | 0.9885173
59.89 | 543.4196 | 0.9886825
59.9 | 543.5699 | 0.988857
59.91 | 543.7172 | 0.9890277
59.92 | 543.8505 | 0.9891951
59.93 | 544.0065 | 0.9893534
59.94 | 544.1724 | 0.9895177
59.95 | 544.298 | 0.9896827
59.96 | 544.4686 | 0.9898424
59.97 | 544.5789 | 0.9900124
59.98 | 544.7296 | 0.9901876
59.99 | 544.8495 | 0.9903564
60 | 544.9774 | 0.990525
60.01 | 545.1165 | 0.9906797
60.02 | 545.2433 | 0.9908507
60.03 | 545.3838 | 0.9910269
60.04 | 545.5101 | 0.9911876
60.05 | 545.6442 | 0.9913543
60.06 | 545.7818 | 0.9915148
60.07 | 545.9568 | 0.9916865
60.08 | 546.116 | 0.9918538
60.09 | 546.2768 | 0.9920114
60.1 | 546.4183 | 0.9921848
60.11 | 546.5685 | 0.9923612
60.12 | 546.7287 | 0.9925221
60.13 | 546.8716 | 0.9926795
60.14 | 547.0186 | 0.9928473
60.15 | 547.1873 | 0.9930214
60.16 | 547.3307 | 0.9931911
60.17 | 547.4765 | 0.993348
60.18 | 547.5952 | 0.9935125
60.19 | 547.7242 | 0.9936796
60.2 | 547.8719 | 0.9938484
60.21 | 548.0023 | 0.9940141
60.22 | 548.1234 | 0.9941941
60.23 | 548.2697 | 0.9943644
60.24 | 548.4171 | 0.9945116
60.25 | 548.5266 | 0.9946609
60.26 | 548.6465 | 0.9948277
60.27 | 548.7735 | 0.9950113
60.28 | 548.9103 | 0.9951992
60.29 | 549.0638 | 0.9953718
60.3 | 549.2117 | 0.9955394
60.31 | 549.3755 | 0.9956888
60.32 | 549.5284 | 0.9958349
60.33 | 549.6644 | 0.9960119
60.34 | 549.7892 | 0.9961935
60.35 | 549.9472 | 0.9963549
60.36 | 550.0958 | 0.996508
60.37 | 550.2404 | 0.9966778
60.38 | 550.3964 | 0.9968413
60.39 | 550.5377 | 0.9970077
60.4 | 550.6891 | 0.9971868
60.41 | 550.8227 | 0.9973525
60.42 | 550.9509 | 0.9975144
60.43 | 551.1137 | 0.9976796
60.44 | 551.2735 | 0.9978482
60.45 | 551.4177 | 0.9980234
60.46 | 551.5526 | 0.9981972
60.47 | 551.7103 | 0.9983481
60.48 | 551.8401 | 0.9985126
60.49 | 551.9667 | 0.998691
60.5 | 552.0838 | 0.9988481
60.51 | 552.2365 | 0.9990155
60.52 | 552.3892 | 0.9991869
60.53 | 552.5147 | 0.9993523
60.54 | 552.6194 | 0.9995207
60.55 | 552.7453 | 0.9997002
60.56 | 552.8835 | 0.9998714
60.57 | 553.012 | 1.000006
60.58 | 553.1631 | 1.000168
60.59 | 553.305 | 1.00035
60.6 | 553.4485 | 1.000518
60.61 | 553.5826 | 1.000691
60.62 | 553.7515 | 1.000863
60.63 | 553.8839 | 1.00102
60.64 | 554.0351 | 1.001169
60.65 | 554.1609 | 1.00134
60.66 | 554.3122 | 1.001521
60.67 | 554.4597 | 1.001683
60.68 | 554.5873 | 1.001848
60.69 | 554.7165 | 1.002023
60.7 | 554.8486 | 1.002182
60.71 | 554.9529 | 1.002356
60.72 | 555.058 | 1.00252
60.73 | 555.2028 | 1.002687
60.74 | 555.3357 | 1.002855
60.75 | 555.4991 | 1.00301
60.76 | 555.6249 | 1.003179
60.77 | 555.7433 | 1.003357
60.78 | 555.8867 | 1.003527
60.79 | 556.0378 | 1.003687
60.8 | 556.1813 | 1.003855
60.81 | 556.3495 | 1.004014
60.82 | 556.4873 | 1.004176
60.83 | 556.6235 | 1.004347
60.84 | 556.7816 | 1.004514
60.85 | 556.9261 | 1.004669
60.86 | 557.0771 | 1.004832
60.87 | 557.2358 | 1.005028
60.88 | 557.3923 | 1.005206
60.89 | 557.5187 | 1.005364
60.9 | 557.6292 | 1.005517
60.91 | 557.7623 | 1.005681
60.92 | 557.9393 | 1.005857
60.93 | 558.077 | 1.006029
60.94 | 558.2129 | 1.006179
60.95 | 558.3555 | 1.006345
60.96 | 558.5043 | 1.006501
60.97 | 558.6257 | 1.006683
60.98 | 558.7601 | 1.006857
60.99 | 558.9064 | 1.007015
61 | 559.076 | 1.007179
61.01 | 559.2156 | 1.007346
61.02 | 559.327 | 1.007515
61.03 | 559.4574 | 1.007696
61.04 | 559.5883 | 1.007868
61.05 | 559.7248 | 1.008024
61.06 | 559.8502 | 1.00819
61.07 | 559.9848 | 1.008358
61.08 | 560.134 | 1.00852
61.09 | 560.2845 | 1.008672
61.1 | 560.4026 | 1.008841
61.11 | 560.5474 | 1.009004
61.12 | 560.6915 | 1.009178
61.13 | 560.8377 | 1.009345
61.14 | 560.9828 | 1.009516
61.15 | 561.1216 | 1.009683
61.16 | 561.268 | 1.009837
61.17 | 561.434 | 1.010012
61.18 | 561.5745 | 1.010179
61.19 | 561.7188 | 1.010348
61.2 | 561.9146 | 1.01052
61.21 | 562.0701 | 1.010685
61.22 | 562.2078 | 1.010846
61.23 | 562.3643 | 1.011017
61.24 | 562.5123 | 1.011181
61.25 | 562.6522 | 1.011344
61.26 | 562.8179 | 1.011508
61.27 | 562.9641 | 1.011676
61.28 | 563.1039 | 1.011841
61.29 | 563.2634 | 1.012009
61.3 | 563.3839 | 1.01217
61.31 | 563.5355 | 1.012352
61.32 | 563.6691 | 1.012524
61.33 | 563.7962 | 1.01269
61.34 | 563.9256 | 1.012854
61.35 | 564.0814 | 1.013021
61.36 | 564.2065 | 1.013182
61.37 | 564.325 | 1.013354
61.38 | 564.4345 | 1.013517
61.39 | 564.5757 | 1.013679
61.4 | 564.7311 | 1.01385
61.41 | 564.8436 | 1.014015
61.42 | 564.9892 | 1.014192
61.43 | 565.1371 | 1.014351
61.44 | 565.3039 | 1.014512
61.45 | 565.4346 | 1.014686
61.46 | 565.5739 | 1.014849
61.47 | 565.7338 | 1.015012
61.48 | 565.9025 | 1.015167
61.49 | 566.0513 | 1.01533
61.5 | 566.1856 | 1.015515
61.51 | 566.3399 | 1.01569
61.52 | 566.4828 | 1.015857
61.53 | 566.624 | 1.016029
61.54 | 566.7713 | 1.016189
61.55 | 566.9061 | 1.016355
61.56 | 567.0616 | 1.016515
61.57 | 567.2123 | 1.016676
61.58 | 567.3509 | 1.016851
61.59 | 567.4897 | 1.017003
61.6 | 567.5963 | 1.017179
61.61 | 567.7237 | 1.017357
61.62 | 567.8454 | 1.017517
61.63 | 567.975 | 1.017685
61.64 | 568.0842 | 1.017865
61.65 | 568.2162 | 1.018015
61.66 | 568.3349 | 1.018172
61.67 | 568.4725 | 1.018343
61.68 | 568.6072 | 1.018518
61.69 | 568.7353 | 1.018691
61.7 | 568.9096 | 1.018848
61.71 | 569.0698 | 1.019007
61.72 | 569.2188 | 1.019179
61.73 | 569.3693 | 1.019355
61.74 | 569.5363 | 1.019518
61.75 | 569.6815 | 1.019682
61.76 | 569.8267 | 1.019846
61.77 | 569.9698 | 1.020009
61.78 | 570.11 | 1.020189
61.79 | 570.2404 | 1.020353
61.8 | 570.373 | 1.020524
61.81 | 570.5124 | 1.02069
61.82 | 570.6661 | 1.020854
61.83 | 570.7988 | 1.021011
61.84 | 570.9537 | 1.021182
61.85 | 571.1208 | 1.021351
61.86 | 571.2674 | 1.021512
61.87 | 571.3831 | 1.021664
61.88 | 571.5295 | 1.02184
61.89 | 571.6673 | 1.022009
61.9 | 571.8027 | 1.022171
61.91 | 571.9306 | 1.022339
61.92 | 572.0827 | 1.022511
61.93 | 572.2438 | 1.022683
61.94 | 572.3757 | 1.022845
61.95 | 572.5157 | 1.023012
61.96 | 572.67 | 1.023183
61.97 | 572.8406 | 1.023356
61.98 | 572.9951 | 1.023527
61.99 | 573.1523 | 1.023685
62 | 573.3196 | 1.023849
62.01 | 573.4879 | 1.02402
62.02 | 573.6148 | 1.024192
62.03 | 573.7452 | 1.024357
62.04 | 573.8886 | 1.024516
62.05 | 574.0118 | 1.024677
62.06 | 574.1604 | 1.024839
62.07 | 574.303 | 1.025014
62.08 | 574.4568 | 1.025187
62.09 | 574.6188 | 1.02535
62.1 | 574.7441 | 1.025523
62.11 | 574.9066 | 1.025692
62.12 | 575.0707 | 1.025844
62.13 | 575.2137 | 1.02601
62.14 | 575.3427 | 1.026176
62.15 | 575.5071 | 1.02635
62.16 | 575.6328125 | 1.026516
62.17 | 575.7753 | 1.026689
62.18 | 575.9178 | 1.026859
62.19 | 576.0604 | 1.027029
62.2 | 576.1981 | 1.027182
62.21 | 576.3263 | 1.027339
62.22 | 576.48 | 1.027504
62.23 | 576.6306 | 1.027685
62.24 | 576.7861 | 1.02786
62.25 | 576.9398 | 1.028023
62.26 | 577.0979 | 1.028188
62.27 | 577.2527 | 1.02835
62.28 | 577.3833 | 1.028517
62.29 | 577.517 | 1.028686
62.3 | 577.6743 | 1.028852
62.31 | 577.824 | 1.029019
62.32 | 577.957 | 1.029184
62.33 | 578.1267 | 1.029341
62.34 | 578.2721 | 1.029508
62.35 | 578.4064 | 1.029687
62.36 | 578.5371 | 1.029857
62.37 | 578.665 | 1.030025
62.38 | 578.8181 | 1.03019
62.39 | 578.9619 | 1.030353
62.4 | 579.1177 | 1.030516
62.41 | 579.2572 | 1.03069
62.42 | 579.4047 | 1.030849
62.43 | 579.558 | 1.031009
62.44 | 579.7003 | 1.031183
62.45 | 579.8479 | 1.03135
62.46 | 580.0033 | 1.031515
62.47 | 580.1561 | 1.031685
62.48 | 580.3035 | 1.031843
62.49 | 580.4524 | 1.032014
62.5 | 580.5867 | 1.032196
62.51 | 580.7136 | 1.032355
62.52 | 580.8512 | 1.03251
62.53 | 580.9506 | 1.032682
62.54 | 581.0912 | 1.032857
62.55 | 581.2416 | 1.033012
62.56 | 581.4094 | 1.033167
62.57 | 581.5588 | 1.033349
62.58 | 581.6747 | 1.03352
62.59 | 581.8082 | 1.033694
62.6 | 581.9414 | 1.033864
62.61 | 582.0913 | 1.034019
62.62 | 582.2462 | 1.034177
62.63 | 582.4113 | 1.034353
62.64 | 582.5682 | 1.034518
62.65 | 582.7122 | 1.034676
62.66 | 582.8468 | 1.034833
62.67 | 583.0046 | 1.03501
62.68 | 583.1644 | 1.035189
62.69 | 583.3156 | 1.035349
62.7 | 583.5055 | 1.035528
62.71 | 583.6599 | 1.035699
62.72 | 583.8025 | 1.035849
62.73 | 583.9543 | 1.036017
62.74 | 584.0972 | 1.036181
62.75 | 584.2281 | 1.036346
62.76 | 584.36 | 1.036517
62.77 | 584.4827 | 1.036674
62.78 | 584.6128 | 1.03684
62.79 | 584.7441 | 1.037014
62.8 | 584.88 | 1.03719
62.81 | 585.0403 | 1.037365
62.82 | 585.2081 | 1.037515
62.83 | 585.3574 | 1.037673
62.84 | 585.5024 | 1.03786
62.85 | 585.6503 | 1.03803
62.86 | 585.8071 | 1.038187
62.87 | 585.9385 | 1.038356
62.88 | 586.1051 | 1.038509
62.89 | 586.2799 | 1.038688
62.9 | 586.3936 | 1.038859
62.91 | 586.5144 | 1.039019
62.92 | 586.6372 | 1.03919
62.93 | 586.772 | 1.039354
62.94 | 586.9109 | 1.039518
62.95 | 587.08 | 1.039673
62.96 | 587.2167 | 1.039847
62.97 | 587.3782 | 1.040015
62.98 | 587.5255 | 1.040182
62.99 | 587.6477 | 1.040359
63 | 587.8174 | 1.040527
63.01 | 587.9784 | 1.04068
63.02 | 588.1163 | 1.040853
63.03 | 588.274 | 1.041027
63.04 | 588.4209 | 1.04119
63.05 | 588.5627 | 1.041355
63.06 | 588.7132 | 1.041524
63.07 | 588.8552 | 1.0417
63.08 | 588.9977 | 1.041852
63.09 | 589.1445 | 1.04202
63.1 | 589.2595 | 1.042174
63.11 | 589.3934 | 1.042348
63.12 | 589.5435 | 1.042514
63.13 | 589.668 | 1.042675
63.14 | 589.7927 | 1.042842
63.15 | 589.9114 | 1.043019
63.16 | 590.0433 | 1.043194
63.17 | 590.1995 | 1.043366
63.18 | 590.3461 | 1.043523
63.19 | 590.4984 | 1.043679
63.2 | 590.6777 | 1.04384
63.21 | 590.8227 | 1.044008
63.22 | 590.9634 | 1.044182
63.23 | 591.1296 | 1.044347
63.24 | 591.2776 | 1.044518
63.25 | 591.4402 | 1.04469
63.26 | 591.5919 | 1.044848
63.27 | 591.7123 | 1.04502
63.28 | 591.8604 | 1.045189
63.29 | 592.0034 | 1.045345
63.3 | 592.1391 | 1.04551
63.31 | 592.2646 | 1.045675
63.32 | 592.4123 | 1.045846
63.33 | 592.5401 | 1.04602
63.34 | 592.6995 | 1.046195
63.35 | 592.8243 | 1.046362
63.36 | 592.9616 | 1.046522
63.37 | 593.1337 | 1.046705
63.38 | 593.2684 | 1.046861
63.39 | 593.4031 | 1.047019
63.4 | 593.5351 | 1.047186
63.41 | 593.6957 | 1.047339
63.42 | 593.8574 | 1.047509
63.43 | 593.9926 | 1.047685
63.44 | 594.1461 | 1.047852
63.45 | 594.3018 | 1.048024
63.46 | 594.4404 | 1.048186
63.47 | 594.5649 | 1.048346
63.48 | 594.7299 | 1.048515
63.49 | 594.8908 | 1.048685
63.5 | 595.0388 | 1.048849
63.51 | 595.1649 | 1.049012
63.52 | 595.2989 | 1.049192
63.53 | 595.4549 | 1.049358
63.54 | 595.6015 | 1.049527
63.55 | 595.7516 | 1.049697
63.56 | 595.8968 | 1.049861
63.57 | 596.0485 | 1.050012
63.58 | 596.2122 | 1.050171
63.59 | 596.3455 | 1.050335
63.6 | 596.477 | 1.050507
63.61 | 596.6469 | 1.050678
63.62 | 596.787 | 1.050861
63.63 | 596.9346 | 1.05102
63.64 | 597.0772 | 1.051185
63.65 | 597.2136 | 1.051353
63.66 | 597.3644 | 1.051506
63.67 | 597.5056 | 1.051683
63.68 | 597.6087 | 1.051853
63.69 | 597.7578 | 1.052019
63.7 | 597.9169 | 1.052187
63.71 | 598.0495 | 1.052348
63.72 | 598.1804 | 1.052519
63.73 | 598.3333 | 1.052682
63.74 | 598.4725 | 1.052861
63.75 | 598.6042 | 1.053017
63.76 | 598.768 | 1.053172
63.77 | 598.9149 | 1.053362
63.78 | 599.0563 | 1.053525
63.79 | 599.1917 | 1.053677
63.8 | 599.3251 | 1.053841
63.81 | 599.4636 | 1.054012
63.82 | 599.6144 | 1.054181
63.83 | 599.749 | 1.054353
63.84 | 599.8801 | 1.054518
63.85 | 600.0494 | 1.054684
63.86 | 600.179 | 1.054856
63.87 | 600.3211 | 1.05502
63.88 | 600.5058 | 1.055182
63.89 | 600.6476 | 1.055348
63.9 | 600.8244 | 1.055514
63.91 | 600.9842 | 1.055697
63.92 | 601.1334 | 1.055863
63.93 | 601.2778 | 1.056015
63.94 | 601.4405 | 1.056182
63.95 | 601.5809 | 1.056349
63.96 | 601.7147 | 1.056505
63.97 | 601.8614 | 1.05667
63.98 | 601.9651 | 1.056855
63.99 | 602.0906 | 1.057024
64 | 602.1917 | 1.057189
64.01 | 602.3267 | 1.057369
64.02 | 602.467 | 1.057523
64.03 | 602.6085 | 1.057678
64.04 | 602.7465 | 1.05785
64.05 | 602.897 | 1.058022
64.06 | 603.0512 | 1.058186
64.07 | 603.2001 | 1.058346
64.08 | 603.3434 | 1.058513
64.09 | 603.5042 | 1.058678
64.1 | 603.6797 | 1.05886
64.11 | 603.8344 | 1.059024
64.12 | 603.9711 | 1.059177
64.13 | 604.123 | 1.05936
64.14 | 604.2567 | 1.059524
64.15 | 604.3918 | 1.059687
64.16 | 604.5615 | 1.05986
64.17 | 604.7092 | 1.060019
64.18 | 604.8391 | 1.060182
64.19 | 604.9995 | 1.060345
64.2 | 605.1321 | 1.060506
64.21 | 605.2715 | 1.060675
64.22 | 605.4162 | 1.060856
64.23 | 605.5533 | 1.061033
64.24 | 605.7111 | 1.061181
64.25 | 605.829 | 1.06134
64.26 | 605.9415 | 1.061524
64.27 | 606.0794 | 1.061691
64.28 | 606.2484 | 1.061853
64.29 | 606.3882 | 1.062023
64.3 | 606.5417 | 1.062188
64.31 | 606.6993 | 1.062353
64.32 | 606.8625 | 1.062517
64.33 | 607.003 | 1.062691
64.34 | 607.1623 | 1.062861
64.35 | 607.3336 | 1.063013
64.36 | 607.4885 | 1.063179
64.37 | 607.6339 | 1.063353
64.38 | 607.7855 | 1.063512
64.39 | 607.9278 | 1.063673
64.4 | 608.0849 | 1.063843
64.41 | 608.2142 | 1.064016
64.42 | 608.3499 | 1.064198
64.43 | 608.494 | 1.06436
64.44 | 608.6242 | 1.064517
64.45 | 608.7534 | 1.064684
64.46 | 608.8995 | 1.064854
64.47 | 609.0381 | 1.065009
64.48 | 609.1728 | 1.065178
64.49 | 609.2938 | 1.065355
64.5 | 609.4125 | 1.065513
64.51 | 609.5512 | 1.065677
64.52 | 609.7022 | 1.065851
64.53 | 609.8569 | 1.066022
64.54 | 609.9888 | 1.06618
64.55 | 610.131 | 1.06634
64.56 | 610.2673 | 1.066516
64.57 | 610.4234 | 1.066684
64.58 | 610.5574 | 1.066858
64.59 | 610.7181 | 1.067021
64.6 | 610.8636 | 1.067165
64.61 | 611.0298 | 1.067333
64.62 | 611.1671 | 1.067519
64.63 | 611.2974 | 1.067685
64.64 | 611.4207 | 1.067854
64.65 | 611.5541 | 1.068035
64.66 | 611.6868 | 1.068205
64.67 | 611.808 | 1.068357
64.68 | 611.9571 | 1.068509
64.69 | 612.0875 | 1.06866
64.7 | 612.2211 | 1.06884
64.71 | 612.3354 | 1.069023
64.72 | 612.4623 | 1.069196
64.73 | 612.5961 | 1.069357
64.74 | 612.7598 | 1.069518
64.75 | 612.9359 | 1.069684
64.76 | 613.0949 | 1.069841
64.77 | 613.2359 | 1.07002
64.78 | 613.3814 | 1.070198
64.79 | 613.5439 | 1.070357
64.8 | 613.6893 | 1.070517
64.81 | 613.8367 | 1.070683
64.82 | 613.9808 | 1.070853
64.83 | 614.1617 | 1.071009
64.84 | 614.3066 | 1.071176
64.85 | 614.4468 | 1.071345
64.86 | 614.59 | 1.071511
64.87 | 614.7596 | 1.071695
64.88 | 614.8873 | 1.071861
64.89 | 615.024 | 1.072019
64.9 | 615.1608 | 1.07219
64.91 | 615.3078 | 1.07235
64.92 | 615.439 | 1.072514
64.93 | 615.5637 | 1.072664
64.94 | 615.7256 | 1.072837
64.95 | 615.8644 | 1.073024
64.96 | 616.0036 | 1.0732
64.97 | 616.1393 | 1.073355
64.98 | 616.3168 | 1.073517
64.99 | 616.4586 | 1.073679
65 | 616.6105 | 1.073845
65.01 | 616.7424 | 1.074018
65.02 | 616.8974 | 1.074185
65.03 | 617.0158 | 1.074352
65.04 | 617.1426 | 1.074519
65.05 | 617.3082 | 1.07469
65.06 | 617.4448 | 1.074849
65.07 | 617.5718 | 1.075002
65.08 | 617.7009 | 1.075164
65.09 | 617.8519 | 1.075344
65.1 | 617.99 | 1.075532
65.11 | 618.1385 | 1.075698
65.12 | 618.3018 | 1.075854
65.13 | 618.447 | 1.076014
65.14 | 618.5814 | 1.076167
65.15 | 618.6921 | 1.076348
65.16 | 618.8152 | 1.076517
65.17 | 618.9384 | 1.07669
65.18 | 619.0762 | 1.076852
65.19 | 619.2145 | 1.07701
65.2 | 619.3696 | 1.077186
65.21 | 619.5287 | 1.077356
65.22 | 619.6696 | 1.077505
65.23 | 619.8296 | 1.077671
65.24 | 619.9814 | 1.077844
65.25 | 620.1318 | 1.078012
65.26 | 620.2957 | 1.078174
65.27 | 620.4526 | 1.078351
65.28 | 620.6125 | 1.078527
65.29 | 620.7618 | 1.078689
65.3 | 620.8885 | 1.078848
65.31 | 621.0223 | 1.079019
65.32 | 621.1829 | 1.079189
65.33 | 621.3328 | 1.079338
65.34 | 621.4814 | 1.079505
65.35 | 621.6304 | 1.079681
65.36 | 621.7751 | 1.079866
65.37 | 621.9492 | 1.080027
65.38 | 622.0834 | 1.080185
65.39 | 622.2152 | 1.080343
65.4 | 622.3887 | 1.080515
65.41 | 622.5306 | 1.080679
65.42 | 622.6536 | 1.080851
65.43 | 622.8013 | 1.081021
65.44 | 622.9506 | 1.081193
65.45 | 623.0864 | 1.081344
65.46 | 623.2382 | 1.081509
65.47 | 623.3809 | 1.08168
65.48 | 623.5417 | 1.081838
65.49 | 623.6936 | 1.082012
65.5 | 623.8209 | 1.0822
65.51 | 623.9829 | 1.082369
65.52 | 624.1362 | 1.082524
65.53 | 624.2598 | 1.082689
65.54 | 624.3718 | 1.082851
65.55 | 624.5148 | 1.083014
65.56 | 624.6765 | 1.083169
65.57 | 624.8103 | 1.083339
65.58 | 624.9216 | 1.083513
65.59 | 625.0521 | 1.08367
65.6 | 625.1926 | 1.083842
65.61 | 625.3252 | 1.084016
65.62 | 625.4702 | 1.084177
65.63 | 625.6097 | 1.084332
65.64 | 625.76 | 1.084503
65.65 | 625.9196 | 1.084679
65.66 | 626.0416 | 1.084861
65.67 | 626.1884 | 1.085014
65.68 | 626.354 | 1.08517
65.69 | 626.5192 | 1.085348
65.7 | 626.6705 | 1.085517
65.71 | 626.8103 | 1.085687
65.72 | 626.9369 | 1.08585
65.73 | 627.1022 | 1.086018
65.74 | 627.2627 | 1.086191
65.75 | 627.3889 | 1.086352
65.76 | 627.5181 | 1.086524
65.77 | 627.6633 | 1.086688
65.78 | 627.7936 | 1.08686
65.79 | 627.9545 | 1.087017
65.8 | 628.0891 | 1.087173
65.81 | 628.2157 | 1.08734
65.82 | 628.3829 | 1.087515
65.83 | 628.5127 | 1.087688
65.84 | 628.644 | 1.087851
65.85 | 628.78 | 1.088013
65.86 | 628.9358 | 1.088173
65.87 | 629.0569 | 1.088341
65.88 | 629.1923 | 1.088518
65.89 | 629.2892 | 1.088685
65.9 | 629.4221 | 1.088849
65.91 | 629.5724 | 1.089011
65.92 | 629.6864 | 1.089178
65.93 | 629.8405 | 1.089335
65.94 | 629.9927 | 1.089509
65.95 | 630.1267 | 1.089684
65.96 | 630.2439 | 1.089861
65.97 | 630.3898 | 1.090024
65.98 | 630.5388 | 1.090184
65.99 | 630.7046 | 1.090345
66 | 630.8512 | 1.090519
66.01 | 631.0146 | 1.090687
66.02 | 631.1437 | 1.090849
66.03 | 631.2731 | 1.091006
66.04 | 631.3958 | 1.091177
66.05 | 631.5757 | 1.091362
66.06 | 631.7465 | 1.091522
66.07 | 631.9181 | 1.091689
66.08 | 632.0581 | 1.091854
66.09 | 632.1815 | 1.09202
66.1 | 632.3225 | 1.092189
66.11 | 632.4364 | 1.09236
66.12 | 632.6133 | 1.092521
66.13 | 632.7621 | 1.092681
66.14 | 632.911 | 1.092846
66.15 | 633.0337 | 1.093012
66.16 | 633.1692 | 1.093181
66.17 | 633.277 | 1.093346
66.18 | 633.4301 | 1.093506
66.19 | 633.5787 | 1.09368
66.2 | 633.72 | 1.093843
66.21 | 633.8634 | 1.094014
66.22 | 633.9893 | 1.094185
66.23 | 634.1416 | 1.094343
66.24 | 634.3052 | 1.094516
66.25 | 634.4646 | 1.094679
66.26 | 634.6317 | 1.094856
66.27 | 634.809 | 1.095033
66.28 | 634.953 | 1.095197
66.29 | 635.1039 | 1.09535
66.3 | 635.2367 | 1.095509
66.31 | 635.3973 | 1.095684
66.32 | 635.5245 | 1.095859
66.33 | 635.6715 | 1.096022
66.34 | 635.8013 | 1.096189
66.35 | 635.9354 | 1.096358
66.36 | 636.0389 | 1.096523
66.37 | 636.1436 | 1.096678
66.38 | 636.2827 | 1.096847
66.39 | 636.425 | 1.097013
66.4 | 636.6025 | 1.097177
66.41 | 636.7451 | 1.097345
66.42 | 636.9156 | 1.097516
66.43 | 637.0321 | 1.097684
66.44 | 637.171 | 1.09785
66.45 | 637.3142 | 1.098018
66.46 | 637.4875 | 1.098187
66.47 | 637.6675 | 1.098349
66.48 | 637.8254 | 1.098525
66.49 | 637.969 | 1.098689
66.5 | 638.0856 | 1.098853
66.51 | 638.2177 | 1.099019
66.52 | 638.3408 | 1.099186
66.53 | 638.5188 | 1.099354
66.54 | 638.653 | 1.099512
66.55 | 638.7808 | 1.099686
66.56 | 638.9009 | 1.099857
66.57 | 639.037 | 1.100024
66.58 | 639.1753 | 1.100174
66.59 | 639.3311 | 1.10035
66.6 | 639.479 | 1.100526
66.61 | 639.6345 | 1.100678
66.62 | 639.7758 | 1.100847
66.63 | 639.877 | 1.101022
66.64 | 640.0302 | 1.101184
66.65 | 640.1644 | 1.101344
66.66 | 640.3097 | 1.101515
66.67 | 640.4507 | 1.101694
66.68 | 640.5845 | 1.101855
66.69 | 640.7078 | 1.102019
66.7 | 640.8486 | 1.102185
66.71 | 640.9739 | 1.102349
66.72 | 641.106 | 1.102516
66.73 | 641.2299 | 1.102688
66.74 | 641.3622 | 1.102849
66.75 | 641.4792 | 1.103011
66.76 | 641.6029 | 1.103184
66.77 | 641.712 | 1.103354
66.78 | 641.842 | 1.103504
66.79 | 641.9746 | 1.103673
66.8 | 642.1077 | 1.103849
66.81 | 642.2545 | 1.104022
66.82 | 642.4113 | 1.104189
66.83 | 642.559 | 1.104352
66.84 | 642.7052 | 1.104519
66.85 | 642.8802 | 1.104676
66.86 | 643.0546 | 1.104839
66.87 | 643.2122 | 1.105015
66.88 | 643.3434 | 1.105194
66.89 | 643.506 | 1.105364
66.9 | 643.6625 | 1.105522
66.91 | 643.8136 | 1.105695
66.92 | 643.9781 | 1.105851
66.93 | 644.1407 | 1.106001
66.94 | 644.2788 | 1.106175
66.95 | 644.423 | 1.106367
66.96 | 644.5492 | 1.106532
66.97 | 644.7058 | 1.106698
66.98 | 644.8579 | 1.106857
66.99 | 644.978 | 1.107029
67 | 645.0992 | 1.107184
67.01 | 645.2297 | 1.107344
67.02 | 645.3466 | 1.107516
67.03 | 645.5006 | 1.107673
67.04 | 645.6654 | 1.107845
67.05 | 645.7976 | 1.10803
67.06 | 645.9483 | 1.108193
67.07 | 646.0795 | 1.108346
67.08 | 646.2293 | 1.108515
67.09 | 646.3975 | 1.108691
67.1 | 646.585 | 1.108856
67.11 | 646.7471 | 1.109013
67.12 | 646.8869 | 1.109182
67.13 | 647.0189 | 1.109354
67.14 | 647.1492 | 1.10952
67.15 | 647.3066 | 1.109695
67.16 | 647.4603 | 1.109853
67.17 | 647.6175 | 1.110015
67.18 | 647.7501 | 1.11019
67.19 | 647.8809 | 1.110358
67.2 | 647.9924 | 1.110515
67.21 | 648.1039 | 1.110674
67.22 | 648.2531 | 1.110849
67.23 | 648.3892 | 1.11102
67.24 | 648.5389 | 1.111175
67.25 | 648.6865 | 1.111345
67.26 | 648.8181 | 1.111515
67.27 | 648.949 | 1.111683
67.28 | 649.1292 | 1.111851
67.29 | 649.2813 | 1.112018
67.3 | 649.4322 | 1.112189
67.31 | 649.5954 | 1.11236
67.32 | 649.7405 | 1.112533
67.33 | 649.8967 | 1.11269
67.34 | 650.0203 | 1.112841
67.35 | 650.1548 | 1.113008
67.36 | 650.2807 | 1.113172
67.37 | 650.3975 | 1.113349
67.38 | 650.4914 | 1.113523
67.39 | 650.6102 | 1.113688
67.4 | 650.7239 | 1.113854
67.41 | 650.8675 | 1.114015
67.42 | 651.0032 | 1.114185
67.43 | 651.1238 | 1.11435
67.44 | 651.2769 | 1.114516
67.45 | 651.4288 | 1.114684
67.46 | 651.5682 | 1.114854
67.47 | 651.7347 | 1.115012
67.48 | 651.8936 | 1.115174
67.49 | 652.0373 | 1.115346
67.5 | 652.2026 | 1.11552
67.51 | 652.3214 | 1.115685
67.52 | 652.4586 | 1.115854
67.53 | 652.603 | 1.116026
67.54 | 652.751 | 1.11619
67.55 | 652.8929 | 1.116356
67.56 | 653.0366 | 1.116515
67.57 | 653.1628 | 1.116683
67.58 | 653.311 | 1.116849
67.59 | 653.4841 | 1.117017
67.6 | 653.6343 | 1.117175
67.61 | 653.804 | 1.117344
67.62 | 653.9577 | 1.117513
67.63 | 654.1019 | 1.117693
67.64 | 654.2429 | 1.117855
67.65 | 654.3677 | 1.118008
67.66 | 654.5162 | 1.118179
67.67 | 654.6465 | 1.11835
67.68 | 654.7814 | 1.118526
67.69 | 654.8994 | 1.118691
67.7 | 655.0203 | 1.118844
67.71 | 655.1196 | 1.119012
67.72 | 655.2453 | 1.119189
67.73 | 655.4005 | 1.119343
67.74 | 655.528 | 1.119519
67.75 | 655.6635 | 1.119694
67.76 | 655.8105 | 1.119849
67.77 | 655.9641 | 1.120012
67.78 | 656.0971 | 1.120179
67.79 | 656.2687 | 1.120362
67.8 | 656.4266 | 1.12053
67.81 | 656.5934 | 1.120689
67.82 | 656.7772 | 1.120862
67.83 | 656.9302 | 1.121033
67.84 | 657.0861 | 1.121184
67.85 | 657.2394 | 1.121337
67.86 | 657.3572 | 1.121498
67.87 | 657.5192 | 1.121673
67.88 | 657.6746 | 1.121849
67.89 | 657.7868 | 1.122028
67.9 | 657.9241 | 1.122191
67.91 | 658.0692 | 1.122346
67.92 | 658.1779 | 1.122513
67.93 | 658.2964 | 1.122684
67.94 | 658.4389 | 1.122848
67.95 | 658.5837 | 1.12302
67.96 | 658.7418 | 1.123194
67.97 | 658.8821 | 1.123353
67.98 | 659.0128 | 1.123518
67.99 | 659.1519 | 1.123685
68 | 659.3124 | 1.123852
68.01 | 659.4549 | 1.124022
68.02 | 659.5938 | 1.12419
68.03 | 659.7403 | 1.124352
68.04 | 659.8736 | 1.12452
68.05 | 659.9783 | 1.124681
68.06 | 660.1145 | 1.124853
68.07 | 660.2554 | 1.125016
68.08 | 660.4221 | 1.125175
68.09 | 660.5908 | 1.125341
68.1 | 660.7371 | 1.125512
68.11 | 660.8951 | 1.12569
68.12 | 661.0354 | 1.125865
68.13 | 661.1914 | 1.126027
68.14 | 661.3665 | 1.126191
68.15 | 661.5635 | 1.126347
68.16 | 661.7373 | 1.126514
68.17 | 661.8761 | 1.12668
68.18 | 662.0233 | 1.126858
68.19 | 662.1499 | 1.127024
68.2 | 662.2683 | 1.127187
68.21 | 662.4144 | 1.127352
68.22 | 662.5919 | 1.127523
68.23 | 662.7391 | 1.127685
68.24 | 662.8622 | 1.127851
68.25 | 662.9974 | 1.128029
68.26 | 663.1299 | 1.128196
68.27 | 663.2836 | 1.128352
68.28 | 663.395 | 1.128504
68.29 | 663.5511 | 1.128667
68.3 | 663.6857 | 1.128844
68.31 | 663.7954 | 1.129018
68.32 | 663.9218 | 1.129178
68.33 | 664.0653 | 1.12934
68.34 | 664.2333 | 1.129511
68.35 | 664.38 | 1.129682
68.36 | 664.5081 | 1.129855
68.37 | 664.651 | 1.130026
68.38 | 664.8021 | 1.130194
68.39 | 664.9432 | 1.130361
68.4 | 665.0978 | 1.130521
68.41 | 665.2699 | 1.130687
68.42 | 665.4144 | 1.130856
68.43 | 665.5527 | 1.13102
68.44 | 665.6777 | 1.131172
68.45 | 665.8053 | 1.131346
68.46 | 665.9575 | 1.131518
68.47 | 666.09 | 1.131677
68.48 | 666.261 | 1.13184
68.49 | 666.3905 | 1.132014
68.5 | 666.5411 | 1.132189
68.51 | 666.6873 | 1.132355
68.52 | 666.843 | 1.132511
68.53 | 666.9906 | 1.132668
68.54 | 667.1298 | 1.132837
68.55 | 667.3092 | 1.133016
68.56 | 667.4847 | 1.133189
68.57 | 667.6299 | 1.133347
68.58 | 667.7605 | 1.133518
68.59 | 667.9087 | 1.133688
68.6 | 668.059 | 1.133848
68.61 | 668.2012 | 1.134014
68.62 | 668.327 | 1.134177
68.63 | 668.4664 | 1.134356
68.64 | 668.6044 | 1.13453
68.65 | 668.725 | 1.134701
68.66 | 668.8538 | 1.134855
68.67 | 669.03125 | 1.13502
68.68 | 669.1682 | 1.135179
68.69 | 669.3054 | 1.135347
68.7 | 669.4362 | 1.135518
68.71 | 669.5764 | 1.135679
68.72 | 669.7423 | 1.135841
68.73 | 669.885 | 1.136012
68.74 | 670.0415 | 1.136173
68.75 | 670.2 | 1.136348
68.76 | 670.3608 | 1.136524
68.77 | 670.4747 | 1.136682
68.78 | 670.6293 | 1.136853
68.79 | 670.7797 | 1.137016
68.8 | 670.9285 | 1.137195
68.81 | 671.0841 | 1.137361
68.82 | 671.2047 | 1.137518
68.83 | 671.3538 | 1.137682
68.84 | 671.4836 | 1.137851
68.85 | 671.6047 | 1.138023
68.86 | 671.7465 | 1.138178
68.87 | 671.9094 | 1.138348
68.88 | 672.0356 | 1.138518
68.89 | 672.1711 | 1.138676
68.9 | 672.3225 | 1.138841
68.91 | 672.4624 | 1.139024
68.92 | 672.6278 | 1.13919
68.93 | 672.7722 | 1.139353
68.94 | 672.9199 | 1.139514
68.95 | 673.0564 | 1.139669
68.96 | 673.1741 | 1.139844
68.97 | 673.3066 | 1.140032
68.98 | 673.4817 | 1.140195
68.99 | 673.6177 | 1.140347
69 | 673.7498 | 1.140516
69.01 | 673.8833 | 1.140684
69.02 | 674.0137 | 1.140855
69.03 | 674.1615 | 1.141012
69.04 | 674.302 | 1.141182
69.05 | 674.4747 | 1.141358
69.06 | 674.6261 | 1.141531
69.07 | 674.7603 | 1.141689
69.08 | 674.8733 | 1.141847
69.09 | 675.021 | 1.142019
69.1 | 675.1763 | 1.142193
69.11 | 675.3407 | 1.142366
69.12 | 675.4795 | 1.142518
69.13 | 675.6161 | 1.142673
69.14 | 675.746 | 1.142841
69.15 | 675.8699 | 1.143016
69.16 | 676.0121 | 1.143188
69.17 | 676.1366 | 1.143357
69.18 | 676.2729 | 1.143523
69.19 | 676.4512 | 1.143678
69.2 | 676.5828 | 1.143843
69.21 | 676.7053 | 1.144011
69.22 | 676.8407 | 1.144178
69.23 | 676.9685 | 1.144338
69.24 | 677.1139 | 1.144511
69.25 | 677.2551 | 1.144676
69.26 | 677.389 | 1.144853
69.27 | 677.548 | 1.145018
69.28 | 677.6874 | 1.145183
69.29 | 677.7924 | 1.145355
69.3 | 677.9513 | 1.145512
69.31 | 678.0995 | 1.145679
69.32 | 678.2556 | 1.14585
69.33 | 678.415 | 1.146016
69.34 | 678.5996 | 1.146175
69.35 | 678.7625 | 1.146356
69.36 | 678.9293 | 1.146513
69.37 | 679.099 | 1.146669
69.38 | 679.2692 | 1.146854
69.39 | 679.4214 | 1.147022
69.4 | 679.5574 | 1.147193
69.41 | 679.7007 | 1.147355
69.42 | 679.8698 | 1.147508
69.43 | 680.0198 | 1.147685
69.44 | 680.1475 | 1.147847
69.45 | 680.3121 | 1.148008
69.46 | 680.4604 | 1.148182
69.47 | 680.5906 | 1.148355
69.48 | 680.7515 | 1.14852
69.49 | 680.9373 | 1.148676
69.5 | 681.0959 | 1.148849
69.51 | 681.2469 | 1.149015
69.52 | 681.3812 | 1.149176
69.53 | 681.5327 | 1.149334
69.54 | 681.6793 | 1.149511
69.55 | 681.8113 | 1.149672
69.56 | 681.9486 | 1.149849
69.57 | 682.1178 | 1.150037
69.58 | 682.2698 | 1.150193
69.59 | 682.4034 | 1.150348
69.6 | 682.5597 | 1.150512
69.61 | 682.733 | 1.150673
69.62 | 682.8915 | 1.150847
69.63 | 683.0319 | 1.151018
69.64 | 683.1903 | 1.151182
69.65 | 683.3411 | 1.151355
69.66 | 683.5033 | 1.151515
69.67 | 683.6348 | 1.151667
69.68 | 683.7904 | 1.151846
69.69 | 683.9375 | 1.152021
69.7 | 684.0808 | 1.152191
69.71 | 684.2159 | 1.152343
69.72 | 684.3429 | 1.152508
69.73 | 684.5184 | 1.152682
69.74 | 684.6625 | 1.152846
69.75 | 684.8185 | 1.153018
69.76 | 684.9675 | 1.153185
69.77 | 685.1149 | 1.15335
69.78 | 685.2603 | 1.153513
69.79 | 685.4049 | 1.153685
69.8 | 685.5468 | 1.153856
69.81 | 685.6935 | 1.154023
69.82 | 685.8586 | 1.154194
69.83 | 685.9739 | 1.154357
69.84 | 686.1245 | 1.154516
69.85 | 686.2455 | 1.15468
69.86 | 686.3882 | 1.154843
69.87 | 686.5377 | 1.155017
69.88 | 686.6561 | 1.155188
69.89 | 686.8191 | 1.155355
69.9 | 686.9749 | 1.155526
69.91 | 687.1302 | 1.155696
69.92 | 687.2722 | 1.15585
69.93 | 687.4395 | 1.156015
69.94 | 687.5894 | 1.156189
69.95 | 687.7365 | 1.156345
69.96 | 687.855 | 1.156509
69.97 | 688.0103 | 1.156683
69.98 | 688.1848 | 1.156841
69.99 | 688.3232 | 1.157006
70 | 688.4626 | 1.157177
70.01 | 688.5948 | 1.157348
70.02 | 688.743 | 1.15752
70.03 | 688.8743 | 1.157687
70.04 | 688.998 | 1.15785
70.05 | 689.1289 | 1.158024
70.06 | 689.2955 | 1.1582
70.07 | 689.4164 | 1.158356
70.08 | 689.5214 | 1.158513
70.09 | 689.6375 | 1.158688
70.1 | 689.7586 | 1.158855
70.11 | 689.9081 | 1.159013
70.12 | 690.0522 | 1.15918
70.13 | 690.2078 | 1.159351
70.14 | 690.3839 | 1.159525
70.15 | 690.553 | 1.159688
70.16 | 690.7014 | 1.159847
70.17 | 690.8698 | 1.160007
70.18 | 691.0392 | 1.16018
70.19 | 691.2199 | 1.160351
70.2 | 691.3906 | 1.160516
70.21 | 691.5339 | 1.160683
70.22 | 691.6721 | 1.160848
70.23 | 691.813 | 1.161021
70.24 | 691.9368 | 1.161197
70.25 | 692.0726 | 1.161351
70.26 | 692.2232 | 1.161507
70.27 | 692.3657 | 1.161677
70.28 | 692.5172 | 1.161852
70.29 | 692.633 | 1.162017
70.3 | 692.7774 | 1.162178
70.31 | 692.9233 | 1.162358
70.32 | 693.065 | 1.162531
70.33 | 693.2047 | 1.162691
70.34 | 693.3746 | 1.162849
70.35 | 693.5389 | 1.163007
70.36 | 693.6675 | 1.163181
70.37 | 693.7951 | 1.163356
70.38 | 693.9409 | 1.163524
70.39 | 694.1105 | 1.16368
70.4 | 694.2469 | 1.163838
70.41 | 694.3954 | 1.164009
70.42 | 694.5732 | 1.164183
70.43 | 694.7402 | 1.164354
70.44 | 694.8641 | 1.164522
70.45 | 695.0043 | 1.164691
70.46 | 695.1672 | 1.164852
70.47 | 695.3272 | 1.165027
70.48 | 695.4777 | 1.165197
70.49 | 695.6271 | 1.165346
70.5 | 695.7994 | 1.165499
70.51 | 695.9401 | 1.165669
70.52 | 696.0574 | 1.165859
70.53 | 696.1953 | 1.166025
70.54 | 696.3641 | 1.166179
70.55 | 696.4838 | 1.166351
70.56 | 696.6221 | 1.166512
70.57 | 696.772 | 1.166677
70.58 | 696.915 | 1.166838
70.59 | 697.0483 | 1.167012
70.6 | 697.1833 | 1.167191
70.61 | 697.3344 | 1.167367
70.62 | 697.5023 | 1.167527
70.63 | 697.6666 | 1.167679
70.64 | 697.7975 | 1.16785
70.65 | 697.9557 | 1.168016
70.66 | 698.1137 | 1.168186
70.67 | 698.2828 | 1.168362
70.68 | 698.4302 | 1.168525
70.69 | 698.5657 | 1.168689
70.7 | 698.6989 | 1.168844
70.71 | 698.8251 | 1.169008
70.72 | 698.9448 | 1.169183
70.73 | 699.0783 | 1.169357
70.74 | 699.2216 | 1.169518
70.75 | 699.3759 | 1.169684
70.76 | 699.5318 | 1.169849
70.77 | 699.6522 | 1.170022
70.78 | 699.7974 | 1.170194
70.79 | 699.9603 | 1.170346
70.8 | 700.1069 | 1.17052
70.81 | 700.269 | 1.170698
70.82 | 700.4239 | 1.170862
70.83 | 700.5612 | 1.171024
70.84 | 700.7217 | 1.171181
70.85 | 700.8801 | 1.17134
70.86 | 701.0104 | 1.17151
70.87 | 701.1468 | 1.171679
70.88 | 701.2724 | 1.171851
70.89 | 701.4252 | 1.172015
70.9 | 701.5698 | 1.172196
70.91 | 701.7093 | 1.172363
70.92 | 701.8393 | 1.172514
70.93 | 701.9695 | 1.17268
70.94 | 702.0904 | 1.172866
70.95 | 702.2161 | 1.173023
70.96 | 702.3505 | 1.173176
70.97 | 702.513 | 1.173347
70.98 | 702.6895 | 1.173522
70.99 | 702.8058 | 1.173691
71 | 702.9543 | 1.173858
71.01 | 703.1111 | 1.174016
71.02 | 703.2827 | 1.174175
71.03 | 703.4628 | 1.174354
71.04 | 703.5827 | 1.174538
71.05 | 703.7162 | 1.174698
71.06 | 703.8591 | 1.17486
71.07 | 703.9708 | 1.175016
71.08 | 704.0801 | 1.175188
71.09 | 704.2333 | 1.175359
71.1 | 704.3712 | 1.17552
71.11 | 704.5039 | 1.175689
71.12 | 704.6306 | 1.175855
71.13 | 704.7277 | 1.176014
71.14 | 704.9137 | 1.176182
71.15 | 705.0603 | 1.176346
71.16 | 705.2003 | 1.176508
71.17 | 705.3618 | 1.176678
71.18 | 705.5118 | 1.176851
71.19 | 705.6713 | 1.177022
71.2 | 705.8146 | 1.177182
71.21 | 705.9628 | 1.177353
71.22 | 706.1398 | 1.177518
71.23 | 706.3 | 1.177682
71.24 | 706.4296875 | 1.177839
71.25 | 706.5554 | 1.178011
71.26 | 706.6835 | 1.178179
71.27 | 706.8285 | 1.17835
71.28 | 706.9606 | 1.178512
71.29 | 707.0977 | 1.178679
71.3 | 707.243 | 1.178846
71.31 | 707.3855 | 1.179019
71.32 | 707.4954 | 1.179191
71.33 | 707.6472 | 1.179358
71.34 | 707.8042 | 1.179514
71.35 | 707.9755 | 1.179676
71.36 | 708.1438 | 1.179845
71.37 | 708.2874 | 1.180027
71.38 | 708.4407 | 1.180181
71.39 | 708.5665 | 1.180341
71.4 | 708.7192 | 1.18052
71.41 | 708.8553 | 1.18069
71.42 | 708.9924 | 1.180848
71.43 | 709.141 | 1.181029
71.44 | 709.2456 | 1.181195
71.45 | 709.3794 | 1.181348
71.46 | 709.5186 | 1.181511
71.47 | 709.6539 | 1.181676
71.48 | 709.7842 | 1.181847
71.49 | 709.9412 | 1.182017
71.5 | 710.0922 | 1.182188
71.51 | 710.2582 | 1.182352
71.52 | 710.4175 | 1.182524
71.53 | 710.5525 | 1.182694
71.54 | 710.7144 | 1.182851
71.55 | 710.881 | 1.183016
71.56 | 711.0125 | 1.183181
71.57 | 711.1537 | 1.183344
71.58 | 711.2904 | 1.183516
71.59 | 711.426 | 1.183686
71.6 | 711.5568 | 1.183852
71.61 | 711.7089 | 1.18401
71.62 | 711.8369 | 1.184177
71.63 | 711.976 | 1.184351
71.64 | 712.1179 | 1.184517
71.65 | 712.2253 | 1.184693
71.66 | 712.3933 | 1.184868
71.67 | 712.5604 | 1.185022
71.68 | 712.7229 | 1.185184
71.69 | 712.8665 | 1.185357
71.7 | 713.0063 | 1.185515
71.71 | 713.13 | 1.185686
71.72 | 713.2762 | 1.185847
71.73 | 713.4104 | 1.186001
71.74 | 713.5535 | 1.186175
71.75 | 713.7144 | 1.186354
71.76 | 713.8455 | 1.186527
71.77 | 713.9769 | 1.186681
71.78 | 714.1077 | 1.186857
71.79 | 714.2521 | 1.187022
71.8 | 714.4028 | 1.187191
71.81 | 714.5347 | 1.187353
71.82 | 714.6915 | 1.187508
71.83 | 714.8287 | 1.187676
71.84 | 714.9822 | 1.187848
71.85 | 715.1395 | 1.188019
71.86 | 715.286 | 1.18819
71.87 | 715.4211 | 1.188352
71.88 | 715.5736 | 1.188519
71.89 | 715.7054 | 1.188681
71.9 | 715.8419 | 1.188838
71.91 | 715.9954 | 1.189013
71.92 | 716.1388 | 1.189202
71.93 | 716.3175 | 1.189361
71.94 | 716.4435 | 1.189511
71.95 | 716.5714 | 1.189682
71.96 | 716.7041 | 1.189855
71.97 | 716.84375 | 1.190029
71.98 | 717.0251 | 1.190184
71.99 | 717.1943 | 1.190341
72 | 717.3336 | 1.190509
72.01 | 717.4659 | 1.190684
72.02 | 717.5883 | 1.190855
72.03 | 717.7271 | 1.191012
72.04 | 717.8788 | 1.191184
72.05 | 718.0376 | 1.191365
72.06 | 718.1921 | 1.191539
72.07 | 718.3434 | 1.191699
72.08 | 718.4587 | 1.191849
72.09 | 718.5789 | 1.192018
72.1 | 718.7278 | 1.192184
72.11 | 718.8727 | 1.192349
72.12 | 719.0328 | 1.192518
72.13 | 719.1855 | 1.192686
72.14 | 719.3616 | 1.192854
72.15 | 719.4972 | 1.193017
72.16 | 719.6185 | 1.193174
72.17 | 719.7649 | 1.193337
72.18 | 719.8865 | 1.193524
72.19 | 720.0269 | 1.193698
72.2 | 720.1497 | 1.193864
72.21 | 720.2838 | 1.194021
72.22 | 720.4276 | 1.19419
72.23 | 720.5515 | 1.194355
72.24 | 720.6631 | 1.194513
72.25 | 720.8247 | 1.194679
72.26 | 720.9833 | 1.194857
72.27 | 721.1245 | 1.195019
72.28 | 721.278 | 1.195189
72.29 | 721.4281 | 1.19536
72.3 | 721.6064 | 1.195516
72.31 | 721.7725 | 1.195669
72.32 | 721.8987 | 1.195831
72.33 | 722.0565 | 1.19601
72.34 | 722.2063 | 1.196176
72.35 | 722.3005 | 1.19635
72.36 | 722.446 | 1.196525
72.37 | 722.6081 | 1.196688
72.38 | 722.7672 | 1.196847
72.39 | 722.9155 | 1.197014
72.4 | 723.0389 | 1.197183
72.41 | 723.1554 | 1.197361
72.42 | 723.2828 | 1.197527
72.43 | 723.4247 | 1.197686
72.44 | 723.5565 | 1.197848
72.45 | 723.7339 | 1.198013
72.46 | 723.886 | 1.198177
72.47 | 724.0094 | 1.198339
72.48 | 724.1381 | 1.198507
72.49 | 724.2644 | 1.198688
72.5 | 724.3917 | 1.198866
72.51 | 724.5543 | 1.199025
72.52 | 724.723 | 1.19918
72.53 | 724.837 | 1.19935
72.54 | 724.9678 | 1.199512
72.55 | 725.0967 | 1.19969
72.56 | 725.2268 | 1.199859
72.57 | 725.364 | 1.200024
72.58 | 725.5314 | 1.200187
72.59 | 725.6924 | 1.200351
72.6 | 725.8606 | 1.200516
72.61 | 725.9835 | 1.200674
72.62 | 726.1388 | 1.20084
72.63 | 726.2821 | 1.200998
72.64 | 726.4316 | 1.201177
72.65 | 726.5748 | 1.201355
72.66 | 726.7196 | 1.201525
72.67 | 726.8567 | 1.201683
72.68 | 726.968 | 1.201857
72.69 | 727.114 | 1.202021
72.7 | 727.2573 | 1.202179
72.71 | 727.4053 | 1.20235
72.72 | 727.5321 | 1.20252
72.73 | 727.6932 | 1.202695
72.74 | 727.8478 | 1.202848
72.75 | 727.9827 | 1.20301
72.76 | 728.1244 | 1.203189
72.77 | 728.262 | 1.203353
72.78 | 728.413 | 1.203516
72.79 | 728.546875 | 1.203681
72.8 | 728.6926 | 1.20386
72.81 | 728.8665 | 1.204022
72.82 | 729.0182 | 1.204181
72.83 | 729.1527 | 1.204344
72.84 | 729.325 | 1.204517
72.85 | 729.5007 | 1.204684
72.86 | 729.6511 | 1.204855
72.87 | 729.8212 | 1.205027
72.88 | 729.9525 | 1.205187
72.89 | 730.0974 | 1.205347
72.9 | 730.2312 | 1.205515
72.91 | 730.347 | 1.205681
72.92 | 730.4778 | 1.205844
72.93 | 730.6188 | 1.206017
72.94 | 730.7435 | 1.206182
72.95 | 730.8799 | 1.206353
72.96 | 730.998 | 1.206516
72.97 | 731.1273 | 1.206683
72.98 | 731.2766 | 1.206863
72.99 | 731.4237 | 1.207025
73 | 731.5566 | 1.207188
73.01 | 731.6765 | 1.207351
73.02 | 731.8252 | 1.207513
73.03 | 731.9775 | 1.20768
73.04 | 732.1283 | 1.207849
73.05 | 732.2491 | 1.20801
73.06 | 732.4019 | 1.208186
73.07 | 732.5705 | 1.20836
73.08 | 732.7364 | 1.208518
73.09 | 732.8923 | 1.208688
73.1 | 733.046 | 1.208847
73.11 | 733.2239 | 1.209015
73.12 | 733.3614 | 1.209179
73.13 | 733.4952 | 1.209351
73.14 | 733.624 | 1.209514
73.15 | 733.7856 | 1.209681
73.16 | 733.9421 | 1.209839
73.17 | 734.0543 | 1.210006
73.18 | 734.1725 | 1.210188
73.19 | 734.3017 | 1.210365
73.2 | 734.4487 | 1.210525
73.21 | 734.6041 | 1.210679
73.22 | 734.7714 | 1.21084
73.23 | 734.929 | 1.211012
73.24 | 735.0804 | 1.21118
73.25 | 735.2304 | 1.211338
73.26 | 735.3616 | 1.211512
73.27 | 735.5119 | 1.211675
73.28 | 735.6661 | 1.211848
73.29 | 735.8226 | 1.212003
73.3 | 735.9615 | 1.212175
73.31 | 736.0937 | 1.212345
73.32 | 736.2236 | 1.212514
73.33 | 736.3495 | 1.21269
73.34 | 736.4811 | 1.212847
73.35 | 736.6135 | 1.213022
73.36 | 736.7803 | 1.213183
73.37 | 736.9376 | 1.213333
73.38 | 737.1027 | 1.213496
73.39 | 737.2459 | 1.213681
73.4 | 737.3987 | 1.213858
73.41 | 737.5439 | 1.214025
73.42 | 737.6907 | 1.214187
73.43 | 737.8493 | 1.214357
73.44 | 738.0121 | 1.21452
73.45 | 738.162 | 1.214683
73.46 | 738.2974 | 1.21484
73.47 | 738.4462 | 1.215005
73.48 | 738.5781 | 1.215186
73.49 | 738.7228 | 1.215368
73.5 | 738.8725 | 1.215519
73.51 | 739.0267 | 1.215678
73.52 | 739.1816 | 1.215858
73.53 | 739.3359 | 1.216021
73.54 | 739.4724 | 1.216181
73.55 | 739.6264 | 1.216344
73.56 | 739.7812 | 1.216517
73.57 | 739.9423 | 1.216685
73.58 | 740.0859 | 1.216846
73.59 | 740.2304 | 1.217019
73.6 | 740.3837 | 1.217177
73.61 | 740.5187 | 1.217335
73.62 | 740.6778 | 1.217508
73.63 | 740.8093 | 1.217688
73.64 | 740.9348 | 1.217858
73.65 | 741.072 | 1.218019
73.66 | 741.2178 | 1.218178
73.67 | 741.3387 | 1.218347
73.68 | 741.4883 | 1.218517
73.69 | 741.613 | 1.218678
73.7 | 741.7443 | 1.218842
73.71 | 741.8995 | 1.219014
73.72 | 742.0236 | 1.219182
73.73 | 742.1754 | 1.219357
73.74 | 742.3359 | 1.219514
73.75 | 742.4881 | 1.219683
73.76 | 742.6282 | 1.219846
73.77 | 742.7955 | 1.220005
73.78 | 742.9496 | 1.220183
73.79 | 743.1144 | 1.220353
73.8 | 743.2723 | 1.220528
73.81 | 743.4117 | 1.220685
73.82 | 743.5609 | 1.220837
73.83 | 743.7133 | 1.221004
73.84 | 743.8734 | 1.221179
73.85 | 744.0099 | 1.221346
73.86 | 744.1442 | 1.221524
73.87 | 744.2783 | 1.221688
73.88 | 744.4377 | 1.221849
73.89 | 744.6186 | 1.222009
73.9 | 744.7653 | 1.222169
73.91 | 744.9189 | 1.222354
73.92 | 745.0601 | 1.222517
73.93 | 745.206 | 1.222684
73.94 | 745.3243 | 1.222853
73.95 | 745.4662 | 1.223016
73.96 | 745.6186 | 1.223185
73.97 | 745.7443 | 1.223341
73.98 | 745.8863 | 1.22351
73.99 | 746.0054 | 1.223696
74 | 746.1281 | 1.223864
74.01 | 746.2619 | 1.224023
74.02 | 746.4379 | 1.224184
74.03 | 746.597 | 1.224359
74.04 | 746.7466 | 1.22452
74.05 | 746.9007 | 1.224684
74.06 | 747.048 | 1.224858
74.07 | 747.2104 | 1.225023
74.08 | 747.3443 | 1.22518
74.09 | 747.4904 | 1.225355
74.1 | 747.6507 | 1.22552
74.11 | 747.7962 | 1.225685
74.12 | 747.913 | 1.225851
74.13 | 748.0292 | 1.226012
74.14 | 748.1817 | 1.226175
74.15 | 748.3203 | 1.226343
74.16 | 748.46 | 1.226515
74.17 | 748.5983 | 1.226677
74.18 | 748.7497 | 1.226851
74.19 | 748.8802 | 1.227026
74.2 | 749.0114 | 1.227198
74.21 | 749.1577 | 1.22736
74.22 | 749.3083 | 1.22752
74.23 | 749.4478 | 1.227673
74.24 | 749.6015 | 1.22784
74.25 | 749.7393 | 1.228018
74.26 | 749.861 | 1.228193
74.27 | 750.007 | 1.228358
74.28 | 750.1381 | 1.228532
74.29 | 750.2822 | 1.228691
74.3 | 750.4155 | 1.228855
74.31 | 750.5549 | 1.229014
74.32 | 750.697 | 1.229177
74.33 | 750.8558 | 1.229349
74.34 | 750.9921 | 1.229517
74.35 | 751.1299 | 1.229681
74.36 | 751.296 | 1.229842
74.37 | 751.4351 | 1.230011
74.38 | 751.5893 | 1.230181
74.39 | 751.7321 | 1.230345
74.4 | 751.8979 | 1.230513
74.41 | 752.0732 | 1.230693
74.42 | 752.1912 | 1.230865
74.43 | 752.334 | 1.23101
74.44 | 752.4721 | 1.231171
74.45 | 752.6331 | 1.231333
74.46 | 752.7924 | 1.231508
74.47 | 752.9537 | 1.231689
74.48 | 753.0903 | 1.23186
74.49 | 753.2536 | 1.232029
74.5 | 753.4086 | 1.232182
74.51 | 753.5346 | 1.232341
74.52 | 753.7101 | 1.232514
74.53 | 753.8492 | 1.232682
74.54 | 754.0136 | 1.232864
74.55 | 754.1649 | 1.233032
74.56 | 754.303 | 1.233202
74.57 | 754.4614 | 1.23336
74.58 | 754.6266 | 1.233514
74.59 | 754.7524 | 1.233678
74.6 | 754.8809 | 1.23384
74.61 | 755.0231 | 1.234004
74.62 | 755.16 | 1.234183
74.63 | 755.3245 | 1.234356
74.64 | 755.475 | 1.234526
74.65 | 755.6074 | 1.234685
74.66 | 755.7504 | 1.23485
74.67 | 755.8495 | 1.235027
74.68 | 755.9451 | 1.23519
74.69 | 756.0927 | 1.23536
74.7 | 756.2614 | 1.235521
74.71 | 756.3995 | 1.235669
74.72 | 756.5452 | 1.235839
74.73 | 756.6777 | 1.236022
74.74 | 756.8042 | 1.236205
74.75 | 756.9542 | 1.236366
74.76 | 757.1084 | 1.236528
74.77 | 757.272 | 1.236688
74.78 | 757.4377 | 1.236845
74.79 | 757.5897 | 1.237011
74.8 | 757.7087 | 1.237181
74.81 | 757.8447 | 1.237354
74.82 | 757.9857 | 1.237514
74.83 | 758.1224 | 1.237683
74.84 | 758.2456 | 1.237849
74.85 | 758.3789 | 1.238013
74.86 | 758.49 | 1.23819
74.87 | 758.6268 | 1.238352
74.88 | 758.7599 | 1.23851
74.89 | 758.9102 | 1.238685
74.9 | 759.0571 | 1.238855
74.91 | 759.2109375 | 1.239032
74.92 | 759.3466 | 1.239186
74.93 | 759.5006 | 1.239346
74.94 | 759.6705 | 1.239517
74.95 | 759.8298 | 1.239689
74.96 | 759.9913 | 1.239861
74.97 | 760.1536 | 1.240028
74.98 | 760.3212 | 1.240192
74.99 | 760.4777 | 1.240352
75 | 760.6428 | 1.240516
75.01 | 760.7766 | 1.240687
75.02 | 760.9387 | 1.24085
75.03 | 761.0948 | 1.241024
75.04 | 761.2565 | 1.241176
75.05 | 761.3987 | 1.241347
75.06 | 761.5475 | 1.24152
75.07 | 761.6754 | 1.241691
75.08 | 761.8197 | 1.241853
75.09 | 761.9283 | 1.242018
75.1 | 762.0321 | 1.242192
75.11 | 762.187 | 1.242366
75.12 | 762.3278 | 1.242521
75.13 | 762.4442 | 1.242673
75.14 | 762.5786 | 1.242839
75.15 | 762.7277 | 1.243011
75.16 | 762.8853 | 1.243185
75.17 | 763.0461 | 1.243346
75.18 | 763.1836 | 1.243499
75.19 | 763.3662 | 1.243679
75.2 | 763.5459 | 1.243854
75.21 | 763.7125 | 1.244023
75.22 | 763.863 | 1.24419
75.23 | 764.0369 | 1.244357
75.24 | 764.168 | 1.244524
75.25 | 764.2972 | 1.244685
75.26 | 764.4376 | 1.244856
75.27 | 764.5642 | 1.245017
75.28 | 764.6976 | 1.245185
75.29 | 764.8124 | 1.245346
75.3 | 764.9443 | 1.24552
75.31 | 765.056 | 1.245682
75.32 | 765.1688 | 1.245831
75.33 | 765.2739 | 1.246001
75.34 | 765.418 | 1.246186
75.35 | 765.5846 | 1.246368
75.36 | 765.7222 | 1.246528
75.37 | 765.8657 | 1.246682
75.38 | 766.0176 | 1.246851
75.39 | 766.1841 | 1.247023
75.4 | 766.3226 | 1.247174
75.41 | 766.4913 | 1.247339
75.42 | 766.6466 | 1.247526
75.43 | 766.8085 | 1.247691
75.44 | 766.9542 | 1.247851
75.45 | 767.0978 | 1.248014
75.46 | 767.243 | 1.248182
75.47 | 767.3933 | 1.248343
75.48 | 767.5457 | 1.248496
75.49 | 767.673 | 1.248677
75.5 | 767.8497 | 1.248847
75.51 | 767.9945 | 1.249023
75.52 | 768.1742 | 1.249195
75.53 | 768.3546 | 1.249357
75.54 | 768.5048 | 1.249517
75.55 | 768.6466 | 1.249683
75.56 | 768.7972 | 1.249857
75.57 | 768.9492 | 1.250027
75.58 | 769.0927 | 1.250189
75.59 | 769.2241 | 1.25036
75.6 | 769.3472 | 1.250518
75.61 | 769.4969 | 1.250682
75.62 | 769.6217 | 1.250837
75.63 | 769.739 | 1.251018
75.64 | 769.9034 | 1.251184
75.65 | 770.053 | 1.251356
75.66 | 770.1848 | 1.251514
75.67 | 770.3339 | 1.251678
75.68 | 770.4777 | 1.251858
75.69 | 770.65 | 1.252032
75.7 | 770.8059 | 1.252178
75.71 | 770.9591 | 1.252336
75.72 | 771.1017 | 1.252525
75.73 | 771.231 | 1.252685
75.74 | 771.359 | 1.252851
75.75 | 771.4911 | 1.253025
75.76 | 771.6321 | 1.253173
75.77 | 771.7798 | 1.253342
75.78 | 771.9275 | 1.253516
75.79 | 772.0646 | 1.253682
75.8 | 772.2163 | 1.253857
75.81 | 772.334 | 1.254035
75.82 | 772.4683 | 1.254184
75.83 | 772.6238 | 1.254349
75.84 | 772.7678 | 1.254508
75.85 | 772.9127 | 1.254679
75.86 | 773.0698 | 1.254856
75.87 | 773.1692 | 1.255033
75.88 | 773.3167 | 1.2552
75.89 | 773.4631 | 1.255347
75.9 | 773.5947 | 1.255509
75.91 | 773.7281 | 1.255678
75.92 | 773.8907 | 1.255865
75.93 | 774.0142 | 1.256029
75.94 | 774.1514 | 1.25619
75.95 | 774.2947 | 1.25635
75.96 | 774.4257 | 1.256514
75.97 | 774.6134 | 1.256676
75.98 | 774.7515 | 1.25684
75.99 | 774.8831 | 1.25702
76 | 775.0146 | 1.257191
76.01 | 775.1489 | 1.257346
76.02 | 775.287 | 1.257518
76.03 | 775.4596 | 1.257689
76.04 | 775.6071 | 1.257854
76.05 | 775.7637 | 1.258028
76.06 | 775.907 | 1.258193
76.07 | 776.0134 | 1.258356
76.08 | 776.1428 | 1.258517
76.09 | 776.2938 | 1.258687
76.1 | 776.4348 | 1.258849
76.11 | 776.5932 | 1.258996
76.12 | 776.7285 | 1.259169
76.13 | 776.8757 | 1.259339
76.14 | 777.0118 | 1.259509
76.15 | 777.1641 | 1.259685
76.16 | 777.3345 | 1.259864
76.17 | 777.5289 | 1.260026
76.18 | 777.6765 | 1.260186
76.19 | 777.8024 | 1.26035
76.2 | 777.9393 | 1.260515
76.21 | 778.0773 | 1.260685
76.22 | 778.2315 | 1.260853
76.23 | 778.3845 | 1.261019
76.24 | 778.5497 | 1.261188
76.25 | 778.6926 | 1.261354
76.26 | 778.8273 | 1.261529
76.27 | 778.9418 | 1.261692
76.28 | 779.0884 | 1.261845
76.29 | 779.2433 | 1.262003
76.3 | 779.4128 | 1.262178
76.31 | 779.5897 | 1.262348
76.32 | 779.73 | 1.262517
76.33 | 779.8549 | 1.262688
76.34 | 779.983 | 1.262849
76.35 | 780.1197 | 1.263008
76.36 | 780.2426 | 1.263176
76.37 | 780.4091 | 1.263351
76.38 | 780.5727 | 1.263524
76.39 | 780.7575 | 1.263685
76.4 | 780.8975 | 1.26383
76.41 | 781.043 | 1.264011
76.42 | 781.2079 | 1.264212
76.43 | 781.371 | 1.26437
76.44 | 781.5357 | 1.26452
76.45 | 781.676 | 1.264681
76.46 | 781.817 | 1.264842
76.47 | 781.9523 | 1.265015
76.48 | 782.0971 | 1.265185
76.49 | 782.2239 | 1.265348
76.5 | 782.3768 | 1.265506
76.51 | 782.5298 | 1.265683
76.52 | 782.6694 | 1.265843
76.53 | 782.8253 | 1.266003
76.54 | 782.9726 | 1.266184
76.55 | 783.1242 | 1.266373
76.56 | 783.3071 | 1.266531
76.57 | 783.4619 | 1.266683
76.58 | 783.5965 | 1.266842
76.59 | 783.7523 | 1.267017
76.6 | 783.8998 | 1.267187
76.61 | 784.0256 | 1.267346
76.62 | 784.1777 | 1.267512
76.63 | 784.3168 | 1.267689
76.64 | 784.4477 | 1.267858
76.65 | 784.5947 | 1.268021
76.66 | 784.7272 | 1.268192
76.67 | 784.8813 | 1.268353
76.68 | 785.027 | 1.268521
76.69 | 785.1718 | 1.268681
76.7 | 785.3127 | 1.268845
76.71 | 785.4958 | 1.26902
76.72 | 785.6459 | 1.269193
76.73 | 785.8044 | 1.269349
76.74 | 785.9777 | 1.269505
76.75 | 786.1269 | 1.269683
76.76 | 786.2858 | 1.269866
76.77 | 786.4034 | 1.270028
76.78 | 786.5482 | 1.270185
76.79 | 786.69 | 1.270339
76.8 | 786.8306 | 1.27051
76.81 | 786.9598 | 1.270672
76.82 | 787.09 | 1.270829
76.83 | 787.2204 | 1.271004
76.84 | 787.379 | 1.271185
76.85 | 787.5308 | 1.271361
76.86 | 787.6744 | 1.271528
76.87 | 787.8439 | 1.27169
76.88 | 787.9996 | 1.271855
76.89 | 788.1192 | 1.272025
76.9 | 788.2839 | 1.272191
76.91 | 788.4096 | 1.272354
76.92 | 788.5458 | 1.272511
76.93 | 788.6791 | 1.272679
76.94 | 788.8019 | 1.272844
76.95 | 788.9328 | 1.273012
76.96 | 789.0737 | 1.273184
76.97 | 789.2067 | 1.273349
76.98 | 789.3608 | 1.273522
76.99 | 789.5346 | 1.273693
77 | 789.6788 | 1.273861
77.01 | 789.8212 | 1.274016
77.02 | 789.9555 | 1.274184
77.03 | 790.0895 | 1.274355
77.04 | 790.199 | 1.274531
77.05 | 790.3331 | 1.274684
77.06 | 790.4833 | 1.274848
77.07 | 790.6259 | 1.275006
77.08 | 790.7637 | 1.275168
77.09 | 790.8962 | 1.27535
77.1 | 791.0151 | 1.27551
77.11 | 791.1691 | 1.275682
77.12 | 791.3329 | 1.27585
77.13 | 791.5065 | 1.276014
77.14 | 791.6763 | 1.276185
77.15 | 791.8439 | 1.276351
77.16 | 791.9513 | 1.276506
77.17 | 792.0912 | 1.276668
77.18 | 792.2208 | 1.276843
77.19 | 792.3522 | 1.277018
77.2 | 792.4927 | 1.277189
77.21 | 792.5969 | 1.277356
77.22 | 792.7478 | 1.277521
77.23 | 792.8595 | 1.277681
77.24 | 792.9921 | 1.277844
77.25 | 793.1212 | 1.278008
77.26 | 793.2987 | 1.27818
77.27 | 793.4474 | 1.278345
77.28 | 793.6259 | 1.278514
77.29 | 793.7985 | 1.278682
77.3 | 793.9601 | 1.278852
77.31 | 794.1449 | 1.279025
77.32 | 794.2734375 | 1.279189
77.33 | 794.4379 | 1.279349
77.34 | 794.5848 | 1.279513
77.35 | 794.7357 | 1.279683
77.36 | 794.8647 | 1.279846
77.37 | 795.0132 | 1.28002
77.38 | 795.1119 | 1.280189
77.39 | 795.2379 | 1.280353
77.4 | 795.3812 | 1.28051
77.41 | 795.5175 | 1.280668
77.42 | 795.6640625 | 1.280844
77.43 | 795.7982 | 1.28102
77.44 | 795.9625 | 1.28118
77.45 | 796.1062 | 1.281349
77.46 | 796.2793 | 1.281505
77.47 | 796.439 | 1.281674
77.48 | 796.5931 | 1.281844
77.49 | 796.7285 | 1.282015
77.5 | 796.8723 | 1.282184
77.51 | 797.0223 | 1.28234
77.52 | 797.1882 | 1.282506
77.53 | 797.3374 | 1.282688
77.54 | 797.4683 | 1.282858
77.55 | 797.6079 | 1.283012
77.56 | 797.7286 | 1.283186
77.57 | 797.8645 | 1.283359
77.58 | 798.0304 | 1.283524
77.59 | 798.1938 | 1.283689
77.6 | 798.3143 | 1.283855
77.61 | 798.4526 | 1.28402
77.62 | 798.5692 | 1.284185
77.63 | 798.7261 | 1.284346
77.64 | 798.8766 | 1.284508
77.65 | 799.0204 | 1.284676
77.66 | 799.1705 | 1.284839
77.67 | 799.3217 | 1.285017
77.68 | 799.4392 | 1.28518
77.69 | 799.5782 | 1.285347
77.7 | 799.7672 | 1.285516
77.71 | 799.9165 | 1.285685
77.72 | 800.0741 | 1.285848
77.73 | 800.2042 | 1.286006
77.74 | 800.3458 | 1.286185
77.75 | 800.4873 | 1.286356
77.76 | 800.6404 | 1.286526
77.77 | 800.7783 | 1.28668
77.78 | 800.95 | 1.286837
77.79 | 801.0955 | 1.287023
77.8 | 801.2119 | 1.287191
77.81 | 801.3345 | 1.287357
77.82 | 801.486 | 1.287513
77.83 | 801.6393 | 1.287672
77.84 | 801.7793 | 1.287837
77.85 | 801.9401 | 1.288008
77.86 | 802.0839 | 1.28819
77.87 | 802.2373 | 1.288354
77.88 | 802.3706 | 1.288509
77.89 | 802.5024 | 1.288682
77.9 | 802.6313 | 1.28885
77.91 | 802.7898 | 1.289005
77.92 | 802.9163 | 1.28917
77.93 | 803.0537 | 1.289342
77.94 | 803.1836 | 1.289514
77.95 | 803.2996 | 1.289685
77.96 | 803.4247 | 1.28985
77.97 | 803.5638 | 1.290021
77.98 | 803.7103 | 1.2902
77.99 | 803.8663 | 1.290356
78 | 804.0365 | 1.290515
78.01 | 804.1689 | 1.290691
78.02 | 804.3196 | 1.290855
78.03 | 804.4431 | 1.291015
78.04 | 804.5721 | 1.291186
78.05 | 804.7112 | 1.291356
78.06 | 804.8663 | 1.291519
78.07 | 804.9963 | 1.291675
78.08 | 805.1224 | 1.291844
78.09 | 805.2522 | 1.292014
78.1 | 805.369 | 1.292192
78.11 | 805.5049 | 1.292351
78.12 | 805.6464 | 1.292513
78.13 | 805.8164 | 1.292683
78.14 | 805.9852 | 1.292845
78.15 | 806.1467 | 1.293014
78.16 | 806.272 | 1.293188
78.17 | 806.4137 | 1.293354
78.18 | 806.551 | 1.293512
78.19 | 806.6992 | 1.293681
78.2 | 806.8442 | 1.293859
78.21 | 807.0088 | 1.294023
78.22 | 807.1575 | 1.294181
78.23 | 807.3086 | 1.294344
78.24 | 807.4387 | 1.294516
78.25 | 807.5907 | 1.294681
78.26 | 807.7463 | 1.294852
78.27 | 807.8873 | 1.295017
78.28 | 808.0271 | 1.295187
78.29 | 808.1715 | 1.295359
78.3 | 808.3378 | 1.295529
78.31 | 808.4869 | 1.29569
78.32 | 808.6182 | 1.295848
78.33 | 808.7366 | 1.296005
78.34 | 808.8885 | 1.29618
78.35 | 809.0143 | 1.296361
78.36 | 809.1697 | 1.29652
78.37 | 809.3094 | 1.296676
78.38 | 809.4653 | 1.296853
78.39 | 809.6119 | 1.297019
78.4 | 809.759 | 1.297176
78.41 | 809.8965 | 1.297346
78.42 | 810.0608 | 1.297519
78.43 | 810.2363 | 1.297696
78.44 | 810.3895 | 1.297862
78.45 | 810.5417 | 1.298024
78.46 | 810.6711 | 1.298182
78.47 | 810.8303 | 1.298346
78.48 | 810.993 | 1.298511
78.49 | 811.1466 | 1.298681
78.5 | 811.28 | 1.298849
78.51 | 811.4373 | 1.299009
78.52 | 811.5687 | 1.299179
78.53 | 811.6832 | 1.299352
78.54 | 811.8026 | 1.299527
78.55 | 811.9412 | 1.29969
78.56 | 812.0837 | 1.299848
78.57 | 812.2035 | 1.300017
78.58 | 812.3386 | 1.300188
78.59 | 812.4656 | 1.300362
78.6 | 812.5964 | 1.300517
78.61 | 812.7178 | 1.30068
78.62 | 812.8624 | 1.300858
78.63 | 813.0164 | 1.301018
78.64 | 813.1731 | 1.301176
78.65 | 813.2924 | 1.301351
78.66 | 813.4266 | 1.301517
78.67 | 813.5988 | 1.301684
78.68 | 813.7303 | 1.301854
78.69 | 813.8694 | 1.302022
78.7 | 814.0127 | 1.302192
78.71 | 814.1642 | 1.302357
78.72 | 814.3037 | 1.302524
78.73 | 814.4309 | 1.302695
78.74 | 814.5715 | 1.302857
78.75 | 814.7494 | 1.303023
78.76 | 814.9155 | 1.303188
78.77 | 815.0293 | 1.303345
78.78 | 815.1808 | 1.303517
78.79 | 815.3258 | 1.303684
78.8 | 815.4663 | 1.303849
78.81 | 815.5943 | 1.304013
78.82 | 815.7272 | 1.304186
78.83 | 815.8749 | 1.304357
78.84 | 816.0363 | 1.304519
78.85 | 816.1727 | 1.304682
78.86 | 816.2858 | 1.304853
78.87 | 816.4424 | 1.30502
78.88 | 816.5954 | 1.305178
78.89 | 816.7449 | 1.305343
78.9 | 816.9092 | 1.305524
78.91 | 817.07 | 1.305696
78.92 | 817.2277 | 1.305854
78.93 | 817.3848 | 1.306011
78.94 | 817.5391 | 1.306176
78.95 | 817.6942 | 1.306338
78.96 | 817.8694 | 1.306503
78.97 | 818.008 | 1.30669
78.98 | 818.1232 | 1.306881
78.99 | 818.2745 | 1.307036
79 | 818.4188 | 1.307186
79.01 | 818.5712 | 1.307339
79.02 | 818.7082 | 1.30751
79.03 | 818.8538 | 1.307683
79.04 | 818.9979 | 1.307851
79.05 | 819.154 | 1.308021
79.06 | 819.2984 | 1.30819
79.07 | 819.4472 | 1.308358
79.08 | 819.6132 | 1.308514
79.09 | 819.7477 | 1.308679
79.1 | 819.8882 | 1.308846
79.11 | 820.0004 | 1.309017
79.12 | 820.1417 | 1.309193
79.13 | 820.3086 | 1.309355
79.14 | 820.4333 | 1.309517
79.15 | 820.5455 | 1.309689
79.16 | 820.6898 | 1.309843
79.17 | 820.8345 | 1.310009
79.18 | 820.9668 | 1.310185
79.19 | 821.1034 | 1.310347
79.2 | 821.2556 | 1.310507
79.21 | 821.4414 | 1.310678
79.22 | 821.6038 | 1.310846
79.23 | 821.7281 | 1.311026
79.24 | 821.8472 | 1.311196
79.25 | 822.0038 | 1.311354
79.26 | 822.1425 | 1.311512
79.27 | 822.2885 | 1.311685
79.28 | 822.4282 | 1.311849
79.29 | 822.568 | 1.312008
79.3 | 822.6974 | 1.312177
79.31 | 822.8164 | 1.312353
79.32 | 822.9391 | 1.312525
79.33 | 823.0818 | 1.312696
79.34 | 823.2554 | 1.312848
79.35 | 823.3955 | 1.313026
79.36 | 823.5405 | 1.313186
79.37 | 823.7043 | 1.313336
79.38 | 823.8564 | 1.313504
79.39 | 824.004 | 1.313683
79.4 | 824.1549 | 1.313859
79.41 | 824.3033 | 1.314019
79.42 | 824.4487 | 1.314193
79.43 | 824.5914 | 1.314353
79.44 | 824.7385 | 1.314527
79.45 | 824.8698 | 1.314693
79.46 | 825.0219 | 1.314852
79.47 | 825.163 | 1.315014
79.48 | 825.3008 | 1.315187
79.49 | 825.4584 | 1.315349
79.5 | 825.6121 | 1.315525
79.51 | 825.7625 | 1.315688
79.52 | 825.928 | 1.315857
79.53 | 826.0792 | 1.316018
79.54 | 826.214 | 1.31618
79.55 | 826.3644 | 1.316346
79.56 | 826.4865 | 1.316514
79.57 | 826.6266 | 1.316673
79.58 | 826.7952 | 1.316844
79.59 | 826.9448 | 1.317014
79.6 | 827.1056 | 1.317183
79.61 | 827.2799 | 1.317353
79.62 | 827.4268 | 1.317524
79.63 | 827.5732 | 1.317678
79.64 | 827.7397 | 1.317843
79.65 | 827.8955 | 1.318023
79.66 | 828.071 | 1.318197
79.67 | 828.2181 | 1.318351
79.68 | 828.3628 | 1.318529
79.69 | 828.5236 | 1.318688
79.7 | 828.65625 | 1.318845
79.71 | 828.7694 | 1.319009
79.72 | 828.9022 | 1.319189
79.73 | 829.0548 | 1.319356
79.74 | 829.1863 | 1.319508
79.75 | 829.3486 | 1.319679
79.76 | 829.4927 | 1.319854
79.77 | 829.6323 | 1.320028
79.78 | 829.78 | 1.320184
79.79 | 829.9121 | 1.320343
79.8 | 830.0609 | 1.320515
79.81 | 830.2106 | 1.320683
79.82 | 830.3588 | 1.320841
79.83 | 830.4993 | 1.321009
79.84 | 830.6163 | 1.321172
79.85 | 830.7382 | 1.321347
79.86 | 830.8552 | 1.321527
79.87 | 831.0121 | 1.321692
79.88 | 831.1613 | 1.321847
79.89 | 831.293 | 1.322014
79.9 | 831.4196 | 1.322189
79.91 | 831.5543 | 1.322365
79.92 | 831.7014 | 1.322531
79.93 | 831.8391 | 1.322689
79.94 | 832.0172 | 1.322852
79.95 | 832.1737 | 1.323017
79.96 | 832.3654 | 1.323179
79.97 | 832.5144 | 1.323347
79.98 | 832.6398 | 1.323517
79.99 | 832.7882 | 1.323685
80 | 832.9407 | 1.323855
80.01 | 833.1025 | 1.324016
80.02 | 833.2576 | 1.324188
80.03 | 833.387 | 1.32436
80.04 | 833.5078125 | 1.324515
80.05 | 833.6667 | 1.324688
80.06 | 833.7808 | 1.324854
80.07 | 833.9275 | 1.325021
80.08 | 834.0789 | 1.325186
80.09 | 834.2419 | 1.325344
80.1 | 834.4058 | 1.325522
80.11 | 834.5576 | 1.325695
80.12 | 834.6801 | 1.325855
80.13 | 834.8408 | 1.326015
80.14 | 835.0062 | 1.32618
80.15 | 835.149 | 1.326358
80.16 | 835.282 | 1.326524
80.17 | 835.4072 | 1.326679
80.18 | 835.545 | 1.326848
80.19 | 835.6975 | 1.327019
80.2 | 835.8469 | 1.327185
80.21 | 835.9758 | 1.32735
80.22 | 836.1401 | 1.327528
80.23 | 836.2827 | 1.327701
80.24 | 836.4419 | 1.327847
80.25 | 836.5858 | 1.327993
80.26 | 836.741 | 1.328164
80.27 | 836.8892 | 1.328347
80.28 | 837.0389 | 1.328534
80.29 | 837.1996 | 1.328706
80.3 | 837.324 | 1.328874
80.31 | 837.4889 | 1.329024
80.32 | 837.6427 | 1.329174
80.33 | 837.7894 | 1.329346
80.34 | 837.9158 | 1.329528
80.35 | 838.0732 | 1.329685
80.36 | 838.2441 | 1.329843
80.37 | 838.3993 | 1.330012
80.38 | 838.5699 | 1.330178
80.39 | 838.7056 | 1.330343
80.4 | 838.859375 | 1.330519
80.41 | 838.9799 | 1.330682
80.42 | 839.1171875 | 1.330846
80.43 | 839.2726 | 1.331015
80.44 | 839.436 | 1.331184
80.45 | 839.564 | 1.331357
80.46 | 839.6915 | 1.331527
80.47 | 839.8539 | 1.331681
80.48 | 839.9893 | 1.331846
80.49 | 840.1237 | 1.332023
80.5 | 840.2537 | 1.332179
80.51 | 840.4194 | 1.332348
80.52 | 840.5878 | 1.332519
80.53 | 840.7501 | 1.332685
80.54 | 840.902 | 1.332854
80.55 | 841.0538 | 1.333032
80.56 | 841.2345 | 1.333203
80.57 | 841.3735 | 1.333341
80.58 | 841.5331 | 1.333502
80.59 | 841.704 | 1.333682
80.6 | 841.8668 | 1.333849
80.61 | 842.0145 | 1.33402
80.62 | 842.1704 | 1.334194
80.63 | 842.3251 | 1.334351
80.64 | 842.4972 | 1.334503
80.65 | 842.65625 | 1.334676
80.66 | 842.793 | 1.334858
80.67 | 842.9344 | 1.335018
80.68 | 843.0793 | 1.335179
80.69 | 843.2118 | 1.33535
80.7 | 843.3765 | 1.335514
80.71 | 843.5249 | 1.335691
80.72 | 843.640625 | 1.335852
80.73 | 843.7935 | 1.336019
80.74 | 843.9417 | 1.336184
80.75 | 844.0848 | 1.336346
80.76 | 844.233 | 1.336511
80.77 | 844.4014 | 1.336684
80.78 | 844.5687 | 1.336857
80.79 | 844.7244 | 1.337019
80.8 | 844.8699 | 1.337188
80.81 | 845.0338 | 1.337351
80.82 | 845.2057 | 1.337508
80.83 | 845.3616 | 1.337676
80.84 | 845.5132 | 1.337845
80.85 | 845.7097 | 1.338
80.86 | 845.8656 | 1.338163
80.87 | 846.0173 | 1.33836
80.88 | 846.1653 | 1.338538
80.89 | 846.3267 | 1.338695
80.9 | 846.4966 | 1.33885
80.91 | 846.6583 | 1.339017
80.92 | 846.8126 | 1.339192
80.93 | 846.9586 | 1.33936
80.94 | 847.0988 | 1.339511
80.95 | 847.2158 | 1.339676
80.96 | 847.3607 | 1.339836
80.97 | 847.504 | 1.340015
80.98 | 847.6621 | 1.340192
80.99 | 847.8175 | 1.34035
81 | 847.938 | 1.34051
81.01 | 848.0913 | 1.340681
81.02 | 848.2375 | 1.34085
81.03 | 848.3613 | 1.34103
81.04 | 848.5007 | 1.341198
81.05 | 848.6683 | 1.341354
81.06 | 848.8396 | 1.341524
81.07 | 849.0031 | 1.341693
81.08 | 849.1344 | 1.341854
81.09 | 849.2712 | 1.342009
81.1 | 849.4444 | 1.342175
81.11 | 849.5733 | 1.342337
81.12 | 849.735 | 1.342511
81.13 | 849.9216 | 1.342682
81.14 | 850.0836 | 1.342851
81.15 | 850.2044 | 1.343018
81.16 | 850.3386 | 1.343171
81.17 | 850.4859 | 1.343344
81.18 | 850.6436 | 1.343514
81.19 | 850.7849 | 1.343683
81.2 | 850.908 | 1.343857
81.21 | 851.0584 | 1.344023
81.22 | 851.1916 | 1.344184
81.23 | 851.3043 | 1.344351
81.24 | 851.446 | 1.344514
81.25 | 851.5959 | 1.344679
81.26 | 851.7254 | 1.344844
81.27 | 851.8432 | 1.345012
81.28 | 851.9642 | 1.345177
81.29 | 852.1083 | 1.345345
81.3 | 852.2606 | 1.345508
81.31 | 852.4024 | 1.345688
81.32 | 852.5223 | 1.34586
81.33 | 852.6485 | 1.346024
81.34 | 852.7664 | 1.346191
81.35 | 852.9028 | 1.34636
81.36 | 853.06 | 1.346518
81.37 | 853.2321 | 1.346686
81.38 | 853.4064 | 1.346851
81.39 | 853.5497 | 1.347015
81.4 | 853.7032 | 1.347181
81.41 | 853.8382 | 1.347348
81.42 | 853.9998 | 1.347523
81.43 | 854.1675 | 1.347683
81.44 | 854.3173 | 1.347844
81.45 | 854.4582 | 1.348017
81.46 | 854.6004 | 1.348184
81.47 | 854.7399 | 1.348347
81.48 | 854.894 | 1.348501
81.49 | 855.0488 | 1.348664
81.5 | 855.1747 | 1.348848
81.51 | 855.3246 | 1.34902
81.52 | 855.4833 | 1.349185
81.53 | 855.6539 | 1.349359
81.54 | 855.8404 | 1.349519
81.55 | 856.0164 | 1.349685
81.56 | 856.1439 | 1.349849
81.57 | 856.2849 | 1.350011
81.58 | 856.3952 | 1.350182
81.59 | 856.5272 | 1.350332
81.6 | 856.6904 | 1.350509
81.61 | 856.8401 | 1.350687
81.62 | 856.9828 | 1.350848
81.63 | 857.1318 | 1.351014
81.64 | 857.2462 | 1.351198
81.65 | 857.3914 | 1.351348
81.66 | 857.5657 | 1.351504
81.67 | 857.7164 | 1.351675
81.68 | 857.887 | 1.35185
81.69 | 858.0538 | 1.352024
81.7 | 858.2104 | 1.352181
81.71 | 858.3657 | 1.352338
81.72 | 858.5134 | 1.352511
81.73 | 858.6411 | 1.352687
81.74 | 858.8071 | 1.35285
81.75 | 858.9423 | 1.353011
81.76 | 859.0895 | 1.353177
81.77 | 859.2453 | 1.353342
81.78 | 859.4 | 1.353519
81.79 | 859.5381 | 1.353684
81.8 | 859.6718 | 1.353854
81.81 | 859.8218 | 1.354023
81.82 | 859.9667 | 1.354189
81.83 | 860.1231 | 1.354345
81.84 | 860.2818 | 1.354514
81.85 | 860.4296 | 1.354686
81.86 | 860.5626 | 1.354844
81.87 | 860.7197 | 1.354996
81.88 | 860.8509 | 1.355175
81.89 | 861.022 | 1.355345
81.9 | 861.189 | 1.355505
81.91 | 861.3387 | 1.355673
81.92 | 861.4981 | 1.355845
81.93 | 861.6456 | 1.356016
81.94 | 861.7703 | 1.356176
81.95 | 861.9252 | 1.356346
81.96 | 862.0759 | 1.356517
81.97 | 862.2171 | 1.356688
81.98 | 862.3771 | 1.356859
81.99 | 862.5029 | 1.357017
82 | 862.6517 | 1.357182
82.01 | 862.8023 | 1.357349
82.02 | 862.9449 | 1.357523
82.03 | 863.0834 | 1.357692
82.04 | 863.2256 | 1.357851
82.05 | 863.3904 | 1.35801
82.06 | 863.5472 | 1.358171
82.07 | 863.6921 | 1.358348
82.08 | 863.8315 | 1.35852
82.09 | 863.9924 | 1.358683
82.1 | 864.1274 | 1.35886
82.11 | 864.2838 | 1.359021
82.12 | 864.4052 | 1.359178
82.13 | 864.5398 | 1.359347
82.14 | 864.6887 | 1.359509
82.15 | 864.8192 | 1.359684
82.16 | 864.9683 | 1.359849
82.17 | 865.1108 | 1.360023
82.18 | 865.2748 | 1.360196
82.19 | 865.4111 | 1.360365
82.2 | 865.582 | 1.360517
82.21 | 865.7345 | 1.360676
82.22 | 865.9058 | 1.36084
82.23 | 866.0879 | 1.361021
82.24 | 866.249 | 1.361197
82.25 | 866.3961 | 1.361356
82.26 | 866.5341 | 1.361519
82.27 | 866.688 | 1.361686
82.28 | 866.8278 | 1.361854
82.29 | 866.9918 | 1.362021
82.3 | 867.1057 | 1.362186
82.31 | 867.2471 | 1.362355
82.32 | 867.3999 | 1.362517
82.33 | 867.5253 | 1.362675
82.34 | 867.6617 | 1.362842
82.35 | 867.8186 | 1.363023
82.36 | 867.9739 | 1.363193
82.37 | 868.1077 | 1.363357
82.38 | 868.2386 | 1.363523
82.39 | 868.3792 | 1.363689
82.4 | 868.546875 | 1.363851
82.41 | 868.6873 | 1.364024
82.42 | 868.8436 | 1.364182
82.43 | 868.9896 | 1.364345
82.44 | 869.1451 | 1.364519
82.45 | 869.2841 | 1.364684
82.46 | 869.4467 | 1.364849
82.47 | 869.6118 | 1.365015
82.48 | 869.7743 | 1.365172
82.49 | 869.9048 | 1.365344
82.5 | 870.0455 | 1.365527
82.51 | 870.2209 | 1.365688
82.52 | 870.3495 | 1.365841
82.53 | 870.4944 | 1.366014
82.54 | 870.6271 | 1.366187
82.55 | 870.7649 | 1.366343
82.56 | 870.9078 | 1.3665
82.57 | 871.0356 | 1.366682
82.58 | 871.1796 | 1.366853
82.59 | 871.3408 | 1.367027
82.6 | 871.4935 | 1.367195
82.61 | 871.6156 | 1.367347
82.62 | 871.7512 | 1.367506
82.63 | 871.90625 | 1.367679
82.64 | 872.0653 | 1.367848
82.65 | 872.2305 | 1.368009
82.66 | 872.3596 | 1.368169
82.67 | 872.5258 | 1.368342
82.68 | 872.6715 | 1.36852
82.69 | 872.8024 | 1.368683
82.7 | 872.9296875 | 1.368859
82.71 | 873.0626 | 1.36903
82.72 | 873.2272 | 1.369181
82.73 | 873.3563 | 1.369352
82.74 | 873.5043 | 1.369514
82.75 | 873.647 | 1.369678
82.76 | 873.7999 | 1.369845
82.77 | 873.9177 | 1.370003
82.78 | 874.0415 | 1.370174
82.79 | 874.2019 | 1.370349
82.8 | 874.3641 | 1.370519
82.81 | 874.4984 | 1.370694
82.82 | 874.6393 | 1.370851
82.83 | 874.793 | 1.371007
82.84 | 874.9312 | 1.371191
82.85 | 875.0714 | 1.371361
82.86 | 875.2083 | 1.371517
82.87 | 875.3651 | 1.371687
82.88 | 875.5299 | 1.371844
82.89 | 875.6523 | 1.372022
82.9 | 875.7875 | 1.372193
82.91 | 875.9578 | 1.372351
82.92 | 876.1062 | 1.372522
82.93 | 876.2679 | 1.372688
82.94 | 876.4459 | 1.372853
82.95 | 876.5831 | 1.373008
82.96 | 876.7281 | 1.37318
82.97 | 876.8555 | 1.373347
82.98 | 876.9972 | 1.373514
82.99 | 877.161 | 1.373694
83 | 877.3049 | 1.373862
83.01 | 877.4445 | 1.374014
83.02 | 877.5908 | 1.374185
83.03 | 877.7313 | 1.374359
83.04 | 877.8538 | 1.374522
83.05 | 878.0074 | 1.374688
83.06 | 878.1487 | 1.374855
83.07 | 878.3208 | 1.375035
83.08 | 878.4891 | 1.375189
83.09 | 878.6296 | 1.375353
83.1 | 878.776 | 1.375511
83.11 | 878.9321 | 1.375684
83.12 | 879.0707 | 1.37585
83.13 | 879.2219 | 1.376009
83.14 | 879.361 | 1.376177
83.15 | 879.5052 | 1.376353
83.16 | 879.6355 | 1.376528
83.17 | 879.7852 | 1.376698
83.18 | 879.9044 | 1.376855
83.19 | 880.0549 | 1.377013
83.2 | 880.2156 | 1.377174
83.21 | 880.3423 | 1.377342
83.22 | 880.4974 | 1.377517
83.23 | 880.6384 | 1.37768
83.24 | 880.7717 | 1.37785
83.25 | 880.8875 | 1.378021
83.26 | 881.0425 | 1.378186
83.27 | 881.172 | 1.378358
83.28 | 881.3046 | 1.378523
83.29 | 881.4243 | 1.37868
83.3 | 881.5676 | 1.378846
83.31 | 881.7007 | 1.379012
83.32 | 881.84 | 1.379183
83.33 | 881.9546 | 1.379359
83.34 | 882.0991 | 1.379529
83.35 | 882.2489 | 1.379696
83.36 | 882.4047 | 1.379857
83.37 | 882.5367 | 1.380037
83.38 | 882.6803 | 1.380197
83.39 | 882.837 | 1.380352
83.4 | 882.9587 | 1.380519
83.41 | 883.0995 | 1.380671
83.42 | 883.2402 | 1.380844
83.43 | 883.3716 | 1.381017
83.44 | 883.5139 | 1.381189
83.45 | 883.6434 | 1.38136
83.46 | 883.775 | 1.381517
83.47 | 883.9314 | 1.381676
83.48 | 884.0745 | 1.381848
83.49 | 884.2152 | 1.382017
83.5 | 884.3822 | 1.382181
83.51 | 884.5692 | 1.382346
83.52 | 884.7123 | 1.382521
83.53 | 884.8685 | 1.382689
83.54 | 885.004 | 1.382857
83.55 | 885.175 | 1.383028
83.56 | 885.3358 | 1.383193
83.57 | 885.4896 | 1.383343
83.58 | 885.646 | 1.383502
83.59 | 885.8184 | 1.383667
83.6 | 885.946 | 1.38384
83.61 | 886.0612 | 1.38401
83.62 | 886.2106 | 1.384194
83.63 | 886.386 | 1.384352
83.64 | 886.5454 | 1.384517
83.65 | 886.6783 | 1.384686
83.66 | 886.809 | 1.384838
83.67 | 886.9594 | 1.385013
83.68 | 887.1212 | 1.385184
83.69 | 887.2566 | 1.385349
83.7 | 887.4103 | 1.385521
83.71 | 887.5651 | 1.385682
83.72 | 887.7036 | 1.385853
83.73 | 887.8386 | 1.386017
83.74 | 888.004 | 1.386189
83.75 | 888.1735 | 1.386347
83.76 | 888.3328 | 1.386503
83.77 | 888.4519 | 1.38669
83.78 | 888.595 | 1.386855
83.79 | 888.7561 | 1.387007
83.8 | 888.9071 | 1.387168
83.81 | 889.0557 | 1.387341
83.82 | 889.2111 | 1.387511
83.83 | 889.3578 | 1.387686
83.84 | 889.5035 | 1.387853
83.85 | 889.6542 | 1.38802
83.86 | 889.8092 | 1.388192
83.87 | 889.9989 | 1.388354
83.88 | 890.1401 | 1.388518
83.89 | 890.2859 | 1.38868
83.9 | 890.4211 | 1.388844
83.91 | 890.5679 | 1.389028
83.92 | 890.707 | 1.3892
83.93 | 890.8536 | 1.389349
83.94 | 890.9994 | 1.389515
83.95 | 891.1348 | 1.389686
83.96 | 891.2632 | 1.389842
83.97 | 891.3762 | 1.390005
83.98 | 891.5161 | 1.390189
83.99 | 891.656 | 1.39036
84 | 891.8003 | 1.390522
84.01 | 891.9327 | 1.390702
84.02 | 892.0697 | 1.390858
84.03 | 892.2227 | 1.391015
84.04 | 892.3486 | 1.391187
84.05 | 892.4785 | 1.391356
84.06 | 892.6038 | 1.391521
84.07 | 892.725 | 1.39168
84.08 | 892.8573 | 1.391845
84.09 | 892.9757 | 1.392015
84.1 | 893.105 | 1.392197
84.11 | 893.2504 | 1.392357
84.12 | 893.3962 | 1.392511
84.13 | 893.5131 | 1.392693
84.14 | 893.6509 | 1.392855
84.15 | 893.7888 | 1.393024
84.16 | 893.9364 | 1.393195
84.17 | 894.09 | 1.393354
84.18 | 894.2144 | 1.393516
84.19 | 894.3628 | 1.393677
84.2 | 894.5012 | 1.39384
84.21 | 894.626 | 1.394011
84.22 | 894.7523 | 1.394189
84.23 | 894.9166 | 1.394369
84.24 | 895.0614 | 1.394516
84.25 | 895.1951 | 1.394674
84.26 | 895.3519 | 1.394857
84.27 | 895.517 | 1.39503
84.28 | 895.6759 | 1.395191
84.29 | 895.8137 | 1.395359
84.3 | 895.9949 | 1.395523
84.31 | 896.1481 | 1.395686
84.32 | 896.3051 | 1.395847
84.33 | 896.4456 | 1.39602
84.34 | 896.5846 | 1.396193
84.35 | 896.7405 | 1.396344
84.36 | 896.8658 | 1.39651
84.37 | 896.9915 | 1.396688
84.38 | 897.139 | 1.396844
84.39 | 897.2704 | 1.397005
84.4 | 897.3875 | 1.397176
84.41 | 897.5256 | 1.397349
84.42 | 897.6545 | 1.39753
84.43 | 897.7732 | 1.397694
84.44 | 897.9116 | 1.39785
84.45 | 898.0659 | 1.398015
84.46 | 898.2141 | 1.398186
84.47 | 898.3571 | 1.39834
84.48 | 898.4988 | 1.398512
84.49 | 898.6443 | 1.398688
84.5 | 898.7819 | 1.398846
84.51 | 898.9344 | 1.399011
84.52 | 899.1007 | 1.399184
84.53 | 899.2555 | 1.399353
84.54 | 899.4191 | 1.399516
84.55 | 899.5774 | 1.399675
84.56 | 899.7172 | 1.399852
84.57 | 899.8556 | 1.400016
84.58 | 899.9902 | 1.400189
84.59 | 900.1316 | 1.400352
84.6 | 900.2827 | 1.400498
84.61 | 900.4316 | 1.400663
84.62 | 900.576 | 1.400849
84.63 | 900.7289 | 1.40102
84.64 | 900.8663 | 1.401186
84.65 | 900.9797 | 1.401369
84.66 | 901.1132 | 1.401537
84.67 | 901.2568 | 1.401693
84.68 | 901.4044 | 1.401844
84.69 | 901.5513 | 1.401996
84.7 | 901.6902 | 1.402172
84.71 | 901.8306 | 1.402354
84.72 | 901.9613 | 1.402528
84.73 | 902.0923 | 1.402691
84.74 | 902.2272 | 1.402853
84.75 | 902.3875 | 1.403018
84.76 | 902.5435 | 1.403177
84.77 | 902.6985 | 1.403355
84.78 | 902.8512 | 1.403531
84.79 | 902.9984 | 1.403688
84.8 | 903.1476 | 1.403848
84.81 | 903.2673 | 1.404016
84.82 | 903.4205 | 1.404183
84.83 | 903.5811 | 1.404342
84.84 | 903.7468 | 1.404512
84.85 | 903.8743 | 1.404678
84.86 | 904.0255 | 1.404846
84.87 | 904.1726 | 1.405029
84.88 | 904.3253 | 1.405193
84.89 | 904.4788 | 1.405354
84.9 | 904.6326 | 1.405523
84.91 | 904.7836 | 1.405684
84.92 | 904.921 | 1.405851
84.93 | 905.0757 | 1.406
84.94 | 905.2039 | 1.406171
84.95 | 905.3546 | 1.406361
84.96 | 905.491 | 1.406533
84.97 | 905.6272 | 1.406686
84.98 | 905.7657 | 1.40685
84.99 | 905.8759 | 1.407014
85 | 906.011 | 1.40718
85.01 | 906.1836 | 1.407351
85.02 | 906.3228 | 1.407522
85.03 | 906.443 | 1.40769
85.04 | 906.5894 | 1.407857
85.05 | 906.7603 | 1.408026
85.06 | 906.8953 | 1.408181
85.07 | 907.0389 | 1.408333
85.08 | 907.1821 | 1.408499
85.09 | 907.3662 | 1.408678
85.1 | 907.5134 | 1.408867
85.11 | 907.6449 | 1.409032
85.12 | 907.803 | 1.409188
85.13 | 907.9628 | 1.409352
85.14 | 908.1055 | 1.409508
85.15 | 908.2134 | 1.409685
85.16 | 908.374 | 1.409853
85.17 | 908.5168 | 1.410023
85.18 | 908.6416 | 1.410185
85.19 | 908.7618 | 1.410348
85.2 | 908.9097 | 1.410524
85.21 | 909.0403 | 1.410689
85.22 | 909.161 | 1.410839
85.23 | 909.2975 | 1.411003
85.24 | 909.4033 | 1.411176
85.25 | 909.5475 | 1.411346
85.26 | 909.6858 | 1.411511
85.27 | 909.8193 | 1.411687
85.28 | 909.9561 | 1.411858
85.29 | 910.1036 | 1.412019
85.3 | 910.2151 | 1.412179
85.31 | 910.3619 | 1.412354
85.32 | 910.5342 | 1.412523
85.33 | 910.6866 | 1.412673
85.34 | 910.8756 | 1.412838
85.35 | 911.0109 | 1.413009
85.36 | 911.1156 | 1.413194
85.37 | 911.2491 | 1.413358
85.38 | 911.4146 | 1.413521
85.39 | 911.5614 | 1.413679
85.4 | 911.7164 | 1.413848
85.41 | 911.8531 | 1.414009
85.42 | 911.9799 | 1.414178
85.43 | 912.1184 | 1.414351
85.44 | 912.2483 | 1.414526
85.45 | 912.4067 | 1.414678
85.46 | 912.5962 | 1.414842
85.47 | 912.7406 | 1.415013
85.48 | 912.8931 | 1.415169
85.49 | 913.0363 | 1.415346
85.5 | 913.181 | 1.415536
85.51 | 913.3331 | 1.415704
85.52 | 913.4667 | 1.415855
85.53 | 913.5977 | 1.416021
85.54 | 913.7417 | 1.416183
85.55 | 913.8832 | 1.416345
85.56 | 914.0316 | 1.416502
85.57 | 914.2045 | 1.416672
85.58 | 914.3346 | 1.416847
85.59 | 914.4716 | 1.417002
85.6 | 914.6005 | 1.417177
85.61 | 914.7463 | 1.417348
85.62 | 914.9045 | 1.417511
85.63 | 915.0546 | 1.417668
85.64 | 915.203125 | 1.417836
85.65 | 915.3353 | 1.418013
85.66 | 915.4542 | 1.418195
85.67 | 915.5912 | 1.418351
85.68 | 915.7281 | 1.418505
85.69 | 915.8795 | 1.418682
85.7 | 916.0642 | 1.418851
85.71 | 916.1987 | 1.419021
85.72 | 916.3221 | 1.419183
85.73 | 916.4423 | 1.419352
85.74 | 916.5798 | 1.419525
85.75 | 916.717 | 1.419687
85.76 | 916.8513 | 1.419858
85.77 | 916.969 | 1.420023
85.78 | 917.1161 | 1.420191
85.79 | 917.2542 | 1.420349
85.8 | 917.3687 | 1.420507
85.81 | 917.5013 | 1.420673
85.82 | 917.6252 | 1.420852
85.83 | 917.7764 | 1.421025
85.84 | 917.8951 | 1.421186
85.85 | 918.0390625 | 1.421348
85.86 | 918.1962 | 1.421507
85.87 | 918.3229 | 1.421673
85.88 | 918.4442 | 1.421852
85.89 | 918.5742 | 1.422017
85.9 | 918.7109375 | 1.422181
85.91 | 918.8434 | 1.422346
85.92 | 919.0118 | 1.422512
85.93 | 919.145 | 1.422671
85.94 | 919.3087 | 1.422843
85.95 | 919.4557 | 1.423021
85.96 | 919.6128 | 1.423195
85.97 | 919.7742 | 1.423355
85.98 | 919.938 | 1.42352
85.99 | 920.0852 | 1.423681
86 | 920.233 | 1.423854
86.01 | 920.3896 | 1.424019
86.02 | 920.5426 | 1.424187
86.03 | 920.6976 | 1.424342
86.04 | 920.8168 | 1.424509
86.05 | 920.9611 | 1.424694
86.06 | 921.066 | 1.424856
86.07 | 921.2209 | 1.425023
86.08 | 921.3721 | 1.425185
86.09 | 921.5574 | 1.425354
86.1 | 921.71875 | 1.425522
86.11 | 921.8872 | 1.425696
86.12 | 922.0493 | 1.425855
86.13 | 922.2041 | 1.426013
86.14 | 922.3751 | 1.426178
86.15 | 922.5142 | 1.426348
86.16 | 922.672 | 1.426516
86.17 | 922.813 | 1.426684
86.18 | 922.9268 | 1.426844
86.19 | 923.0203 | 1.427014
86.2 | 923.145 | 1.427178
86.21 | 923.2606 | 1.427348
86.22 | 923.3644 | 1.427519
86.23 | 923.4827 | 1.427681
86.24 | 923.6046 | 1.427848
86.25 | 923.7563 | 1.428013
86.26 | 923.9142 | 1.428189
86.27 | 924.053 | 1.428365
86.28 | 924.2383 | 1.428528
86.29 | 924.3855 | 1.428683
86.3 | 924.5349 | 1.428843
86.31 | 924.7053 | 1.429019
86.32 | 924.848 | 1.429193
86.33 | 925.0065 | 1.42935
86.34 | 925.1545 | 1.42952
86.35 | 925.2986 | 1.429693
86.36 | 925.4229 | 1.429857
86.37 | 925.603 | 1.430011
86.38 | 925.7314 | 1.430179
86.39 | 925.8875 | 1.430347
86.4 | 926.0126 | 1.430512
86.41 | 926.1217 | 1.430678
86.42 | 926.2593 | 1.430849
86.43 | 926.3799 | 1.431018
86.44 | 926.5386 | 1.43118
86.45 | 926.6576 | 1.43135
86.46 | 926.8147 | 1.43152
86.47 | 926.9426 | 1.431682
86.48 | 927.0728 | 1.431859
86.49 | 927.2178 | 1.432021
86.5 | 927.3656 | 1.432183
86.51 | 927.5365 | 1.432351
86.52 | 927.6959 | 1.43252
86.53 | 927.8611 | 1.432688
86.54 | 927.9932 | 1.432848
86.55 | 928.1675 | 1.433021
86.56 | 928.3152 | 1.433189
86.57 | 928.448 | 1.433353
86.58 | 928.5918 | 1.433505
86.59 | 928.7367 | 1.433683
86.6 | 928.8959 | 1.433858
86.61 | 929.0291 | 1.434011
86.62 | 929.2059 | 1.434179
86.63 | 929.3555 | 1.43435
86.64 | 929.509 | 1.434515
86.65 | 929.6466 | 1.434681
86.66 | 929.781 | 1.434855
86.67 | 929.9111 | 1.435029
86.68 | 930.0887 | 1.435185
86.69 | 930.2467 | 1.43535
86.7 | 930.3899 | 1.435519
86.71 | 930.548 | 1.435685
86.72 | 930.6741 | 1.435851
86.73 | 930.813 | 1.43602
86.74 | 930.9607 | 1.436183
86.75 | 931.1183 | 1.436342
86.76 | 931.2987 | 1.436519
86.77 | 931.4825 | 1.43669
86.78 | 931.6322 | 1.436841
86.79 | 931.7661 | 1.437008
86.8 | 931.923 | 1.437179
86.81 | 932.0468 | 1.43735
86.82 | 932.1808 | 1.437519
86.83 | 932.3531 | 1.437683
86.84 | 932.5228 | 1.437853
86.85 | 932.6619 | 1.438011
86.86 | 932.8108 | 1.438173
86.87 | 932.9438 | 1.438347
86.88 | 933.0577 | 1.43853
86.89 | 933.2087 | 1.438699
86.9 | 933.3707 | 1.438854
86.91 | 933.5535 | 1.439028
86.92 | 933.7354 | 1.439186
86.93 | 933.8475 | 1.439338
86.94 | 933.97 | 1.439511
86.95 | 934.1359 | 1.439701
86.96 | 934.255 | 1.439865
86.97 | 934.3895 | 1.44003
86.98 | 934.5533 | 1.440191
86.99 | 934.7012 | 1.440363
87 | 934.8027 | 1.440519
87.01 | 934.9313 | 1.440679
87.02 | 935.0411 | 1.440851
87.03 | 935.1984 | 1.441008
87.04 | 935.309 | 1.44118
87.05 | 935.4252 | 1.441364
87.06 | 935.5609 | 1.441528
87.07 | 935.6959 | 1.441678
87.08 | 935.8243 | 1.441846
87.09 | 935.9734 | 1.442025
87.1 | 936.1232 | 1.442193
87.11 | 936.2546 | 1.442347
87.12 | 936.4028 | 1.442513
87.13 | 936.5328 | 1.442686
87.14 | 936.7117 | 1.442854
87.15 | 936.8658 | 1.443032
87.16 | 937.0118 | 1.443189
87.17 | 937.1619 | 1.443348
87.18 | 937.3088 | 1.443524
87.19 | 937.4188 | 1.443693
87.2 | 937.5757 | 1.443847
87.21 | 937.7116 | 1.444009
87.22 | 937.8484 | 1.444182
87.23 | 937.9988 | 1.444355
87.24 | 938.1209 | 1.444509
87.25 | 938.2562 | 1.444674
87.26 | 938.3691 | 1.444847
87.27 | 938.5082 | 1.445019
87.28 | 938.6353 | 1.445187
87.29 | 938.7844 | 1.445354
87.3 | 938.94 | 1.445526
87.31 | 939.0887 | 1.445693
87.32 | 939.2435 | 1.445863
87.33 | 939.4039 | 1.446024
87.34 | 939.5565 | 1.446177
87.35 | 939.7153 | 1.44634
87.36 | 939.9001 | 1.446502
87.37 | 940.0722 | 1.446683
87.38 | 940.2326 | 1.446855
87.39 | 940.4042 | 1.447024
87.4 | 940.5414 | 1.447184
87.41 | 940.718 | 1.447348
87.42 | 940.8703 | 1.447517
87.43 | 941.0231 | 1.44768
87.44 | 941.194 | 1.447849
87.45 | 941.3494 | 1.448017
87.46 | 941.5047 | 1.44819
87.47 | 941.6247 | 1.448346
87.48 | 941.7828 | 1.448505
87.49 | 941.9141 | 1.448679
87.5 | 942.0645 | 1.448852
87.51 | 942.1978 | 1.449017
87.52 | 942.3212 | 1.449186
87.53 | 942.446 | 1.449356
87.54 | 942.5859 | 1.449521
87.55 | 942.7159 | 1.449688
87.56 | 942.837 | 1.449848
87.57 | 943.0213 | 1.450019
87.58 | 943.1457 | 1.450181
87.59 | 943.2892 | 1.450346
87.6 | 943.4346 | 1.450506
87.61 | 943.5827 | 1.450675
87.62 | 943.7394 | 1.450847
87.63 | 943.879 | 1.451026
87.64 | 944.0313 | 1.451191
87.65 | 944.1839 | 1.451344
87.66 | 944.3607 | 1.451515
87.67 | 944.488 | 1.451682
87.68 | 944.6525 | 1.451854
87.69 | 944.8087 | 1.452023
87.7 | 944.9626 | 1.452174
87.71 | 945.1188 | 1.452344
87.72 | 945.2773 | 1.452521
87.73 | 945.4451 | 1.452677
87.74 | 945.584 | 1.452852
87.75 | 945.7411 | 1.453027
87.76 | 945.867 | 1.453181
87.77 | 946.0187 | 1.453343
87.78 | 946.1498 | 1.453513
87.79 | 946.2907 | 1.453693
87.8 | 946.4144 | 1.453865
87.81 | 946.5551 | 1.454028
87.82 | 946.6865 | 1.4542
87.83 | 946.8245 | 1.454368
87.84 | 946.9601 | 1.454514
87.85 | 947.08 | 1.454672
87.86 | 947.209 | 1.454833
87.87 | 947.3307 | 1.455011
87.88 | 947.4885 | 1.455185
87.89 | 947.6376 | 1.45536
87.9 | 947.7957 | 1.455524
87.91 | 947.9109 | 1.455679
87.92 | 948.0579 | 1.455849
87.93 | 948.1994 | 1.456015
87.94 | 948.3408 | 1.456179
87.95 | 948.5041 | 1.456355
87.96 | 948.6631 | 1.456527
87.97 | 948.8052 | 1.456689
87.98 | 948.9404 | 1.456856
87.99 | 949.0617 | 1.457022
88 | 949.2062 | 1.457187
88.01 | 949.3671 | 1.457357
88.02 | 949.5057 | 1.457523
88.03 | 949.6456 | 1.457685
88.04 | 949.8056 | 1.45785
88.05 | 949.9589 | 1.458011
88.06 | 950.1246 | 1.458186
88.07 | 950.296 | 1.458351
88.08 | 950.4578 | 1.458507
88.09 | 950.6329 | 1.458676
88.1 | 950.7754 | 1.458845
88.11 | 950.9266 | 1.459018
88.12 | 951.0718 | 1.459201
88.13 | 951.1917 | 1.459365
88.14 | 951.3278 | 1.459522
88.15 | 951.4576 | 1.459679
88.16 | 951.5892 | 1.459851
88.17 | 951.7253 | 1.460015
88.18 | 951.8623 | 1.460192
88.19 | 951.998 | 1.460355
88.2 | 952.129 | 1.460522
88.21 | 952.2511 | 1.460688
88.22 | 952.3876 | 1.460858
88.23 | 952.5812 | 1.46102
88.24 | 952.7158 | 1.461184
88.25 | 952.8674 | 1.461366
88.26 | 953.0173 | 1.461529
88.27 | 953.1556 | 1.461684
88.28 | 953.3114 | 1.461841
88.29 | 953.4755 | 1.462004
88.3 | 953.6305 | 1.462174
88.31 | 953.8068 | 1.462351
88.32 | 953.9745 | 1.462511
88.33 | 954.1008 | 1.462674
88.34 | 954.2638 | 1.462845
88.35 | 954.4347 | 1.463015
88.36 | 954.5852 | 1.463188
88.37 | 954.7527 | 1.463356
88.38 | 954.9138 | 1.463524
88.39 | 955.0646 | 1.463695
88.4 | 955.2252 | 1.463857
88.41 | 955.3623 | 1.464017
88.42 | 955.5166 | 1.464185
88.43 | 955.682 | 1.464349
88.44 | 955.8546 | 1.464502
88.45 | 955.9872 | 1.46468
88.46 | 956.1317 | 1.464853
88.47 | 956.2723 | 1.465014
88.48 | 956.3972 | 1.465174
88.49 | 956.5388 | 1.465347
88.5 | 956.671875 | 1.465519
88.51 | 956.8468 | 1.465687
88.52 | 956.985 | 1.465843
88.53 | 957.1169 | 1.466005
88.54 | 957.2264 | 1.466172
88.55 | 957.3832 | 1.466346
88.56 | 957.5172 | 1.466519
88.57 | 957.6674 | 1.466678
88.58 | 957.8114 | 1.466849
88.59 | 957.9402 | 1.46702
88.6 | 958.0803 | 1.467178
88.61 | 958.2045 | 1.467345
88.62 | 958.348 | 1.467509
88.63 | 958.4978 | 1.467691
88.64 | 958.6571 | 1.467864
88.65 | 958.7781 | 1.468033
88.66 | 958.9426 | 1.468188
88.67 | 959.073 | 1.468354
88.68 | 959.2279 | 1.468511
88.69 | 959.3995 | 1.468682
88.7 | 959.5743 | 1.468849
88.71 | 959.7452 | 1.469011
88.72 | 959.9178 | 1.469173
88.73 | 960.0847 | 1.469345
88.74 | 960.2333 | 1.469509
88.75 | 960.3785 | 1.46968
88.76 | 960.5128 | 1.469857
88.77 | 960.6526 | 1.470016
88.78 | 960.7822 | 1.470185
88.79 | 960.8912 | 1.470352
88.8 | 961.0052 | 1.47053
88.81 | 961.1191 | 1.470694
88.82 | 961.2249 | 1.470853
88.83 | 961.3527 | 1.471017
88.84 | 961.4886 | 1.471187
88.85 | 961.6263 | 1.471357
88.86 | 961.7721 | 1.471515
88.87 | 961.8976 | 1.471685
88.88 | 962.0341 | 1.471851
88.89 | 962.1804 | 1.472006
88.9 | 962.3129 | 1.472172
88.91 | 962.4679 | 1.472359
88.92 | 962.6251 | 1.472526
88.93 | 962.76 | 1.472688
88.94 | 962.902 | 1.472849
88.95 | 963.035 | 1.473001
88.96 | 963.1755 | 1.473173
88.97 | 963.3271 | 1.473361
88.98 | 963.4734 | 1.473527
88.99 | 963.6193 | 1.473683
89 | 963.7762 | 1.47385
89.01 | 963.901 | 1.474019
89.02 | 964.0472 | 1.474186
89.03 | 964.1626 | 1.474345
89.04 | 964.2822 | 1.474515
89.05 | 964.4244 | 1.474689
89.06 | 964.5775 | 1.474862
89.07 | 964.7328 | 1.47502
89.08 | 964.8948 | 1.475177
89.09 | 965.0504 | 1.475355
89.1 | 965.2094 | 1.475528
89.11 | 965.3536 | 1.475698
89.12 | 965.4934 | 1.47585
89.13 | 965.6714 | 1.476004
89.14 | 965.8596 | 1.47617
89.15 | 966.02 | 1.476349
89.16 | 966.1575 | 1.47652
89.17 | 966.3021 | 1.476689
89.18 | 966.4255 | 1.476853
89.19 | 966.567 | 1.47701
89.2 | 966.7169 | 1.477177
89.21 | 966.853 | 1.477345
89.22 | 966.9954 | 1.477512
89.23 | 967.1317 | 1.477671
89.24 | 967.2666 | 1.477841
89.25 | 967.4277 | 1.478008
89.26 | 967.5731 | 1.478185
89.27 | 967.7535 | 1.478351
89.28 | 967.9291 | 1.478517
89.29 | 968.0828 | 1.478688
89.3 | 968.209 | 1.478845
89.31 | 968.3658 | 1.479014
89.32 | 968.5148 | 1.479183
89.33 | 968.6658 | 1.479349
89.34 | 968.8102 | 1.47951
89.35 | 968.9376 | 1.479687
89.36 | 969.0878 | 1.479846
89.37 | 969.2054 | 1.479996
89.38 | 969.3416 | 1.480183
89.39 | 969.5001 | 1.480356
89.4 | 969.6577 | 1.480527
89.41 | 969.8019 | 1.480691
89.42 | 969.9568 | 1.480841
89.43 | 970.1025 | 1.481019
89.44 | 970.2361 | 1.481181
89.45 | 970.3926 | 1.481343
89.46 | 970.5251 | 1.481511
89.47 | 970.6559 | 1.481685
89.48 | 970.7942 | 1.481854
89.49 | 970.9381 | 1.482011
89.5 | 971.0933 | 1.482182
89.51 | 971.2465 | 1.482346
89.52 | 971.3958 | 1.482508
89.53 | 971.5417 | 1.482667
89.54 | 971.6853 | 1.482842
89.55 | 971.8302 | 1.483005
89.56 | 971.9578 | 1.483184
89.57 | 972.0891 | 1.48337
89.58 | 972.2336 | 1.483525
89.59 | 972.3444 | 1.483681
89.6 | 972.4814 | 1.483845
89.61 | 972.6132 | 1.484004
89.62 | 972.726 | 1.484181
89.63 | 972.8555 | 1.484352
89.64 | 973.0133 | 1.484517
89.65 | 973.1594 | 1.48469
89.66 | 973.3282 | 1.484848
89.67 | 973.4937 | 1.485
89.68 | 973.6206 | 1.485176
89.69 | 973.78125 | 1.485352
89.7 | 973.9265 | 1.485524
89.71 | 974.0818 | 1.485681
89.72 | 974.2395 | 1.485842
89.73 | 974.3888 | 1.486015
89.74 | 974.5219 | 1.48618
89.75 | 974.6519 | 1.486349
89.76 | 974.7903 | 1.486517
89.77 | 974.9319 | 1.486681
89.78 | 975.0714 | 1.486845
89.79 | 975.1931 | 1.48702
89.8 | 975.3157 | 1.487189
89.81 | 975.4385 | 1.487356
89.82 | 975.5802 | 1.487525
89.83 | 975.7213 | 1.487689
89.84 | 975.8551 | 1.487849
89.85 | 975.9941 | 1.488012
89.86 | 976.1321 | 1.488176
89.87 | 976.2511 | 1.488349
89.88 | 976.3992 | 1.488524
89.89 | 976.5455 | 1.48869
89.9 | 976.6838 | 1.488859
89.91 | 976.8268 | 1.489026
89.92 | 976.9535 | 1.489184
89.93 | 977.0927 | 1.489349
89.94 | 977.2412 | 1.489523
89.95 | 977.3748 | 1.489683
89.96 | 977.52 | 1.489843
89.97 | 977.6852 | 1.490014
89.98 | 977.8292 | 1.490175
89.99 | 978.0033 | 1.490337
90 | 978.1633 | 1.490508
90.01 | 978.3129 | 1.490683
90.02 | 978.4757 | 1.490854
90.03 | 978.614 | 1.491021
90.04 | 978.7545 | 1.491185
90.05 | 978.9178 | 1.491359
90.06 | 979.0613 | 1.491532
90.07 | 979.2128 | 1.491688
90.08 | 979.3435 | 1.491848
90.09 | 979.4567 | 1.492022
90.1 | 979.5831 | 1.492189
90.11 | 979.7338 | 1.492344
90.12 | 979.8697 | 1.492511
90.13 | 980.0335 | 1.492683
90.14 | 980.1832 | 1.492857
90.15 | 980.3137 | 1.493026
90.16 | 980.4601 | 1.493182
90.17 | 980.5984 | 1.493342
90.18 | 980.7491 | 1.493515
90.19 | 980.9003 | 1.493684
90.2 | 981.0582 | 1.493849
90.21 | 981.2123 | 1.494017
90.22 | 981.3481 | 1.49418
90.23 | 981.4765 | 1.49435
90.24 | 981.6069 | 1.494527
90.25 | 981.7523 | 1.494686
90.26 | 981.8884 | 1.494843
90.27 | 982.0253 | 1.495013
90.28 | 982.1909 | 1.495185
90.29 | 982.33 | 1.495347
90.3 | 982.4514 | 1.49551
90.31 | 982.5832 | 1.495691
90.32 | 982.7507 | 1.495865
90.33 | 982.8957 | 1.496027
90.34 | 983.054 | 1.496184
90.35 | 983.1851 | 1.496341
90.36 | 983.3226 | 1.496513
90.37 | 983.4716 | 1.496687
90.38 | 983.5818 | 1.496856
90.39 | 983.7138 | 1.497014
90.4 | 983.8786 | 1.497171
90.41 | 984.032 | 1.497347
90.42 | 984.1564 | 1.497516
90.43 | 984.3032 | 1.497687
90.44 | 984.4467 | 1.497857
90.45 | 984.586 | 1.498024
90.46 | 984.7368 | 1.498187
90.47 | 984.8653 | 1.49836
90.48 | 985.0292 | 1.498531
90.49 | 985.1915 | 1.49868
90.5 | 985.3476 | 1.498831
90.51 | 985.4885 | 1.499002
90.52 | 985.6545 | 1.499192
90.53 | 985.7892 | 1.499358
90.54 | 985.9166 | 1.499513
90.55 | 986.0524 | 1.499686
90.56 | 986.1741 | 1.499844
90.57 | 986.3336 | 1.500006
90.58 | 986.4943 | 1.50017
90.59 | 986.6496 | 1.500347
90.6 | 986.8028 | 1.500526
90.61 | 986.9526 | 1.500701
90.62 | 987.0699 | 1.50086
90.63 | 987.2226 | 1.501011
90.64 | 987.3847 | 1.501183
90.65 | 987.5866 | 1.50135
90.66 | 987.7712 | 1.501521
90.67 | 987.9074 | 1.501698
90.68 | 988.0267 | 1.501858
90.69 | 988.1702 | 1.50202
90.7 | 988.2852 | 1.502176
90.71 | 988.4102 | 1.502342
90.72 | 988.5652 | 1.502517
90.73 | 988.7033 | 1.502693
90.74 | 988.8303 | 1.502851
90.75 | 988.9378 | 1.503016
90.76 | 989.049 | 1.503182
90.77 | 989.1959 | 1.503353
90.78 | 989.3611 | 1.503527
90.79 | 989.5042 | 1.503678
90.8 | 989.6445 | 1.503853
90.81 | 989.7831 | 1.504029
90.82 | 989.9371 | 1.504198
90.83 | 990.0772 | 1.504359
90.84 | 990.2432 | 1.504514
90.85 | 990.3908 | 1.504675
90.86 | 990.548 | 1.504841
90.87 | 990.6828 | 1.505011
90.88 | 990.8055 | 1.505184
90.89 | 990.9268 | 1.50535
90.9 | 991.0744 | 1.505529
90.91 | 991.2247 | 1.505696
90.92 | 991.3503 | 1.505846
90.93 | 991.4852 | 1.506016
90.94 | 991.6027 | 1.5062
90.95 | 991.7438 | 1.506359
90.96 | 991.8825 | 1.506508
90.97 | 991.9959 | 1.506678
90.98 | 992.1187 | 1.506854
90.99 | 992.2676 | 1.507027
91 | 992.4173 | 1.507195
91.01 | 992.544 | 1.507353
91.02 | 992.6805 | 1.507509
91.03 | 992.825 | 1.507685
91.04 | 992.9584 | 1.50787
91.05 | 993.0554 | 1.508029
91.06 | 993.1852 | 1.508192
91.07 | 993.3328 | 1.508353
91.08 | 993.4731 | 1.508524
91.09 | 993.5974 | 1.508691
91.1 | 993.7056 | 1.508855
91.11 | 993.8415 | 1.509023
91.12 | 993.9848 | 1.509187
91.13 | 994.1213 | 1.509349
91.14 | 994.2715 | 1.509516
91.15 | 994.4229 | 1.509681
91.16 | 994.5488 | 1.509844
91.17 | 994.6951 | 1.510014
91.18 | 994.8513 | 1.510184
91.19 | 994.9901 | 1.510354
91.2 | 995.1462 | 1.510514
91.21 | 995.2791 | 1.510688
91.22 | 995.4151 | 1.510852
91.23 | 995.5368 | 1.511014
91.24 | 995.6573 | 1.511174
91.25 | 995.8139 | 1.511345
91.26 | 995.9808 | 1.511514
91.27 | 996.1602 | 1.511687
91.28 | 996.3007 | 1.511844
91.29 | 996.4716 | 1.512009
91.3 | 996.6131 | 1.512178
91.31 | 996.7617 | 1.512359
91.32 | 996.9236 | 1.512528
91.33 | 997.1153 | 1.512691
91.34 | 997.2789 | 1.512846
91.35 | 997.4251 | 1.51301
91.36 | 997.5622 | 1.51318
91.37 | 997.68 | 1.513358
91.38 | 997.8013 | 1.513517
91.39 | 997.924 | 1.513677
91.4 | 998.0877 | 1.513849
91.41 | 998.2426 | 1.51402
91.42 | 998.364 | 1.514185
91.43 | 998.4838 | 1.514361
91.44 | 998.6323 | 1.514527
91.45 | 998.7907 | 1.514683
91.46 | 998.9438 | 1.514842
91.47 | 999.1044 | 1.515005
91.48 | 999.2914 | 1.515179
91.49 | 999.4516 | 1.515354
91.5 | 999.5757 | 1.515522
91.51 | 999.7182 | 1.515684
91.52 | 999.8874 | 1.515857
91.53 | 1000.027 | 1.516026
91.54 | 1000.16 | 1.516188
91.55 | 1000.315 | 1.516349
91.56 | 1000.481 | 1.516514
91.57 | 1000.617 | 1.516678
91.58 | 1000.724 | 1.516851
91.59 | 1000.849 | 1.517018
91.6 | 1001.005 | 1.517182
91.61 | 1001.154 | 1.517343
91.62 | 1001.292 | 1.517512
91.63 | 1001.447 | 1.517686
91.64 | 1001.59 | 1.517849
91.65 | 1001.699 | 1.518025
91.66 | 1001.795 | 1.518202
91.67 | 1001.924 | 1.518357
91.68 | 1002.081 | 1.518517
91.69 | 1002.222 | 1.518687
91.7 | 1002.356 | 1.518847
91.71 | 1002.493 | 1.519019
91.72 | 1002.625 | 1.519179
91.73 | 1002.768 | 1.519335
91.74 | 1002.908 | 1.519509
91.75 | 1003.061 | 1.519687
91.76 | 1003.229 | 1.519859
91.77 | 1003.369 | 1.520011
91.78 | 1003.529 | 1.520192
91.79 | 1003.679 | 1.520361
91.8 | 1003.831 | 1.520526
91.81 | 1003.982 | 1.520688
91.82 | 1004.105 | 1.520838
91.83 | 1004.237 | 1.521005
91.84 | 1004.4 | 1.521181
91.85 | 1004.529 | 1.521356
91.86 | 1004.66 | 1.521521
91.87 | 1004.814 | 1.521682
91.88 | 1004.94 | 1.521853
91.89 | 1005.065 | 1.522016
91.9 | 1005.187 | 1.522174
91.91 | 1005.308 | 1.522346
91.92 | 1005.442 | 1.52253
91.93 | 1005.57 | 1.522691
91.94 | 1005.686 | 1.522843
91.95 | 1005.838 | 1.52302
91.96 | 1005.972 | 1.52319
91.97 | 1006.092 | 1.523361
91.98 | 1006.213 | 1.52352
91.99 | 1006.356 | 1.523676
92 | 1006.518 | 1.523842
92.01 | 1006.658 | 1.524014
92.02 | 1006.808 | 1.524186
92.03 | 1006.973 | 1.524343
92.04 | 1007.141 | 1.524517
92.05 | 1007.279 | 1.524693
92.06 | 1007.428 | 1.524873
92.07 | 1007.586 | 1.525036
92.08 | 1007.734 | 1.525184
92.09 | 1007.881 | 1.52535
92.1 | 1008.039 | 1.525519
92.11 | 1008.185 | 1.525681
92.12 | 1008.315 | 1.525848
92.13 | 1008.447 | 1.526018
92.14 | 1008.575 | 1.526191
92.15 | 1008.706 | 1.526352
92.16 | 1008.837 | 1.526509
92.17 | 1008.961 | 1.526674
92.18 | 1009.097 | 1.526853
92.19 | 1009.227 | 1.527027
92.2 | 1009.314 | 1.527197
92.21 | 1009.453 | 1.527355
92.22 | 1009.595 | 1.527524
92.23 | 1009.718 | 1.527685
92.24 | 1009.842 | 1.527845
92.25 | 1009.998 | 1.528012
92.26 | 1010.153 | 1.52819
92.27 | 1010.296 | 1.528352
92.28 | 1010.466 | 1.528524
92.29 | 1010.628 | 1.528697
92.3 | 1010.777 | 1.528852
92.31 | 1010.92 | 1.529
92.32 | 1011.084 | 1.529163
92.33 | 1011.259 | 1.529341
92.34 | 1011.414 | 1.529511
92.35 | 1011.554 | 1.529683
92.36 | 1011.672 | 1.529857
92.37 | 1011.824 | 1.53002
92.38 | 1011.954 | 1.530182
92.39 | 1012.108 | 1.530348
92.4 | 1012.266 | 1.530517
92.41 | 1012.42 | 1.530692
92.42 | 1012.563 | 1.530861
92.43 | 1012.696 | 1.531016
92.44 | 1012.836 | 1.53118
92.45 | 1012.979 | 1.531344
92.46 | 1013.131 | 1.531512
92.47 | 1013.281 | 1.531675
92.48 | 1013.42 | 1.531839
92.49 | 1013.549 | 1.532021
92.5 | 1013.691 | 1.532199
92.51 | 1013.831 | 1.532357
92.52 | 1013.973 | 1.532513
92.53 | 1014.107 | 1.53268
92.54 | 1014.254 | 1.532844
92.55 | 1014.385 | 1.533023
92.56 | 1014.525 | 1.53319
92.57 | 1014.657 | 1.533356
92.58 | 1014.807 | 1.533521
92.59 | 1014.945 | 1.533684
92.6 | 1015.098 | 1.533851
92.61 | 1015.25 | 1.534009
92.62 | 1015.389 | 1.534175
92.63 | 1015.546 | 1.534334
92.64 | 1015.689 | 1.534507
92.65 | 1015.849 | 1.534687
92.66 | 1016.007 | 1.534858
92.67 | 1016.177 | 1.535017
92.68 | 1016.335 | 1.535192
92.69 | 1016.473 | 1.535354
92.7 | 1016.614 | 1.535511
92.71 | 1016.743 | 1.535682
92.72 | 1016.893 | 1.535854
92.73 | 1017.031 | 1.53603
92.74 | 1017.185 | 1.536183
92.75 | 1017.317 | 1.536339
92.76 | 1017.483 | 1.536519
92.77 | 1017.613 | 1.536686
92.78 | 1017.751 | 1.53685
92.79 | 1017.912 | 1.537014
92.8 | 1018.05 | 1.537195
92.81 | 1018.233 | 1.537359
92.82 | 1018.404 | 1.537514
92.83 | 1018.562 | 1.537678
92.84 | 1018.712 | 1.53785
92.85 | 1018.864 | 1.538016
92.86 | 1018.982 | 1.538188
92.87 | 1019.124 | 1.538361
92.88 | 1019.256 | 1.538519
92.89 | 1019.405 | 1.53868
92.9 | 1019.567 | 1.538846
92.91 | 1019.679 | 1.539009
92.92 | 1019.812 | 1.539178
92.93 | 1019.954 | 1.539352
92.94 | 1020.079 | 1.53952
92.95 | 1020.239 | 1.539688
92.96 | 1020.396 | 1.539846
92.97 | 1020.543 | 1.540016
92.98 | 1020.67 | 1.540197
92.99 | 1020.8 | 1.540359
93 | 1020.932 | 1.54052
93.01 | 1021.066 | 1.540683
93.02 | 1021.198 | 1.540843
93.03 | 1021.333 | 1.541014
93.04 | 1021.481 | 1.541185
93.05 | 1021.619 | 1.541344
93.06 | 1021.769 | 1.541521
93.07 | 1021.899 | 1.541694
93.08 | 1022.056 | 1.541848
93.09 | 1022.202 | 1.54202
93.1 | 1022.331 | 1.542184
93.11 | 1022.501 | 1.54235
93.12 | 1022.646 | 1.542511
93.13 | 1022.755 | 1.542682
93.14 | 1022.883 | 1.54285
93.15 | 1023.023 | 1.543015
93.16 | 1023.15 | 1.54317
93.17 | 1023.292 | 1.543339
93.18 | 1023.435 | 1.543522
93.19 | 1023.575 | 1.543698
93.2 | 1023.731 | 1.543858
93.21 | 1023.857 | 1.544011
93.22 | 1023.992 | 1.544174
93.23 | 1024.15 | 1.544345
93.24 | 1024.314 | 1.544516
93.25 | 1024.439 | 1.544674
93.26 | 1024.556 | 1.544846
93.27 | 1024.708 | 1.545008
93.28 | 1024.838 | 1.545183
93.29 | 1024.984 | 1.545337
93.3 | 1025.115 | 1.545507
93.31 | 1025.267 | 1.545675
93.32 | 1025.412 | 1.545848
93.33 | 1025.565 | 1.546025
93.34 | 1025.67 | 1.54618
93.35 | 1025.815 | 1.546356
93.36 | 1025.979 | 1.546518
93.37 | 1026.134 | 1.546668
93.38 | 1026.307 | 1.546831
93.39 | 1026.455 | 1.547013
93.4 | 1026.606 | 1.54719
93.41 | 1026.752 | 1.547357
93.42 | 1026.897 | 1.54752
93.43 | 1027.053 | 1.547692
93.44 | 1027.253 | 1.547854
93.45 | 1027.438 | 1.548015
93.46 | 1027.613 | 1.548172
93.47 | 1027.761 | 1.548337
93.48 | 1027.901 | 1.548521
93.49 | 1028.063 | 1.548697
93.5 | 1028.217 | 1.54885
93.51 | 1028.392 | 1.54901
93.52 | 1028.56 | 1.549192
93.53 | 1028.704 | 1.549352
93.54 | 1028.84 | 1.549512
93.55 | 1028.978 | 1.549677
93.56 | 1029.085 | 1.549853
93.57 | 1029.213 | 1.550019
93.58 | 1029.369 | 1.55018
93.59 | 1029.499 | 1.550352
93.6 | 1029.643 | 1.550509
93.61 | 1029.764 | 1.550667
93.62 | 1029.894 | 1.550842
93.63 | 1030.044 | 1.551019
93.64 | 1030.185 | 1.551192
93.65 | 1030.313 | 1.551354
93.66 | 1030.502 | 1.551514
93.67 | 1030.674 | 1.551682
93.68 | 1030.828 | 1.551852
93.69 | 1030.983 | 1.552011
93.7 | 1031.122 | 1.552174
93.71 | 1031.264 | 1.552349
93.72 | 1031.426 | 1.552515
93.73 | 1031.575 | 1.552692
93.74 | 1031.732 | 1.552847
93.75 | 1031.899 | 1.553014
93.76 | 1032.033 | 1.553177
93.77 | 1032.193 | 1.553339
93.78 | 1032.333 | 1.553517
93.79 | 1032.46 | 1.553686
93.8 | 1032.61 | 1.553858
93.81 | 1032.749 | 1.554017
93.82 | 1032.883 | 1.55417
93.83 | 1033.05 | 1.554338
93.84 | 1033.197 | 1.55451
93.85 | 1033.339 | 1.55468
93.86 | 1033.467 | 1.554858
93.87 | 1033.602 | 1.555023
93.88 | 1033.737 | 1.55518
93.89 | 1033.899 | 1.555341
93.9 | 1034.071 | 1.555504
93.91 | 1034.237 | 1.555687
93.92 | 1034.381 | 1.555852
93.93 | 1034.495 | 1.556018
93.94 | 1034.617 | 1.556185
93.95 | 1034.735 | 1.55635
93.96 | 1034.89 | 1.556517
93.97 | 1035.008 | 1.556674
93.98 | 1035.16 | 1.556843
93.99 | 1035.3 | 1.557026
94 | 1035.431 | 1.557195
94.01 | 1035.558 | 1.557358
94.02 | 1035.68 | 1.55752
94.03 | 1035.829 | 1.55769
94.04 | 1035.986 | 1.557854
94.05 | 1036.138 | 1.558019
94.06 | 1036.27 | 1.558191
94.07 | 1036.432 | 1.558354
94.08 | 1036.55 | 1.558516
94.09 | 1036.685 | 1.558691
94.1 | 1036.796 | 1.558853
94.11 | 1036.929 | 1.559018
94.12 | 1037.075 | 1.559184
94.13 | 1037.174 | 1.559345
94.14 | 1037.305 | 1.559507
94.15 | 1037.449 | 1.559674
94.16 | 1037.601 | 1.559846
94.17 | 1037.72 | 1.560007
94.18 | 1037.865 | 1.560184
94.19 | 1038.02 | 1.56036
94.2 | 1038.176 | 1.560531
94.21 | 1038.331 | 1.560693
94.22 | 1038.501 | 1.560855
94.23 | 1038.671 | 1.561008
94.24 | 1038.806 | 1.561175
94.25 | 1038.943 | 1.561352
94.26 | 1039.082 | 1.561525
94.27 | 1039.239 | 1.561691
94.28 | 1039.379 | 1.561865
94.29 | 1039.523 | 1.562021
94.3 | 1039.67 | 1.562184
94.31 | 1039.819 | 1.562347
94.32 | 1039.951 | 1.562512
94.33 | 1040.107 | 1.562681
94.34 | 1040.257 | 1.562851
94.35 | 1040.412 | 1.563015
94.36 | 1040.559 | 1.563175
94.37 | 1040.698 | 1.563347
94.38 | 1040.855 | 1.563513
94.39 | 1040.983 | 1.563674
94.4 | 1041.12 | 1.563847
94.41 | 1041.265 | 1.564029
94.42 | 1041.418 | 1.564198
94.43 | 1041.57 | 1.564344
94.44 | 1041.74 | 1.564506
94.45 | 1041.905 | 1.564666
94.46 | 1042.058 | 1.564838
94.47 | 1042.236 | 1.565023
94.48 | 1042.406 | 1.565194
94.49 | 1042.561 | 1.565362
94.5 | 1042.747 | 1.565516
94.51 | 1042.898 | 1.565673
94.52 | 1043.04 | 1.565844
94.53 | 1043.208 | 1.566012
94.54 | 1043.343 | 1.566195
94.55 | 1043.474 | 1.566367
94.56 | 1043.617 | 1.566531
94.57 | 1043.73 | 1.56669
94.58 | 1043.861 | 1.566847
94.59 | 1044.013 | 1.567015
94.6 | 1044.148 | 1.567176
94.61 | 1044.285 | 1.567338
94.62 | 1044.42 | 1.567518
94.63 | 1044.547 | 1.567687
94.64 | 1044.684 | 1.567859
94.65 | 1044.82 | 1.568021
94.66 | 1044.971 | 1.568183
94.67 | 1045.121 | 1.56836
94.68 | 1045.285 | 1.568522
94.69 | 1045.4375 | 1.568692
94.7 | 1045.582 | 1.568852
94.71 | 1045.734 | 1.569
94.72 | 1045.881 | 1.569172
94.73 | 1046.015 | 1.569356
94.74 | 1046.171 | 1.569539
94.75 | 1046.329 | 1.569697
94.76 | 1046.458 | 1.56986
94.77 | 1046.607 | 1.570025
94.78 | 1046.715 | 1.57018
94.79 | 1046.817 | 1.570344
94.8 | 1046.949 | 1.570513
94.81 | 1047.081 | 1.570685
94.82 | 1047.248 | 1.570844
94.83 | 1047.376 | 1.571014
94.84 | 1047.493 | 1.571185
94.85 | 1047.63 | 1.571344
94.86 | 1047.782 | 1.571523
94.87 | 1047.91 | 1.57169
94.88 | 1048.068 | 1.571844
94.89 | 1048.233 | 1.572018
94.9 | 1048.375 | 1.572188
94.91 | 1048.512 | 1.572364
94.92 | 1048.631 | 1.572523
94.93 | 1048.776 | 1.572679
94.94 | 1048.926 | 1.57285
94.95 | 1049.056 | 1.573025
94.96 | 1049.174 | 1.573196
94.97 | 1049.331 | 1.57336
94.98 | 1049.454 | 1.573525
94.99 | 1049.595 | 1.573685
95 | 1049.746 | 1.573848
95.01 | 1049.91 | 1.574019
95.02 | 1050.062 | 1.574185
95.03 | 1050.223 | 1.574359
95.04 | 1050.393 | 1.574511
95.05 | 1050.55 | 1.574679
95.06 | 1050.71 | 1.574851
95.07 | 1050.847 | 1.57502
95.08 | 1051.014 | 1.575184
95.09 | 1051.143 | 1.57535
95.1 | 1051.271 | 1.575527
95.11 | 1051.394 | 1.575701
95.12 | 1051.524 | 1.575854
95.13 | 1051.667 | 1.576006
95.14 | 1051.784 | 1.576171
95.15 | 1051.929 | 1.576341
95.16 | 1052.081 | 1.576518
95.17 | 1052.233 | 1.576679
95.18 | 1052.376 | 1.576832
95.19 | 1052.574 | 1.577011
95.2 | 1052.715 | 1.577186
95.21 | 1052.856 | 1.577358
95.22 | 1053.016 | 1.577526
95.23 | 1053.185 | 1.577691
95.24 | 1053.355 | 1.577858
95.25 | 1053.495 | 1.578019
95.26 | 1053.636 | 1.578192
95.27 | 1053.777 | 1.578354
95.28 | 1053.921 | 1.578518
95.29 | 1054.026 | 1.578674
95.3 | 1054.171 | 1.57885
95.31 | 1054.314 | 1.579017
95.32 | 1054.443 | 1.57917
95.33 | 1054.549 | 1.579337
95.34 | 1054.67 | 1.579517
95.35 | 1054.823 | 1.579701
95.36 | 1054.986 | 1.579862
95.37 | 1055.12 | 1.580015
95.38 | 1055.25 | 1.580183
95.39 | 1055.39 | 1.580357
95.4 | 1055.517 | 1.580505
95.41 | 1055.666 | 1.580672
95.42 | 1055.801 | 1.580859
95.43 | 1055.938 | 1.581023
95.44 | 1056.06 | 1.581184
95.45 | 1056.171 | 1.581347
95.46 | 1056.282 | 1.581514
95.47 | 1056.429 | 1.581679
95.48 | 1056.558 | 1.581834
95.49 | 1056.699 | 1.582011
95.5 | 1056.863 | 1.582181
95.51 | 1057.005 | 1.582355
95.52 | 1057.154 | 1.582526
95.53 | 1057.322 | 1.582688
95.54 | 1057.494 | 1.582852
95.55 | 1057.658 | 1.583017
95.56 | 1057.795 | 1.583189
95.57 | 1057.911 | 1.583357
95.58 | 1058.085 | 1.583521
95.59 | 1058.24 | 1.583696
95.6 | 1058.369 | 1.583852
95.61 | 1058.499 | 1.584013
95.62 | 1058.629 | 1.584171
95.63 | 1058.742 | 1.584355
95.64 | 1058.895 | 1.584522
95.65 | 1059.043 | 1.584688
95.66 | 1059.193 | 1.584844
95.67 | 1059.363 | 1.585011
95.68 | 1059.48 | 1.585191
95.69 | 1059.607 | 1.585363
95.7 | 1059.749 | 1.585513
95.71 | 1059.927 | 1.585671
95.72 | 1060.079 | 1.585855
95.73 | 1060.243 | 1.586017
95.74 | 1060.37 | 1.586185
95.75 | 1060.49 | 1.586359
95.76 | 1060.644 | 1.586504
95.77 | 1060.779 | 1.586672
95.78 | 1060.929 | 1.586847
95.79 | 1061.073 | 1.587016
95.8 | 1061.221 | 1.587191
95.81 | 1061.344 | 1.587368
95.82 | 1061.491 | 1.587518
95.83 | 1061.627 | 1.587684
95.84 | 1061.762 | 1.587844
95.85 | 1061.901 | 1.588009
95.86 | 1062.038 | 1.588188
95.87 | 1062.176 | 1.588363
95.88 | 1062.311 | 1.588529
95.89 | 1062.446 | 1.588683
95.9 | 1062.572 | 1.588846
95.91 | 1062.684 | 1.589015
95.92 | 1062.827 | 1.589197
95.93 | 1062.973 | 1.589355
95.94 | 1063.109 | 1.589524
95.95 | 1063.264 | 1.589686
95.96 | 1063.392 | 1.589849
95.97 | 1063.538 | 1.590012
95.98 | 1063.7 | 1.590173
95.99 | 1063.844 | 1.59035
96 | 1064.019 | 1.590521
96.01 | 1064.177 | 1.590683
96.02 | 1064.302 | 1.590855
96.03 | 1064.413 | 1.591024
96.04 | 1064.557 | 1.591191
96.05 | 1064.698 | 1.59136
96.06 | 1064.843 | 1.591525
96.07 | 1064.979 | 1.59169
96.08 | 1065.114 | 1.591849
96.09 | 1065.271 | 1.59202
96.1 | 1065.386 | 1.59218
96.11 | 1065.546 | 1.59233
96.12 | 1065.723 | 1.592504
96.13 | 1065.9 | 1.592673
96.14 | 1066.023 | 1.592842
96.15 | 1066.149 | 1.59302
96.16 | 1066.277 | 1.593198
96.17 | 1066.44 | 1.593358
96.18 | 1066.585 | 1.593518
96.19 | 1066.715 | 1.593686
96.2 | 1066.878 | 1.593853
96.21 | 1067.001 | 1.594019
96.22 | 1067.107 | 1.594184
96.23 | 1067.216 | 1.59435
96.24 | 1067.394 | 1.594522
96.25 | 1067.543 | 1.594687
96.26 | 1067.701 | 1.59486
96.27 | 1067.832 | 1.595024
96.28 | 1067.963 | 1.595178
96.29 | 1068.095 | 1.595336
96.3 | 1068.22 | 1.595513
96.31 | 1068.36 | 1.595682
96.32 | 1068.514 | 1.59585
96.33 | 1068.664 | 1.596018
96.34 | 1068.795 | 1.596181
96.35 | 1068.944 | 1.596341
96.36 | 1069.074 | 1.596512
96.37 | 1069.205 | 1.596687
96.38 | 1069.356 | 1.596857
96.39 | 1069.521 | 1.597018
96.4 | 1069.667 | 1.597168
96.41 | 1069.81 | 1.597349
96.42 | 1069.945 | 1.597544
96.43 | 1070.114 | 1.597702
96.44 | 1070.257 | 1.597853
96.45 | 1070.402 | 1.598013
96.46 | 1070.555 | 1.598175
96.47 | 1070.712 | 1.598347
96.48 | 1070.848 | 1.59852
96.49 | 1070.956 | 1.598681
96.5 | 1071.099 | 1.598837
96.51 | 1071.24 | 1.599015
96.52 | 1071.372 | 1.599176
96.53 | 1071.479 | 1.599338
96.54 | 1071.615 | 1.599517
96.55 | 1071.74 | 1.599707
96.56 | 1071.872 | 1.599868
96.57 | 1071.99 | 1.600016
96.58 | 1072.127 | 1.600173
96.59 | 1072.28125 | 1.600346
96.6 | 1072.431 | 1.600518
96.61 | 1072.588 | 1.60068
96.62 | 1072.735 | 1.600848
96.622 | 1072.766 | 1.600882
96.632 | 1072.918 | 1.601059
96.642 | 1073.035 | 1.601225
96.652 | 1073.18 | 1.601386
96.662 | 1073.335 | 1.601555
96.672 | 1073.482 | 1.601719
96.682 | 1073.63 | 1.601888
96.692 | 1073.772 | 1.602049
96.702 | 1073.892 | 1.602217
96.712 | 1074.04 | 1.602389
96.722 | 1074.175 | 1.602555
96.732 | 1074.344 | 1.60271
96.742 | 1074.5 | 1.602872
96.752 | 1074.647 | 1.603053
96.762 | 1074.781 | 1.603235
96.772 | 1074.916 | 1.603395
96.782 | 1075.047 | 1.603547
96.792 | 1075.19 | 1.603703
96.802 | 1075.354 | 1.603877
96.812 | 1075.478 | 1.604034
96.822 | 1075.623 | 1.604196
96.832 | 1075.759 | 1.604378
96.842 | 1075.944 | 1.60457
96.852 | 1076.141 | 1.604763
96.862 | 1076.354 | 1.604963
96.872 | 1076.599 | 1.605175
96.882 | 1076.832 | 1.605406
96.892 | 1077.132 | 1.605654
96.902 | 1077.406 | 1.605902
96.912 | 1077.724 | 1.606172
96.922 | 1078.083 | 1.606462
96.932 | 1078.45 | 1.606771
96.942 | 1078.828 | 1.607103
96.952 | 1079.22 | 1.607435
96.962 | 1079.609 | 1.607784
96.972 | 1080.014 | 1.60815
96.982 | 1080.434 | 1.608515
96.992 | 1080.88 | 1.608909
97.002 | 1081.368 | 1.609322
97.012 | 1081.869 | 1.609742
97.022 | 1082.398 | 1.610178
97.032 | 1082.907 | 1.610637
97.042 | 1083.462 | 1.611111
97.052 | 1084.015 | 1.611591
97.062 | 1084.618 | 1.612093
97.072 | 1085.256 | 1.612616
97.082 | 1085.915 | 1.613139
97.092 | 1086.527 | 1.613684
97.102 | 1087.184 | 1.614239
97.112 | 1087.871 | 1.614809
97.122 | 1088.548 | 1.615394
97.132 | 1089.297 | 1.615997
97.142 | 1090.01 | 1.616623
97.152 | 1090.767 | 1.61727
97.162 | 1091.51 | 1.617916
97.172 | 1092.25 | 1.618572
97.182 | 1093.034 | 1.619253
97.192 | 1093.841 | 1.61995
97.202 | 1094.672 | 1.620662
97.212 | 1095.514 | 1.621381
97.222 | 1096.347 | 1.622115
97.232 | 1097.187 | 1.622864
97.242 | 1098.069 | 1.623641
97.252 | 1098.936 | 1.624437
97.262 | 1099.835 | 1.625237
97.272 | 1100.766 | 1.626047
97.282 | 1101.724 | 1.626872
97.292 | 1102.687 | 1.627718
97.302 | 1103.645 | 1.628581
97.312 | 1104.644 | 1.629463
97.322 | 1105.685 | 1.63035
97.332 | 1106.759 | 1.631253
97.342 | 1107.866 | 1.632172
97.352 | 1108.985 | 1.633105
97.362 | 1110.086 | 1.634058
97.372 | 1111.219 | 1.635021
97.382 | 1112.339 | 1.636007
97.392 | 1113.486 | 1.637012
97.402 | 1114.669 | 1.638014
97.412 | 1115.832 | 1.639028
97.422 | 1117.036 | 1.640066
97.432 | 1118.224 | 1.641126
97.442 | 1119.411 | 1.642198
97.452 | 1120.649 | 1.643278
97.462 | 1121.94 | 1.644369
97.472 | 1123.235 | 1.645482
97.482 | 1124.549 | 1.646615
97.492 | 1125.905 | 1.647765
97.502 | 1127.245 | 1.648927
97.512 | 1128.614 | 1.650098
97.522 | 1129.973 | 1.651277
97.532 | 1131.352 | 1.652488
97.542 | 1132.762 | 1.653713
97.552 | 1134.172 | 1.654939
97.562 | 1135.586 | 1.656188
97.572 | 1137.006 | 1.657466
97.582 | 1138.446 | 1.658748
97.592 | 1139.854 | 1.660037
97.602 | 1141.313 | 1.661346
97.612 | 1142.774 | 1.66267
97.622 | 1144.252 | 1.664005
97.632 | 1145.752 | 1.665351
97.642 | 1147.266 | 1.666726
97.652 | 1148.791 | 1.668113
97.662 | 1150.34 | 1.669513
97.672 | 1151.893 | 1.67093
97.682 | 1153.448 | 1.672349
97.692 | 1155.061 | 1.673795
97.702 | 1156.659 | 1.675262
97.712 | 1158.291 | 1.676736
97.722 | 1159.914 | 1.678216
97.732 | 1161.545 | 1.679712
97.742 | 1163.207 | 1.681228
97.752 | 1164.868 | 1.68276
97.762 | 1166.545 | 1.68431
97.772 | 1168.229 | 1.685872
97.782 | 1169.94 | 1.687457
97.792 | 1171.639 | 1.689052
97.802 | 1173.356 | 1.69065
97.812 | 1175.077 | 1.692287
97.822 | 1176.811 | 1.693923
97.832 | 1178.549 | 1.695577
97.842 | 1180.264 | 1.697244
97.852 | 1181.991 | 1.698915
97.862 | 1183.702 | 1.700578
97.872 | 1185.438 | 1.702228
97.882 | 1187.161 | 1.703903
97.892 | 1188.883 | 1.705575
97.902 | 1190.604 | 1.707244
97.912 | 1192.313 | 1.708923
97.922 | 1194.047 | 1.710594
97.932 | 1195.762 | 1.712251
97.942 | 1197.463 | 1.713918
97.952 | 1199.164 | 1.715591
97.962 | 1200.873 | 1.71725
97.972 | 1202.571 | 1.718902
97.982 | 1204.28 | 1.720573
97.992 | 1205.981 | 1.722234
98.002 | 1207.662 | 1.723907
98.012 | 1209.323 | 1.725589
98.022 | 1210.979 | 1.727254
98.032 | 1212.623 | 1.728916
98.042 | 1214.28 | 1.730585
98.052 | 1215.934 | 1.73225
98.062 | 1217.596 | 1.733903
98.072 | 1219.215 | 1.735561
98.082 | 1220.86 | 1.737237
98.092 | 1222.498 | 1.738906
98.102 | 1224.164 | 1.740577
98.112 | 1225.828 | 1.742248
98.122 | 1227.482 | 1.743906
98.132 | 1229.136 | 1.745573
98.142 | 1230.797 | 1.747239
98.152 | 1232.455 | 1.748898
98.162 | 1234.09 | 1.750557
98.172 | 1235.76 | 1.752209
98.182 | 1237.385 | 1.753882
98.192 | 1239.052 | 1.755553
98.202 | 1240.681 | 1.757214
98.212 | 1242.304 | 1.758894
98.222 | 1243.929 | 1.760567
98.232 | 1245.595 | 1.762232
98.242 | 1247.238 | 1.763903
98.252 | 1248.877 | 1.765568
98.262 | 1250.531 | 1.767245
98.272 | 1252.162 | 1.76891
98.282 | 1253.832 | 1.770575
98.292 | 1255.441 | 1.772236
98.302 | 1257.051 | 1.773915
98.312 | 1258.683 | 1.775593
98.322 | 1260.304 | 1.777258
98.332 | 1261.896 | 1.778921
98.342 | 1263.478 | 1.780585
98.352 | 1265.051 | 1.782244
98.362 | 1266.633 | 1.783905
98.372 | 1268.238 | 1.785563
98.382 | 1269.789 | 1.787236
98.392 | 1271.371 | 1.78891
98.402 | 1272.959 | 1.790573
98.412 | 1274.551 | 1.792246
98.422 | 1276.133 | 1.793917
98.432 | 1277.715 | 1.795588
98.442 | 1279.326 | 1.797242
98.452 | 1280.969 | 1.798909
98.462 | 1282.592 | 1.800564
98.472 | 1284.158 | 1.802229
98.482 | 1285.722 | 1.803904
98.492 | 1287.275 | 1.805569
98.502 | 1288.863 | 1.807236
98.512 | 1290.408 | 1.80892
98.522 | 1291.961 | 1.810583
98.532 | 1293.513 | 1.812233
98.542 | 1295.056 | 1.813895
98.552 | 1296.58 | 1.815562
98.562 | 1298.088 | 1.817217
98.572 | 1299.631 | 1.818875
98.582 | 1301.197 | 1.820546
98.592 | 1302.767 | 1.822228
98.602 | 1304.312 | 1.823904
98.612 | 1305.877 | 1.825573
98.622 | 1307.433 | 1.827235
98.632 | 1309.002 | 1.828896
98.642 | 1310.58 | 1.830567
98.652 | 1312.162 | 1.832234
98.662 | 1313.754 | 1.833899
98.672 | 1315.34 | 1.83557
98.682 | 1316.933 | 1.837252
98.692 | 1318.502 | 1.838923
98.702 | 1320.086 | 1.840584
98.712 | 1321.67 | 1.842265
98.722 | 1323.265 | 1.843935
98.732 | 1324.822 | 1.845585
98.742 | 1326.404 | 1.847241
98.752 | 1327.972 | 1.848902
98.762 | 1329.533 | 1.850571
98.772 | 1331.109 | 1.852238
98.782 | 1332.668 | 1.853907
98.792 | 1334.24 | 1.855576
98.802 | 1335.771 | 1.857247
98.812 | 1337.344 | 1.858918
98.822 | 1338.91 | 1.860581
98.832 | 1340.498 | 1.862248
98.842 | 1342.041 | 1.863909
98.852 | 1343.605 | 1.865572
98.862 | 1345.16 | 1.867245
98.872 | 1346.711 | 1.868903
98.882 | 1348.258 | 1.870575
98.892 | 1349.801 | 1.872246
98.902 | 1351.392 | 1.873907
98.912 | 1352.939 | 1.875578
98.922 | 1354.482 | 1.877241
98.932 | 1356.01 | 1.878893
98.942 | 1357.558 | 1.880551
98.952 | 1359.08 | 1.882218
98.962 | 1360.599 | 1.883887
98.972 | 1362.133 | 1.885548
98.982 | 1363.66 | 1.887217
98.992 | 1365.197 | 1.88888
99.002 | 1366.697 | 1.890547
99.012 | 1368.215 | 1.892235
99.022 | 1369.732 | 1.893906
99.032 | 1371.261 | 1.895565
99.042 | 1372.795 | 1.897236
99.052 | 1374.326 | 1.898899
99.062 | 1375.834 | 1.90057
99.072 | 1377.328 | 1.902239
99.082 | 1378.834 | 1.90392
99.092 | 1380.353 | 1.905589
99.102 | 1381.892 | 1.907259
99.112 | 1383.392 | 1.908936
99.122 | 1384.878 | 1.91059
99.132 | 1386.364 | 1.912246
99.142 | 1387.837 | 1.913911
99.152 | 1389.333 | 1.915567
99.162 | 1390.85 | 1.917232
99.172 | 1392.372 | 1.918908
99.182 | 1393.895 | 1.920581
99.192 | 1395.384 | 1.922244
99.202 | 1396.852 | 1.923919
99.212 | 1398.356 | 1.925586
99.222 | 1399.874 | 1.92724
99.232 | 1401.39 | 1.928903
99.242 | 1402.905 | 1.930562
99.252 | 1404.401 | 1.932235
99.262 | 1405.917 | 1.933908
99.272 | 1407.413 | 1.935573
99.282 | 1408.923 | 1.937245
99.292 | 1410.431 | 1.938905
99.302 | 1411.97 | 1.940574
99.312 | 1413.505 | 1.94225
99.322 | 1415.015 | 1.9439
99.332 | 1416.534 | 1.945552
99.342 | 1418.046 | 1.947221
99.352 | 1419.557 | 1.948884
99.362 | 1421.067 | 1.950547
99.372 | 1422.604 | 1.952214
99.382 | 1424.124 | 1.953893
99.392 | 1425.663 | 1.955562
99.402 | 1427.151 | 1.957217
99.412 | 1428.669 | 1.958896
99.422 | 1430.2 | 1.960563
99.432 | 1431.735 | 1.962228
99.442 | 1433.255 | 1.963895
99.452 | 1434.796 | 1.96557
99.462 | 1436.333 | 1.967242
99.472 | 1437.819 | 1.968915
99.482 | 1439.339 | 1.970601
99.492 | 1440.86 | 1.972259
99.502 | 1442.407 | 1.973914
99.512 | 1443.899 | 1.975591
99.522 | 1445.419 | 1.977248
99.532 | 1446.929 | 1.978904
99.542 | 1448.474 | 1.980571
99.552 | 1449.975 | 1.982246
99.562 | 1451.479 | 1.983909
99.572 | 1453.013 | 1.985568
99.582 | 1454.53 | 1.987249
99.592 | 1456.028 | 1.988912
99.602 | 1457.538 | 1.990583
99.612 | 1459.071 | 1.992257
99.622 | 1460.593 | 1.993913
99.632 | 1462.104 | 1.995574
99.642 | 1463.599 | 1.997237
99.652 | 1465.128 | 1.998902
99.662 | 1466.624 | 2.000577
99.672 | 1468.14 | 2.002248
99.682 | 1469.641 | 2.003919
99.692 | 1471.138 | 2.005578
99.702 | 1472.649 | 2.007241
99.712 | 1474.114 | 2.008918
99.722 | 1475.569 | 2.010571
99.732 | 1477.054 | 2.012223
99.742 | 1478.536 | 2.013883
99.752 | 1480.018 | 2.01555
99.762 | 1481.522 | 2.017222
99.772 | 1483.02 | 2.018888
99.782 | 1484.548 | 2.020556
99.792 | 1486.081 | 2.022223
99.802 | 1487.563 | 2.023877
99.812 | 1489.108 | 2.025554
99.822 | 1490.677 | 2.027215
99.832 | 1492.208 | 2.028884
99.842 | 1493.735 | 2.030557
99.852 | 1495.261 | 2.032233
99.862 | 1496.792 | 2.033902
99.872 | 1498.317 | 2.03556
99.882 | 1499.802 | 2.037236
99.892 | 1501.307 | 2.038907
99.902 | 1502.849 | 2.040574
99.912 | 1504.376 | 2.042253
99.922 | 1505.872 | 2.04392
99.932 | 1507.382 | 2.045583
99.942 | 1508.893 | 2.047246
99.952 | 1510.434 | 2.048917
99.962 | 1511.968 | 2.050582
99.972 | 1513.466 | 2.052238
99.982 | 1514.993 | 2.053906
99.992 | 1516.52 | 2.055566
100.002 | 1518.022 | 2.057235
100.012 | 1519.532 | 2.058921
100.022 | 1521.063 | 2.060586
100.032 | 1522.565 | 2.062249
100.042 | 1524.085 | 2.063916
100.052 | 1525.579 | 2.065579
100.062 | 1527.097 | 2.067239
100.072 | 1528.634 | 2.068898
100.082 | 1530.153 | 2.070575
100.092 | 1531.661 | 2.072242
100.102 | 1533.177 | 2.073907
100.112 | 1534.677 | 2.075583
100.122 | 1536.184 | 2.077239
100.132 | 1537.698 | 2.078901
100.142 | 1539.207 | 2.080564
100.152 | 1540.702 | 2.082227
100.162 | 1542.194 | 2.083894
100.172 | 1543.678 | 2.085544
100.182 | 1545.159 | 2.087223
100.192 | 1546.62 | 2.088892
100.202 | 1548.118 | 2.090551
100.212 | 1549.62 | 2.092233
100.222 | 1551.108 | 2.093902
100.232 | 1552.621 | 2.095565
100.242 | 1554.112 | 2.097236
100.252 | 1555.598 | 2.098903
100.262 | 1557.067 | 2.10058
100.272 | 1558.545 | 2.102247
100.282 | 1560.039 | 2.103914
100.292 | 1561.537 | 2.105575
100.302 | 1563.01 | 2.107248
100.312 | 1564.485 | 2.108928
100.322 | 1565.95 | 2.110591
100.332 | 1567.383 | 2.112255
100.342 | 1568.83 | 2.113922
100.352 | 1570.293 | 2.115581
100.362 | 1571.789 | 2.117242
100.372 | 1573.25 | 2.1189
100.382 | 1574.715 | 2.120574
100.392 | 1576.2 | 2.122245
100.402 | 1577.668 | 2.123907
100.412 | 1579.135 | 2.125577
100.422 | 1580.61 | 2.127244
100.432 | 1582.106 | 2.128917
100.442 | 1583.584 | 2.130573
100.452 | 1585.063 | 2.132242
100.462 | 1586.539 | 2.133897
100.472 | 1588.043 | 2.135561
100.482 | 1589.526 | 2.137237
100.492 | 1590.996 | 2.138902
100.502 | 1592.467 | 2.140569
100.512 | 1593.926 | 2.14225
100.522 | 1595.373 | 2.143913
100.532 | 1596.836 | 2.145563
100.542 | 1598.303 | 2.147224
100.552 | 1599.764 | 2.148893
100.562 | 1601.213 | 2.15055
100.572 | 1602.67 | 2.15221
100.582 | 1604.116 | 2.153886
100.592 | 1605.567 | 2.155567
100.602 | 1607.03 | 2.157238
100.612 | 1608.52 | 2.158906
100.622 | 1610.018 | 2.160566
100.632 | 1611.512 | 2.162231
100.642 | 1613.014 | 2.163904
100.652 | 1614.506 | 2.165569
100.662 | 1615.975 | 2.167236
100.672 | 1617.453 | 2.168905
100.682 | 1618.969 | 2.170589
100.692 | 1620.477 | 2.172254
100.702 | 1621.977 | 2.173919
100.712 | 1623.452 | 2.1756
100.722 | 1624.942 | 2.177265
100.732 | 1626.434 | 2.178918
100.742 | 1627.918 | 2.180574
100.752 | 1629.397 | 2.182237
100.762 | 1630.881 | 2.183904
100.772 | 1632.364 | 2.185571
100.782 | 1633.801 | 2.187244
100.792 | 1635.264 | 2.188909
100.802 | 1636.723 | 2.190578
100.812 | 1638.176 | 2.192249
100.822 | 1639.596 | 2.19391
100.832 | 1641.028 | 2.195577
100.842 | 1642.453 | 2.197244
100.852 | 1643.903 | 2.198907
100.862 | 1645.362 | 2.200576
100.872 | 1646.805 | 2.202236
100.882 | 1648.276 | 2.203912
100.892 | 1649.707 | 2.205583
100.902 | 1651.141 | 2.207242
100.912 | 1652.58 | 2.208913
100.922 | 1654.041 | 2.210577
100.932 | 1655.5 | 2.212228
100.942 | 1656.934 | 2.21388
100.952 | 1658.328 | 2.215547
100.962 | 1659.746 | 2.21722
100.972 | 1661.166 | 2.218881
100.982 | 1662.578 | 2.220554
100.992 | 1664.008 | 2.222217
101.002 | 1665.461 | 2.22388
101.012 | 1666.912 | 2.225568
101.022 | 1668.37 | 2.227237
101.032 | 1669.813 | 2.228897
101.042 | 1671.28 | 2.230569
101.052 | 1672.786 | 2.232231
101.062 | 1674.246 | 2.233902
101.072 | 1675.719 | 2.235572
101.082 | 1677.186 | 2.237251
101.092 | 1678.653 | 2.238914
101.102 | 1680.09 | 2.240587
101.112 | 1681.537 | 2.242265
101.122 | 1682.991 | 2.243919
101.132 | 1684.44 | 2.245579
101.142 | 1685.895 | 2.247242
101.152 | 1687.339 | 2.2489
101.162 | 1688.782 | 2.250561
101.172 | 1690.231 | 2.252238
101.182 | 1691.678 | 2.253914
101.192 | 1693.141 | 2.255579
101.202 | 1694.618 | 2.257248
101.212 | 1696.093 | 2.258921
101.222 | 1697.553 | 2.260576
101.232 | 1699.012 | 2.262236
101.242 | 1700.468 | 2.263895
101.252 | 1701.928 | 2.265568
101.262 | 1703.401 | 2.267243
101.272 | 1704.866 | 2.268908
101.282 | 1706.339 | 2.270581
101.292 | 1707.821 | 2.272238
101.302 | 1709.276 | 2.273909
101.312 | 1710.731 | 2.275582
101.322 | 1712.188 | 2.277231
101.332 | 1713.645 | 2.278885
101.342 | 1715.118 | 2.280556
101.352 | 1716.571 | 2.282223
101.362 | 1718.024 | 2.283884
101.372 | 1719.469 | 2.285549
101.382 | 1720.94 | 2.287226
101.392 | 1722.374 | 2.288893
101.402 | 1723.827 | 2.290552
101.412 | 1725.278 | 2.292233
101.422 | 1726.735 | 2.2939
101.432 | 1728.175 | 2.295561
101.442 | 1729.618 | 2.297232
101.452 | 1731.061 | 2.298903
101.462 | 1732.487 | 2.300577
101.472 | 1733.93 | 2.30225
101.482 | 1735.346 | 2.303932
101.492 | 1736.8 | 2.305592
101.502 | 1738.229 | 2.307247
101.512 | 1739.663 | 2.308924
101.522 | 1741.094 | 2.310581
101.532 | 1742.546 | 2.312237
101.542 | 1743.966 | 2.313904
101.552 | 1745.393 | 2.315584
101.562 | 1746.843 | 2.317248
101.572 | 1748.282 | 2.318905
101.582 | 1749.739 | 2.32058
101.592 | 1751.175 | 2.322245
101.602 | 1752.616 | 2.323914
101.612 | 1754.069 | 2.325588
101.622 | 1755.534 | 2.327248
101.632 | 1756.977 | 2.328911
101.642 | 1758.427 | 2.330576
101.652 | 1759.893 | 2.332234
101.662 | 1761.378 | 2.33391
101.672 | 1762.837 | 2.335579
101.682 | 1764.286 | 2.33725
101.692 | 1765.731 | 2.338911
101.702 | 1767.19 | 2.340573
101.712 | 1768.632 | 2.342251
101.722 | 1770.042 | 2.343907
101.732 | 1771.514 | 2.345558
101.742 | 1772.977 | 2.347218
101.752 | 1774.427 | 2.348887
101.762 | 1775.884 | 2.35055
101.772 | 1777.335 | 2.352219
101.782 | 1778.782 | 2.35389
101.792 | 1780.266 | 2.355561
101.802 | 1781.749 | 2.35721
101.812 | 1783.206 | 2.358887
101.822 | 1784.667 | 2.360556
101.832 | 1786.102 | 2.362227
101.842 | 1787.563 | 2.363898
101.852 | 1789.04 | 2.365572
101.862 | 1790.477 | 2.367241
101.872 | 1791.952 | 2.368897
101.882 | 1793.45 | 2.370571
101.892 | 1794.919 | 2.372242
101.902 | 1796.358 | 2.373913
101.912 | 1797.846 | 2.375588
101.922 | 1799.333 | 2.377255
101.932 | 1800.807 | 2.378914
101.942 | 1802.27 | 2.380579
101.952 | 1803.716 | 2.382248
101.962 | 1805.18 | 2.383911
101.972 | 1806.62 | 2.385571
101.982 | 1808.048 | 2.387244
101.992 | 1809.489 | 2.388905
102.002 | 1810.95 | 2.390574
102.012 | 1812.411 | 2.392254
102.022 | 1813.846 | 2.393914
102.032 | 1815.274 | 2.395581
102.042 | 1816.7 | 2.397248
102.052 | 1818.118 | 2.398909
102.062 | 1819.542 | 2.400572
102.072 | 1820.952 | 2.402233
102.082 | 1822.368 | 2.403908
102.092 | 1823.766 | 2.405573
102.102 | 1825.178 | 2.407244
102.112 | 1826.587 | 2.408917
102.122 | 1828.02 | 2.410574
102.132 | 1829.462 | 2.412239
102.142 | 1830.881 | 2.413902
102.152 | 1832.321 | 2.415563
102.162 | 1833.729 | 2.417225
102.172 | 1835.171 | 2.418876
102.182 | 1836.62 | 2.420557
102.192 | 1838.018 | 2.422226
102.202 | 1839.417 | 2.423883
102.212 | 1840.782 | 2.425562
102.222 | 1842.174 | 2.427234
102.232 | 1843.581 | 2.4289
102.242 | 1844.983 | 2.430572
102.252 | 1846.368 | 2.432237
102.262 | 1847.792 | 2.433914
102.272 | 1849.19 | 2.435575
102.282 | 1850.579 | 2.43724
102.292 | 1852.038 | 2.438902
102.302 | 1853.483 | 2.44058
102.312 | 1854.922 | 2.442259
102.322 | 1856.346 | 2.443924
102.332 | 1857.758 | 2.445589
102.342 | 1859.196 | 2.447254
102.352 | 1860.641 | 2.448913
102.362 | 1862.071 | 2.450573
102.372 | 1863.514 | 2.452234
102.382 | 1864.96 | 2.453905
102.392 | 1866.385 | 2.455578
102.402 | 1867.817 | 2.457237
102.412 | 1869.262 | 2.45891
102.422 | 1870.702 | 2.460577
102.432 | 1872.151 | 2.462248
102.442 | 1873.589 | 2.463907
102.452 | 1875.018 | 2.465576
102.462 | 1876.454 | 2.46723
102.472 | 1877.891 | 2.468897
102.482 | 1879.297 | 2.470573
102.492 | 1880.702 | 2.472238
102.502 | 1882.118 | 2.473903
102.512 | 1883.544 | 2.475582
102.522 | 1884.96 | 2.477243
102.532 | 1886.364 | 2.478893
102.542 | 1887.79 | 2.480554
102.552 | 1889.212 | 2.482223
102.562 | 1890.631 | 2.483879
102.572 | 1892.032 | 2.48554
102.582 | 1893.462 | 2.487215
102.592 | 1894.887 | 2.488891
102.602 | 1896.297 | 2.490566
102.612 | 1897.698 | 2.492237
102.622 | 1899.102 | 2.493896
102.632 | 1900.538 | 2.495558
102.642 | 1901.93 | 2.497236
102.652 | 1903.344 | 2.498905
102.662 | 1904.758 | 2.500572
102.672 | 1906.19 | 2.502239
102.682 | 1907.608 | 2.503921
102.692 | 1909.01 | 2.50559
102.702 | 1910.403 | 2.507253
102.712 | 1911.803 | 2.508938
102.722 | 1913.204 | 2.510605
102.732 | 1914.583 | 2.512254
102.742 | 1916.001 | 2.513904
102.752 | 1917.378 | 2.515575
102.762 | 1918.758 | 2.517244
102.772 | 1920.094 | 2.518911
102.782 | 1921.487 | 2.52058
102.792 | 1922.883 | 2.522245
102.802 | 1924.278 | 2.52391
102.812 | 1925.672 | 2.525585
102.822 | 1927.079 | 2.527242
102.832 | 1928.481 | 2.528908
102.842 | 1929.899 | 2.530569
102.852 | 1931.358 | 2.532238
102.862 | 1932.805 | 2.533909
102.872 | 1934.264 | 2.53557
102.882 | 1935.696 | 2.537246
102.892 | 1937.131 | 2.538913
102.902 | 1938.6 | 2.540573
102.912 | 1940.061 | 2.542246
102.922 | 1941.522 | 2.543905
102.932 | 1942.964 | 2.545557
102.942 | 1944.372 | 2.54721
102.952 | 1945.794 | 2.548881
102.962 | 1947.221 | 2.550554
102.972 | 1948.686 | 2.552215
102.982 | 1950.124 | 2.553888
102.992 | 1951.563 | 2.555549
103.002 | 1952.991 | 2.557214
103.012 | 1954.411 | 2.558904
103.022 | 1955.837 | 2.560568
103.032 | 1957.286 | 2.562227
103.042 | 1958.733 | 2.563898
103.052 | 1960.137 | 2.565561
103.062 | 1961.553 | 2.567236
103.072 | 1962.952 | 2.568912
103.082 | 1964.354 | 2.570589
103.092 | 1965.756 | 2.572252
103.102 | 1967.176 | 2.573927
103.112 | 1968.61 | 2.575603
103.122 | 1970.006 | 2.577247
103.132 | 1971.418 | 2.578908
103.142 | 1972.845 | 2.580575
103.152 | 1974.261 | 2.582231
103.162 | 1975.685 | 2.583898
103.172 | 1977.097 | 2.585576
103.182 | 1978.5 | 2.587247
103.192 | 1979.927 | 2.588914
103.202 | 1981.31 | 2.590587
103.212 | 1982.685 | 2.592254
103.222 | 1984.113 | 2.593902
103.232 | 1985.504 | 2.595567
103.242 | 1986.867 | 2.597226
103.252 | 1988.269 | 2.598899
103.262 | 1989.662 | 2.600574
103.272 | 1991.06 | 2.602248
103.282 | 1992.474 | 2.603919
103.292 | 1993.843 | 2.605575
103.302 | 1995.238 | 2.607244
103.312 | 1996.648 | 2.608918
103.322 | 1998.041 | 2.610559
103.332 | 1999.412 | 2.612214
103.342 | 2000.789 | 2.613887
103.352 | 2002.172 | 2.615556
103.362 | 2003.56 | 2.617221
103.372 | 2004.959 | 2.61889
103.382 | 2006.332 | 2.620563
103.392 | 2007.755 | 2.622228
103.402 | 2009.162 | 2.623883
103.412 | 2010.55 | 2.625564
103.422 | 2011.939 | 2.627225
103.432 | 2013.349 | 2.628886
103.442 | 2014.791 | 2.630559
103.452 | 2016.222 | 2.632236
103.462 | 2017.63 | 2.633906
103.472 | 2019.047 | 2.635585
103.482 | 2020.459 | 2.637269
103.492 | 2021.869 | 2.638925
103.502 | 2023.285 | 2.640584
103.512 | 2024.718 | 2.642259
103.522 | 2026.142 | 2.643914
103.532 | 2027.57 | 2.645568
103.542 | 2028.978 | 2.647237
103.552 | 2030.388 | 2.648915
103.562 | 2031.812 | 2.65058
103.572 | 2033.252 | 2.65224
103.582 | 2034.679 | 2.653918
103.592 | 2036.111 | 2.65558
103.602 | 2037.541 | 2.657248
103.612 | 2038.949 | 2.658919
103.622 | 2040.38 | 2.660571
103.632 | 2041.81 | 2.662232
103.642 | 2043.218 | 2.663903
103.652 | 2044.629 | 2.665566
103.662 | 2046.029 | 2.667243
103.672 | 2047.422 | 2.668914
103.682 | 2048.824 | 2.67059
103.692 | 2050.205 | 2.672248
103.702 | 2051.599 | 2.673907
103.712 | 2052.996 | 2.675576
103.722 | 2054.369 | 2.677234
103.732 | 2055.769 | 2.678885
103.742 | 2057.191 | 2.680547
103.752 | 2058.585 | 2.68222
103.762 | 2059.976 | 2.68389
103.772 | 2061.349 | 2.685557
103.782 | 2062.734 | 2.687228
103.792 | 2064.136 | 2.688893
103.802 | 2065.541 | 2.690549
103.812 | 2066.951 | 2.692222
103.822 | 2068.345 | 2.693881
103.832 | 2069.712 | 2.695548
103.842 | 2071.076 | 2.697225
103.852 | 2072.453 | 2.698903
103.862 | 2073.814 | 2.700574
103.872 | 2075.205 | 2.702231
103.882 | 2076.589 | 2.703908
103.892 | 2077.939 | 2.705579
103.902 | 2079.279 | 2.707248
103.912 | 2080.601 | 2.708919
103.922 | 2081.951 | 2.710578
103.932 | 2083.333 | 2.712239
103.942 | 2084.681 | 2.71391
103.952 | 2086.039 | 2.715581
103.962 | 2087.416 | 2.71725
103.972 | 2088.765 | 2.718913
103.982 | 2090.136 | 2.720586
103.992 | 2091.535 | 2.722243
104.002 | 2092.908 | 2.72391
104.012 | 2094.294 | 2.725585
104.022 | 2095.689 | 2.727242
104.032 | 2097.037 | 2.728906
104.042 | 2098.417 | 2.730577
104.052 | 2099.787 | 2.732244
104.062 | 2101.146 | 2.733909
104.072 | 2102.513 | 2.73557
104.082 | 2103.865 | 2.737247
104.092 | 2105.222 | 2.738914
104.102 | 2106.613 | 2.740581
104.112 | 2108 | 2.742249
104.122 | 2109.376 | 2.743901
104.132 | 2110.756 | 2.745563
104.142 | 2112.148 | 2.747228
104.152 | 2113.525 | 2.748899
104.162 | 2114.929 | 2.750562
104.172 | 2116.34 | 2.752214
104.182 | 2117.758 | 2.753892
104.192 | 2119.144 | 2.755563
104.202 | 2120.521 | 2.757219
104.212 | 2121.91 | 2.758895
104.222 | 2123.301 | 2.760562
104.232 | 2124.715 | 2.762224
104.242 | 2126.115 | 2.763898
104.252 | 2127.549 | 2.765569
104.262 | 2128.943 | 2.767248
104.272 | 2130.338 | 2.768917
104.282 | 2131.74 | 2.770582
104.292 | 2133.154 | 2.772243
104.302 | 2134.578 | 2.773916
104.312 | 2136.002 | 2.775589
104.322 | 2137.416 | 2.777254
104.332 | 2138.808 | 2.778917
104.342 | 2140.201 | 2.78058
104.352 | 2141.584 | 2.782245
104.362 | 2142.984 | 2.783912
104.372 | 2144.379 | 2.785572
104.382 | 2145.771 | 2.787241
104.392 | 2147.162 | 2.788913
104.402 | 2148.541 | 2.790575
104.412 | 2149.9 | 2.792245
104.422 | 2151.281 | 2.793903
104.432 | 2152.687 | 2.795574
104.442 | 2154.076 | 2.797235
104.452 | 2155.441 | 2.798908
104.462 | 2156.812 | 2.800567
104.472 | 2158.207 | 2.802234
104.482 | 2159.568 | 2.803907
104.492 | 2160.914 | 2.805572
104.502 | 2162.269 | 2.807233
104.512 | 2163.652 | 2.808912
104.522 | 2165.004 | 2.810577
104.532 | 2166.344 | 2.812229
104.542 | 2167.705 | 2.81389
104.552 | 2169.109 | 2.815563
104.562 | 2170.49 | 2.817218
104.572 | 2171.871 | 2.81888
104.582 | 2173.261 | 2.820549
104.592 | 2174.642 | 2.822231
104.602 | 2176.047 | 2.823904
104.612 | 2177.435 | 2.825571
104.622 | 2178.812 | 2.82723
104.632 | 2180.207 | 2.828897
104.642 | 2181.601 | 2.830566
104.652 | 2182.965 | 2.832237
104.662 | 2184.342 | 2.833902
104.672 | 2185.717 | 2.835575
104.682 | 2187.107 | 2.837261
104.692 | 2188.529 | 2.838926
104.702 | 2189.931 | 2.840587
104.712 | 2191.33 | 2.842268
104.722 | 2192.736 | 2.843931
104.732 | 2194.156 | 2.845584
104.742 | 2195.576 | 2.847236
104.752 | 2197.019 | 2.848903
104.762 | 2198.449 | 2.85058
104.772 | 2199.865 | 2.852247
104.782 | 2201.293 | 2.853916
104.792 | 2202.717 | 2.855581
104.802 | 2204.154 | 2.857244
104.812 | 2205.576 | 2.858919
104.822 | 2207.019 | 2.860574
104.832 | 2208.437 | 2.862241
104.842 | 2209.867 | 2.863906
104.852 | 2211.289 | 2.865575
104.862 | 2212.724 | 2.867246
104.872 | 2214.131 | 2.868904
104.882 | 2215.541 | 2.870578
104.892 | 2216.943 | 2.872251
104.902 | 2218.322 | 2.87391
104.912 | 2219.713 | 2.875577
104.922 | 2221.123 | 2.877233
104.932 | 2222.535 | 2.878891
104.942 | 2223.898 | 2.88054
104.952 | 2225.256 | 2.882217
104.962 | 2226.611 | 2.883888
104.972 | 2227.988 | 2.885547
104.982 | 2229.336 | 2.887218
104.992 | 2230.691 | 2.888881
105.002 | 2232.06 | 2.890548
105.012 | 2233.441 | 2.892234
105.022 | 2234.797 | 2.893898
105.032 | 2236.142 | 2.895559
105.042 | 2237.525 | 2.897232
105.052 | 2238.92 | 2.898895
105.062 | 2240.306 | 2.900566
105.072 | 2241.691 | 2.902238
105.082 | 2243.09 | 2.903923
105.092 | 2244.5 | 2.905586
105.102 | 2245.888 | 2.907253
105.112 | 2247.275 | 2.908929
105.122 | 2248.681 | 2.910577
105.132 | 2250.105 | 2.912244
105.142 | 2251.493 | 2.913908
105.152 | 2252.877 | 2.915568
105.162 | 2254.286 | 2.917231
105.172 | 2255.706 | 2.918908
105.182 | 2257.122 | 2.920586
105.192 | 2258.514 | 2.922247
105.202 | 2259.95 | 2.923914
105.212 | 2261.389 | 2.925583
105.222 | 2262.795 | 2.927239
105.232 | 2264.19 | 2.9289
105.242 | 2265.616 | 2.930558
105.252 | 2267.042 | 2.932232
105.262 | 2268.452 | 2.933909
105.272 | 2269.852 | 2.935576
105.282 | 2271.266 | 2.937251
105.292 | 2272.688 | 2.938908
105.302 | 2274.096 | 2.940573
105.312 | 2275.483 | 2.942254
105.322 | 2276.891 | 2.943898
105.332 | 2278.313 | 2.945553
105.342 | 2279.747 | 2.947224
105.352 | 2281.137 | 2.948887
105.362 | 2282.549 | 2.950551
105.372 | 2283.956 | 2.952221
105.382 | 2285.358 | 2.9539
105.392 | 2286.758 | 2.955565
105.402 | 2288.163 | 2.957222
105.412 | 2289.608 | 2.958897
105.422 | 2291.04 | 2.96056
105.432 | 2292.45 | 2.962225
105.442 | 2293.846 | 2.9639
105.452 | 2295.276 | 2.965571
105.462 | 2296.69 | 2.967246
105.472 | 2298.114 | 2.96892
105.482 | 2299.518 | 2.970601
105.492 | 2300.93 | 2.97226
105.502 | 2302.319 | 2.973917
105.512 | 2303.694 | 2.97559
105.522 | 2305.071 | 2.977244
105.532 | 2306.446 | 2.978898
105.542 | 2307.829 | 2.980568
105.552 | 2309.225 | 2.982247
105.562 | 2310.612 | 2.983912
105.572 | 2311.985 | 2.985571
105.582 | 2313.36 | 2.987246
105.592 | 2314.743 | 2.988911
105.602 | 2316.129 | 2.990582
105.612 | 2317.52 | 2.992259
105.622 | 2318.889 | 2.993912
105.632 | 2320.292 | 2.995574
105.642 | 2321.682 | 2.997239
105.652 | 2323.022 | 2.9989
105.662 | 2324.387 | 3.000575
105.672 | 2325.764 | 3.002247
105.682 | 2327.143 | 3.003918
105.692 | 2328.5 | 3.005576
105.702 | 2329.877 | 3.007239
105.712 | 2331.243 | 3.008914
105.722 | 2332.641 | 3.010567
105.732 | 2334.004 | 3.012223
105.742 | 2335.374 | 3.01388
105.752 | 2336.758 | 3.015547
105.762 | 2338.141 | 3.017222
105.772 | 2339.555 | 3.018891
105.782 | 2340.94 | 3.02056
105.792 | 2342.366 | 3.022227
105.802 | 2343.784 | 3.023879
105.812 | 2345.196 | 3.025553
105.822 | 2346.6 | 3.027216
105.832 | 2348.012 | 3.028885
105.842 | 2349.428 | 3.030562
105.852 | 2350.877 | 3.032235
105.862 | 2352.295 | 3.033904
105.872 | 2353.706 | 3.035565
105.882 | 2355.161 | 3.037241
105.892 | 2356.569 | 3.038914
105.902 | 2358.004 | 3.040579
105.912 | 2359.438 | 3.042254
105.922 | 2360.864 | 3.043915
105.932 | 2362.309 | 3.045573
105.942 | 2363.739 | 3.047246
105.952 | 2365.147 | 3.048918
105.962 | 2366.583 | 3.050585
105.972 | 2367.979 | 3.052247
105.982 | 2369.395 | 3.053916
105.992 | 2370.823 | 3.055573
106.002 | 2372.2 | 3.05724
106.012 | 2373.598 | 3.05892
106.022 | 2374.989 | 3.060578
106.032 | 2376.36 | 3.062247
106.042 | 2377.749 | 3.063916
106.052 | 2379.141 | 3.065579
106.062 | 2380.536 | 3.06724
106.072 | 2381.971 | 3.068902
106.082 | 2383.348 | 3.070576
106.092 | 2384.729 | 3.072247
106.102 | 2386.153 | 3.073912
106.112 | 2387.522 | 3.075579
106.122 | 2388.932 | 3.077235
106.132 | 2390.354 | 3.078894
106.142 | 2391.753 | 3.080559
106.152 | 2393.132 | 3.082226
106.162 | 2394.524 | 3.083889
106.172 | 2395.901 | 3.085543
106.182 | 2397.306 | 3.087222
106.192 | 2398.694 | 3.088892
106.202 | 2400.062 | 3.090548
106.212 | 2401.415 | 3.092223
106.222 | 2402.78 | 3.093892
106.232 | 2404.149 | 3.095555
106.242 | 2405.519 | 3.097228
106.252 | 2406.913 | 3.098898
106.262 | 2408.286 | 3.100579
106.272 | 2409.653 | 3.102248
106.282 | 2411.034 | 3.103913
106.292 | 2412.421 | 3.105572
106.302 | 2413.812 | 3.107249
106.312 | 2415.245 | 3.108927
106.322 | 2416.651 | 3.110587
106.332 | 2418.05 | 3.112248
106.342 | 2419.476 | 3.113913
106.352 | 2420.89 | 3.115576
106.362 | 2422.3 | 3.117241
106.372 | 2423.72 | 3.118901
106.382 | 2425.128 | 3.120574
106.392 | 2426.536 | 3.122244
106.402 | 2427.948 | 3.123904
106.412 | 2429.358 | 3.125578
106.422 | 2430.774 | 3.127242
106.432 | 2432.2 | 3.128912
106.442 | 2433.628 | 3.13057
106.452 | 2435.032 | 3.132239
106.462 | 2436.462 | 3.133898
106.472 | 2437.862 | 3.135567
106.482 | 2439.247 | 3.137246
106.492 | 2440.661 | 3.138907
106.502 | 2442.081 | 3.14057
106.512 | 2443.495 | 3.142252
106.522 | 2444.89 | 3.143916
106.532 | 2446.269 | 3.145567
106.542 | 2447.618 | 3.147229
106.552 | 2448.995 | 3.148898
106.562 | 2450.366 | 3.150551
106.572 | 2451.757 | 3.152209
106.582 | 2453.169 | 3.153882
106.592 | 2454.558 | 3.15556
106.602 | 2455.954 | 3.157238
106.612 | 2457.349 | 3.158906
106.622 | 2458.745 | 3.160565
106.632 | 2460.167 | 3.162232
106.642 | 2461.597 | 3.163901
106.652 | 2463.05 | 3.16557
106.662 | 2464.462 | 3.167237
106.672 | 2465.88 | 3.168906
106.682 | 2467.302 | 3.170588
106.692 | 2468.696 | 3.172255
106.702 | 2470.073 | 3.173916
106.712 | 2471.466 | 3.175599
106.722 | 2472.856 | 3.177266
106.732 | 2474.204 | 3.178917
106.742 | 2475.583 | 3.180571
106.752 | 2476.946 | 3.182236
106.762 | 2478.325 | 3.183907
106.772 | 2479.696 | 3.185574
106.782 | 2481.062 | 3.187245
106.792 | 2482.456 | 3.18891
106.802 | 2483.837 | 3.190575
106.812 | 2485.196 | 3.192252
106.822 | 2486.583 | 3.193911
106.832 | 2487.958 | 3.195578
106.842 | 2489.323 | 3.197237
106.852 | 2490.7 | 3.198906
106.862 | 2492.052 | 3.200575
106.872 | 2493.399 | 3.202231
106.882 | 2494.774 | 3.203909
106.892 | 2496.147 | 3.205582
106.902 | 2497.538 | 3.207242
106.912 | 2498.944 | 3.208914
106.922 | 2500.335 | 3.21057
106.932 | 2501.757 | 3.212225
106.942 | 2503.187 | 3.213875
106.952 | 2504.579 | 3.215544
106.962 | 2506.032 | 3.217219
106.972 | 2507.489 | 3.218882
106.982 | 2508.917 | 3.220557
106.992 | 2510.356 | 3.222218
107.002 | 2511.796 | 3.223883
107.012 | 2513.22 | 3.225565
107.022 | 2514.665 | 3.227227
107.032 | 2516.116 | 3.228896
107.042 | 2517.542 | 3.230568
107.052 | 2519.003 | 3.23223
107.062 | 2520.442 | 3.233902
107.072 | 2521.88 | 3.235575
107.082 | 2523.31 | 3.237256
107.092 | 2524.737 | 3.238923
107.102 | 2526.155 | 3.240592
107.112 | 2527.591 | 3.242266
107.122 | 2529.003 | 3.243916
107.132 | 2530.425 | 3.245577
107.142 | 2531.855 | 3.247244
107.152 | 2533.275 | 3.248901
107.162 | 2534.679 | 3.250566
107.172 | 2536.09 | 3.252239
107.182 | 2537.488 | 3.253918
107.192 | 2538.89 | 3.255581
107.202 | 2540.301 | 3.25725
107.212 | 2541.724 | 3.258919
107.222 | 2543.158 | 3.260569
107.232 | 2544.568 | 3.262236
107.242 | 2545.959 | 3.263893
107.252 | 2547.359 | 3.265566
107.262 | 2548.791 | 3.267239
107.272 | 2550.224 | 3.268911
107.282 | 2551.654 | 3.270582
107.292 | 2553.09 | 3.27224
107.302 | 2554.511 | 3.273909
107.312 | 2555.939 | 3.275585
107.322 | 2557.347 | 3.277227
107.332 | 2558.76 | 3.278885
107.342 | 2560.164 | 3.280554
107.352 | 2561.58 | 3.282219
107.362 | 2562.974 | 3.283884
107.372 | 2564.345 | 3.285553
107.382 | 2565.73 | 3.287228
107.392 | 2567.105 | 3.288893
107.402 | 2568.484 | 3.290552
107.412 | 2569.832 | 3.292231
107.422 | 2571.209 | 3.29389
107.432 | 2572.59 | 3.295555
107.442 | 2573.978 | 3.297228
107.452 | 2575.344 | 3.298903
107.462 | 2576.705 | 3.300577
107.472 | 2578.101 | 3.302248
107.482 | 2579.508 | 3.30393
107.492 | 2580.916 | 3.305595
107.502 | 2582.345 | 3.307255
107.512 | 2583.771 | 3.308926
107.522 | 2585.195 | 3.310575
107.532 | 2586.615 | 3.312231
107.542 | 2588.037 | 3.3139
107.552 | 2589.455 | 3.315582
107.562 | 2590.898 | 3.317245
107.572 | 2592.338 | 3.318903
107.582 | 2593.763 | 3.320581
107.592 | 2595.191 | 3.322243
107.602 | 2596.603 | 3.323915
107.612 | 2598.052 | 3.32559
107.622 | 2599.476 | 3.32724
107.632 | 2600.914 | 3.328899
107.642 | 2602.379 | 3.330568
107.652 | 2603.855 | 3.332233
107.662 | 2605.295 | 3.333914
107.672 | 2606.728 | 3.335581
107.682 | 2608.168 | 3.337255
107.692 | 2609.611 | 3.338913
107.702 | 2611.074 | 3.340576
107.712 | 2612.492 | 3.342251
107.722 | 2613.912 | 3.343906
107.732 | 2615.349 | 3.345554
107.742 | 2616.785 | 3.347218
107.752 | 2618.199 | 3.348886
107.762 | 2619.623 | 3.350554
107.772 | 2621.072 | 3.352222
107.782 | 2622.527 | 3.353893
107.792 | 2623.967 | 3.35556
107.802 | 2625.406 | 3.357214
107.812 | 2626.857 | 3.358889
107.822 | 2628.301 | 3.360552
107.832 | 2629.715 | 3.362223
107.842 | 2631.138 | 3.363894
107.852 | 2632.588 | 3.365568
107.862 | 2634.019 | 3.367235
107.872 | 2635.449 | 3.368895
107.882 | 2636.881 | 3.370573
107.892 | 2638.308 | 3.372242
107.902 | 2639.715 | 3.373907
107.912 | 2641.138 | 3.375584
107.922 | 2642.57 | 3.377249
107.932 | 2643.994 | 3.378908
107.942 | 2645.412 | 3.380575
107.952 | 2646.834 | 3.382246
107.962 | 2648.279 | 3.383909
107.972 | 2649.691 | 3.385571
107.982 | 2651.09 | 3.387245
107.992 | 2652.494 | 3.388903
108.002 | 2653.908 | 3.39057
108.012 | 2655.314 | 3.39225
108.022 | 2656.738 | 3.393911
108.032 | 2658.168 | 3.395573
108.042 | 2659.572 | 3.397243
108.052 | 2660.984 | 3.398911
108.062 | 2662.402 | 3.40057
108.072 | 2663.842 | 3.402231
108.082 | 2665.301 | 3.403912
108.092 | 2666.744 | 3.405579
108.102 | 2668.203 | 3.407246
108.112 | 2669.642 | 3.408916
108.122 | 2671.107 | 3.410572
108.132 | 2672.588 | 3.412235
108.142 | 2674.093 | 3.413901
108.152 | 2675.587 | 3.415561
108.162 | 2677.065 | 3.417222
108.172 | 2678.569 | 3.418876
108.182 | 2680.062 | 3.420554
108.192 | 2681.563 | 3.422223
108.202 | 2683.067 | 3.423882
108.212 | 2684.603 | 3.425563
108.222 | 2686.104 | 3.427232
108.232 | 2687.581 | 3.428893
108.242 | 2689.085 | 3.43057
108.252 | 2690.579 | 3.432239
108.262 | 2692.097 | 3.433915
108.272 | 2693.601 | 3.435582
108.282 | 2695.138 | 3.437249
108.292 | 2696.683 | 3.438905
108.302 | 2698.2 | 3.440585
108.312 | 2699.712 | 3.442262
108.322 | 2701.212 | 3.443923
108.332 | 2702.759 | 3.445588
108.342 | 2704.274 | 3.447255
108.352 | 2705.8 | 3.448915
108.362 | 2707.327 | 3.450576
108.372 | 2708.837 | 3.452233
108.382 | 2710.341 | 3.453906
108.392 | 2711.843 | 3.455579
108.402 | 2713.347 | 3.457242
108.412 | 2714.847 | 3.458915
108.422 | 2716.368 | 3.460582
108.432 | 2717.897 | 3.462251
108.442 | 2719.413 | 3.463906
108.452 | 2720.917 | 3.465571
108.462 | 2722.411 | 3.467231
108.472 | 2723.937 | 3.468898
108.482 | 2725.446 | 3.470574
108.492 | 2726.97 | 3.472238
108.502 | 2728.505 | 3.473905
108.512 | 2730.063 | 3.475585
108.522 | 2731.597 | 3.477252
108.532 | 2733.114 | 3.478896
108.542 | 2734.642 | 3.480557
108.552 | 2736.196 | 3.482224
108.562 | 2737.759 | 3.483882
108.572 | 2739.282 | 3.485538
108.582 | 2740.788 | 3.487212
108.592 | 2742.304 | 3.488893
108.602 | 2743.829 | 3.490567
108.612 | 2745.333 | 3.492236
108.622 | 2746.886 | 3.493901
108.632 | 2748.415 | 3.495564
108.642 | 2749.927 | 3.497235
108.652 | 2751.435 | 3.498904
108.662 | 2752.927 | 3.500569
108.672 | 2754.415 | 3.502242
108.682 | 2755.952 | 3.503921
108.692 | 2757.468 | 3.505588
108.702 | 2758.972 | 3.507253
108.712 | 2760.497 | 3.508933
108.722 | 2762.032 | 3.510602
108.732 | 2763.573 | 3.512254
108.742 | 2765.124 | 3.513906
108.752 | 2766.671 | 3.515569
108.762 | 2768.22 | 3.517238
108.772 | 2769.782 | 3.518907
108.782 | 2771.327 | 3.520576
108.792 | 2772.901 | 3.522241
108.802 | 2774.487 | 3.523908
108.812 | 2776.063 | 3.525578
108.822 | 2777.599 | 3.527249
108.832 | 2779.134 | 3.528914
108.842 | 2780.706 | 3.530578
108.852 | 2782.284 | 3.532241
108.862 | 2783.907 | 3.53391
108.872 | 2785.538 | 3.535567
108.882 | 2787.134 | 3.53724
108.892 | 2788.696 | 3.538913
108.902 | 2790.261 | 3.540568
108.912 | 2791.854 | 3.542245
108.922 | 2793.454 | 3.54391
108.932 | 2795.054 | 3.545562
108.942 | 2796.618 | 3.547215
108.952 | 2798.185 | 3.548888
108.962 | 2799.737 | 3.550557
108.972 | 2801.31 | 3.552218
108.982 | 2802.901 | 3.553885
108.992 | 2804.517 | 3.555545
109.002 | 2806.132 | 3.557208
109.012 | 2807.71 | 3.558902
109.022 | 2809.3 | 3.560569
109.032 | 2810.901 | 3.56223
109.042 | 2812.552 | 3.563899
109.052 | 2814.202 | 3.56556
109.062 | 2815.849 | 3.567231
109.072 | 2817.45 | 3.568902
109.082 | 2819.063 | 3.570584
109.092 | 2820.661 | 3.572249
109.102 | 2822.259 | 3.57392
109.112 | 2823.864 | 3.575601
109.122 | 2825.489 | 3.577249
109.132 | 2827.099 | 3.578908
109.142 | 2828.648 | 3.580575
109.152 | 2830.226 | 3.582228
109.162 | 2831.794 | 3.583892
109.172 | 2833.388 | 3.585568
109.182 | 2834.993 | 3.587243
109.192 | 2836.597 | 3.58891
109.202 | 2838.208 | 3.590581
109.212 | 2839.82 | 3.592253
109.222 | 2841.417 | 3.593905
109.232 | 2843.038 | 3.595568
109.242 | 2844.685 | 3.597228
109.252 | 2846.29 | 3.598897
109.262 | 2847.898 | 3.600573
109.272 | 2849.501 | 3.602242
109.282 | 2851.111 | 3.603915
109.292 | 2852.734 | 3.605576
109.302 | 2854.339 | 3.607245
109.312 | 2855.95 | 3.608922
109.322 | 2857.554 | 3.610564
109.332 | 2859.159 | 3.612218
109.342 | 2860.782 | 3.613889
109.352 | 2862.4 | 3.615554
109.362 | 2864.032 | 3.617213
109.372 | 2865.693 | 3.618878
109.382 | 2867.347 | 3.620559
109.392 | 2869.007 | 3.622227
109.402 | 2870.681 | 3.623883
109.412 | 2872.374 | 3.625558
109.422 | 2874.077 | 3.627225
109.432 | 2875.761 | 3.628892
109.442 | 2877.419 | 3.630563
109.452 | 2879.111 | 3.632235
109.462 | 2880.812 | 3.633908
109.472 | 2882.49 | 3.635581
109.482 | 2884.146 | 3.637265
109.492 | 2885.816 | 3.638926
109.502 | 2887.486 | 3.640584
109.512 | 2889.144 | 3.64226
109.522 | 2890.81 | 3.643918
109.532 | 2892.499 | 3.645575
109.542 | 2894.22 | 3.64724
109.552 | 2895.941 | 3.648915
109.562 | 2897.648 | 3.65058
109.572 | 2899.357 | 3.652236
109.582 | 2901.081 | 3.653912
109.592 | 2902.806 | 3.655577
109.602 | 2904.556 | 3.657248
109.612 | 2906.265 | 3.658921
109.622 | 2907.988 | 3.660577
109.632 | 2909.72 | 3.662242
109.642 | 2911.415 | 3.663909
109.652 | 2913.124 | 3.665566
109.662 | 2914.827 | 3.667241
109.672 | 2916.538 | 3.668914
109.682 | 2918.284 | 3.670584
109.692 | 2920.009 | 3.672244
109.702 | 2921.7 | 3.673909
109.712 | 2923.462 | 3.675587
109.722 | 2925.195 | 3.677241
109.732 | 2926.902 | 3.678891
109.742 | 2928.65 | 3.680548
109.752 | 2930.361 | 3.682217
109.762 | 2932.085 | 3.683884
109.772 | 2933.808 | 3.685551
109.782 | 2935.503 | 3.687222
109.792 | 2937.222 | 3.688887
109.802 | 2938.921 | 3.690545
109.812 | 2940.599 | 3.692221
109.822 | 2942.284 | 3.693887
109.832 | 2943.97 | 3.695555
109.842 | 2945.665 | 3.69723
109.852 | 2947.347 | 3.698905
109.862 | 2949.038 | 3.70057
109.872 | 2950.751 | 3.702231
109.882 | 2952.45 | 3.703906
109.892 | 2954.156 | 3.705575
109.902 | 2955.87 | 3.707244
109.912 | 2957.599 | 3.708922
109.922 | 2959.351 | 3.710591
109.932 | 2961.103 | 3.71225
109.942 | 2962.833 | 3.713916
109.952 | 2964.603 | 3.715579
109.962 | 2966.392 | 3.717244
109.972 | 2968.175 | 3.718905
109.982 | 2969.947 | 3.720578
109.992 | 2971.708 | 3.722234
110.002 | 2973.527 | 3.723901
110.012 | 2975.327 | 3.725587
110.022 | 2977.075 | 3.72725
110.032 | 2978.884 | 3.728913
110.042 | 2980.693 | 3.730584
110.052 | 2982.484 | 3.732247
110.062 | 2984.273 | 3.733907
110.072 | 2986.062 | 3.735566
110.082 | 2987.866 | 3.737244
110.092 | 2989.687 | 3.738909
110.102 | 2991.464 | 3.740578
110.112 | 2993.257 | 3.742251
110.122 | 2995.085 | 3.743909
110.132 | 2996.87 | 3.745576
110.142 | 2998.679 | 3.747241
110.152 | 3000.504 | 3.748902
110.162 | 3002.299 | 3.750565
110.172 | 3004.121 | 3.752213
110.182 | 3005.932 | 3.753886
110.192 | 3007.746 | 3.755554
110.202 | 3009.588 | 3.757212
110.212 | 3011.414 | 3.758894
110.222 | 3013.232 | 3.760569
110.232 | 3015.053 | 3.762228
110.242 | 3016.869 | 3.763907
110.252 | 3018.676 | 3.765576
110.262 | 3020.484375 | 3.767248
110.272 | 3022.268 | 3.768914
110.282 | 3024.08 | 3.770581
110.292 | 3025.883 | 3.772236
110.302 | 3027.66 | 3.773911
110.312 | 3029.46875 | 3.775589
110.322 | 3031.275 | 3.77726
110.332 | 3033.074 | 3.778923
110.342 | 3034.871 | 3.780585
110.352 | 3036.68 | 3.782246
110.362 | 3038.473 | 3.783909
110.372 | 3040.27 | 3.785567
110.382 | 3042.068 | 3.787239
110.392 | 3043.867 | 3.788904
110.402 | 3045.695 | 3.790568
110.412 | 3047.508 | 3.79224
110.422 | 3049.3125 | 3.793911
110.432 | 3051.15625 | 3.795584
110.442 | 3052.982 | 3.797243
110.452 | 3054.811 | 3.798908
110.462 | 3056.640625 | 3.800566
110.472 | 3058.508 | 3.802231
110.482 | 3060.354 | 3.803904
110.492 | 3062.193 | 3.805569
110.502 | 3064.049 | 3.807234
110.512 | 3065.896 | 3.808918
110.522 | 3067.768 | 3.810583
110.532 | 3069.633 | 3.812231
110.542 | 3071.508 | 3.813895
110.552 | 3073.393 | 3.815563
110.562 | 3075.295 | 3.817217
110.572 | 3077.186 | 3.818873
110.582 | 3079.074 | 3.82054
110.592 | 3080.984375 | 3.82222
110.602 | 3082.867 | 3.823899
110.612 | 3084.787 | 3.825567
110.622 | 3086.697 | 3.827229
110.632 | 3088.623 | 3.8289
110.642 | 3090.566 | 3.830574
110.652 | 3092.479 | 3.832241
110.662 | 3094.416 | 3.833905
110.672 | 3096.342 | 3.835573
110.682 | 3098.305 | 3.837254
110.692 | 3100.252 | 3.838921
110.702 | 3102.191 | 3.840582
110.712 | 3104.09375 | 3.842261
110.722 | 3106.041 | 3.843931
110.732 | 3107.951 | 3.845589
110.742 | 3109.863 | 3.847248
110.752 | 3111.805 | 3.848913
110.762 | 3113.727 | 3.850579
110.772 | 3115.65 | 3.85224
110.782 | 3117.557 | 3.853907
110.792 | 3119.46875 | 3.855572
110.802 | 3121.389 | 3.857239
110.812 | 3123.311 | 3.858908
110.822 | 3125.238 | 3.860575
110.832 | 3127.184 | 3.862248
110.842 | 3129.135 | 3.863911
110.852 | 3131.061 | 3.865578
110.862 | 3133.004 | 3.867251
110.872 | 3134.943 | 3.868902
110.882 | 3136.883 | 3.870575
110.892 | 3138.8125 | 3.872244
110.902 | 3140.756 | 3.8739
110.912 | 3142.711 | 3.875571
110.922 | 3144.621 | 3.877236
110.932 | 3146.523 | 3.878891
110.942 | 3148.424 | 3.880551
110.952 | 3150.35 | 3.882225
110.962 | 3152.265625 | 3.883898
110.972 | 3154.17 | 3.88555
110.982 | 3156.07 | 3.887217
110.992 | 3157.984375 | 3.888876
111.002 | 3159.881 | 3.890543
111.012 | 3161.807 | 3.892233
111.022 | 3163.74 | 3.893898
111.032 | 3165.654 | 3.895563
111.042 | 3167.584 | 3.897236
111.052 | 3169.515625 | 3.898897
111.062 | 3171.426 | 3.900572
111.072 | 3173.359375 | 3.902243
111.082 | 3175.301 | 3.903919
111.092 | 3177.229 | 3.905586
111.102 | 3179.178 | 3.907257
111.112 | 3181.117 | 3.90893
111.122 | 3183.0625 | 3.91058
111.132 | 3185.015625 | 3.912243
111.142 | 3186.959 | 3.913908
111.152 | 3188.892 | 3.915574
111.162 | 3190.857 | 3.917235
111.172 | 3192.826 | 3.918908
111.182 | 3194.818 | 3.92058
111.192 | 3196.804 | 3.922246
111.202 | 3198.789 | 3.923913
111.212 | 3200.781 | 3.925587
111.222 | 3202.769 | 3.927241
111.232 | 3204.767 | 3.928904
111.242 | 3206.773 | 3.930563
111.252 | 3208.775 | 3.932234
111.262 | 3210.783 | 3.933909
111.272 | 3212.8 | 3.935578
111.282 | 3214.812 | 3.937247
111.292 | 3216.835 | 3.938908
111.302 | 3218.843 | 3.940577
111.312 | 3220.884 | 3.942257
111.322 | 3222.925 | 3.943903
111.332 | 3224.988 | 3.945553
111.342 | 3227.033 | 3.947224
111.352 | 3229.082 | 3.948889
111.362 | 3231.121 | 3.950549
111.372 | 3233.154 | 3.952216
111.382 | 3235.181 | 3.953896
111.392 | 3237.224 | 3.955561
111.402 | 3239.302 | 3.957219
111.412 | 3241.335 | 3.958899
111.422 | 3243.376 | 3.960564
111.432 | 3245.417 | 3.962227
111.442 | 3247.458 | 3.963896
111.452 | 3249.5 | 3.965567
111.462 | 3251.558 | 3.967236
111.472 | 3253.601 | 3.968911
111.482 | 3255.671 | 3.970597
111.492 | 3257.726 | 3.97226
111.502 | 3259.781 | 3.973917
111.512 | 3261.863 | 3.975594
111.522 | 3263.955 | 3.977248
111.532 | 3266.009 | 3.978901
111.542 | 3268.082 | 3.980567
111.552 | 3270.181 | 3.982245
111.562 | 3272.287 | 3.98391
111.572 | 3274.386 | 3.985564
111.582 | 3276.466 | 3.987242
111.592 | 3278.568 | 3.988907
111.602 | 3280.64 | 3.99058
111.612 | 3282.542 | 3.992259
111.622 | 3284.068 | 3.993912
111.632 | 3285.215 | 3.995572
111.642 | 3285.976 | 3.997235
111.652 | 3286.34 | 3.998614
111.662 | 3286.323 | 3.999263
111.666 | 3286.209 | 3.999393
111.676 | 3285.701 | 3.999631
111.686 | 3284.822 | 3.999802
111.696 | 3283.596 | 3.99988
111.706 | 3282.042 | 3.999918
111.716 | 3280.44 | 3.999949
111.726 | 3278.899 | 3.99997
111.736 | 3277.436 | 3.999985
111.746 | 3276.036 | 3.999996
111.756 | 3274.671 | 4.000006
111.766 | 3273.374 | 4.000008
111.776 | 3272.127 | 4.00001
111.786 | 3270.932 | 4.000011
111.788 | 3270.702 | 4.000012